## list
Country
China
India
Japan
United States
Russia
South Korea
Germany
Türkiye
Brazil
Iran
Italy
Ukraine
Mexico
Vietnam
France
Spain
Canada
Indonesia
Poland
Egypt
Saudi Arabia
Austria
Belgium
United Kingdom
Netherlands
Australia
South Africa
Malaysia
Thailand
Sweden

## parameters
Parameters | Values | Ref.
BF yield | 99.37% | Cullen et al. 2012
DR yield | 99.37% | Cullen et al. 2012
Scrap collection and processing yield | 89% | Watari et al. 2023
BOF yield | 93.8% | Pauliuk et al. 2013
OHF yield | 93.8% | Assumption
EAF yield | 95.7% | Pauliuk et al. 2013
Hot-rolled flat to finished flat yield | 97.16% | WSA data
Forming yield for data inconsistent countries | 98% | WSA data
Fabrication yield of long products | 94% | Watari et al. 2023
Fabrication yield of flat products | 86% | Watari et al. 2023
Iron content of exported iron ore | 65% | Wieland et al. 2022
Iron content of pig iron | 94.5% | Harvey 2020
Iron content of DRI | 92% | Harvey 2020
Iron content of steel | 98% | Yang et al. 2023

## data
|  | WSA | USGS | USGS | WSA | WSA | WSA | WSA | WSA | WSA | WSA | WSA | WSA | WSA | WSA | WSA | WSA | WSA | WSA | WSA | WSA | WSA | WSA | WSA | WSA | WSA
Index | Entity | Production of usable iron ore | Production of iron ore | Iron content | Exports of iron ore | Production of pig iron | Exports of pig iron | Imports of pig iron | Production of DRI | Exports of DRI | Imports of DRI | Exports of scrap | Imports of scrap | Production of BOF steel | Production of OHF steel | Production of EAF steel | Exports of ingots and semis | imports of ingots and semis | Production of long products | Exports of long products | Imports of long products | Production of flat products | Exports of flat products | Imports of flat products | Indirect exports | Indirect imports
3 | China | 348450.8 | 217409.4 | 62.39% | 9545.9 | 802622.1 | 1 | 1000 | 0 | 0 | 1365 | 3 | 184 | 892891 | 0 | 101428 | 38 | 3105 | 584568 | 15362 | 1617 | 356540.6 | 38444 | 10324 | 95787 | 9404
4 | India | 176195.5 | 109334.7 | 62.05% | 20287.15 | 64347.81 | 277 | 20 | 29277.4 | 861 | 58 | 0 | 7053 | 48680 | 0 | 62633 | 2717 | 377 | 55082 | 1540 | 1112 | 48169.47 | 7541 | 6470 | 5561 | 5444
5 | Japan | 0 | 0 | 0% | 0 | 74907 | 44 | 164 | 0 | 0 | 19 | 7657 | 107 | 74983 | 0 | 23958 | 3493 | 333 | 29181 | 4270 | 1111 | 57009.61 | 23696 | 4678 | 21729 | 7879
6 | United States | 46900 | 29800 | 63.54% | 7370.35 | 22301 | 11 | 5005 | 3240 | 647 | 1762 | 17685 | 4268 | 26590 | 0 | 61171 | 76 | 7191 | 27958 | 1454 | 4694 | 57096.08 | 4782 | 9062 | 20865 | 49001
7 | Russia | 97531 | 64287 | 65.91% | 14545.7 | 51075 | 4253 | 0 | 8030 | 3933 | 0 | 3721 | 1040 | 46860 | 1360 | 22100 | 15272 | 390 | 22174 | 4434 | 1573 | 26966.36 | 7631 | 3772 | 2499 | 8763
8 | South Korea | 0 | 0 | 0% | 0 | 47521 | 78 | 169 | 0 | 0 | 406 | 226 | 6502 | 48716 | 0 | 22459 | 342 | 2233 | 20408 | 3695 | 4070 | 46369.19 | 23999 | 9318 | 17938 | 5190
9 | Germany | 0 | 0 | 0% | 280.15 | 25520 | 191 | 428 | 470 | 0 | 767 | 7940 | 3990 | 27722 | 0 | 11903 | 1485 | 1017 | 13033 | 6397 | 6492 | 21716.1 | 13738 | 13161 | 32899 | 25675
10 | Türkiye | 16382 | 9110 | 55.61% | 0 | 9869 | 2 | 1232 | 0 | 0 | 398 | 152 | 18811 | 10859 | 0 | 22884 | 1336 | 3406 | 20233 | 10554 | 1076 | 13104.27 | 5747 | 7479 | 8647 | 3228
11 | Brazil | 404900 | 258000 | 63.72% | 221281.45 | 26280 | 2865 | 0 | 0 | 0 | 0 | 699 | 174 | 24764 | 533 | 7218 | 8642 | 211 | 10329 | 1333 | 599 | 20378.27 | 2188 | 1353 | 2360 | 2717
12 | Iran | 29198.85 | 19146.5 | 65.57% | 8321.3 | 2232.288 | 1 | 0 | 25165.73 | 325 | 0 | 208 | 8 | 2535 | 0 | 23075 | 752 | 0 | 10269 | 190 | 58 | 7928.824 | 171 | 209 | 45 | 842
13 | Italy | 0 | 0 | 0% | 0 | 4606 | 54 | 1412 | 0 | 0 | 1014 | 490 | 5355 | 4207 | 0 | 18944 | 765 | 4808 | 12918 | 6425 | 2598 | 10966.86 | 6649 | 12236 | 13341 | 8528
14 | Ukraine | 63205 | 39500 | 62.5% | 25936.3 | 20064 | 2580 | 1 | 0 | 0 | 3 | 42 | 50 | 14836 | 4806 | 1203 | 7122 | 48 | 5736 | 2689 | 521 | 6752.276 | 5128 | 851 | 881 | 2382
15 | Mexico | 11300 | 7141 | 63.19% | 711.75 | 3845 | 0 | 345 | 5974 | 34 | 466 | 842 | 1472 | 4242 | 0 | 14145 | 1682 | 2121 | 9208 | 1526 | 1431 | 7853.043 | 891 | 7402 | 17248 | 8137
16 | Vietnam | 6106 | 3236 | 53% | 1316.9 | 9836 | 0 | 95 | 0 | 0 | 0 | 0 | 4853 | 9746 | 0 | 7723 | 930 | 76 | 11271 | 679 | 1956 | 4012.504 | 2980 | 12967 | 1471 | 2402
17 | France | 0 | 0 | 0% | 18.85 | 9877 | 126 | 151 | 0 | 0 | 361 | 6594 | 1525 | 10061 | 0 | 4388 | 1468 | 1465 | 3942 | 2036 | 3403 | 9482.333 | 9482 | 8367 | 8632 | 13756
18 | Spain | 0 | 0 | 0% | 0 | 3880 | 7 | 266 | 0 | 0 | 434 | 562 | 4011 | 4240 | 0 | 9348 | 142 | 1215 | 8984 | 5648 | 1439 | 4266.078 | 2581 | 6964 | 9480 | 8532
19 | Canada | 58472 | 35200 | 60.2% | 33905.3 | 6320 | 55 | 22 | 1440 | 1 | 15 | 4352 | 2135 | 7225 | 0 | 5675 | 397 | 2455 | 3400 | 3127 | 2334 | 10784.21 | 3452 | 2872 | 6324 | 11554
20 | Indonesia | 3450 | 1730 | 50.14% | 1827.8 | 2900 | 107 | 59 | 120 | 1 | 30 | 49 | 2614 | 5120 | 0 | 3440 | 781 | 4768 | 5182 | 177 | 1837 | 5641.794 | 2795 | 6101 | 1275 | 4134
21 | Poland | 0 | 0 | 0% | 0 | 4386 | 76 | 222 | 0 | 0 | 0 | 2128 | 770 | 4920 | 0 | 4037 | 766 | 521 | 5279 | 2589 | 2476 | 2676.622 | 1855 | 7029 | 9865 | 6944
22 | Egypt | 600 | 372 | 62% | 10.4 | 170 | 0 | 0 | 4426 | 0 | 0 | 302 | 1654 | 184 | 0 | 7073 | 2 | 27 | 7258 | 345 | 31 | 1129.913 | 777 | 117 | 170 | 1702
23 | Saudi Arabia | 0 | 0 | 0% | 0 | 0 | 0 | 214 | 4548.453 | 28 | 3847.727 | 0 | 0 | 0 | 0 | 8191 | 165 | 344 | 4530 | 985 | 1781 | 2934.083 | 914 | 4521 | 342 | 4073
24 | Austria | 3243 | 897 | 27.66% | 0 | 5750 | 0 | 23 | 0 | 0 | 171 | 1135 | 1153 | 6714 | 0 | 703 | 207 | 91 | 1972 | 1435 | 1520 | 5122.014 | 4633 | 2000 | 3977 | 4367
25 | Belgium | 0 | 0 | 0% | 6.5 | 4818 | 84 | 253 | 0 | 226 | 343 | 3766 | 4494 | 5655 | 0 | 2104 | 125 | 2487 | 557 | 1412 | 1921 | 8735.211 | 15032 | 8014 | 8248 | 8826
26 | United Kingdom | 0 | 0 | 0% | 0 | 5622 | 6 | 50 | 0 | 0 | 0 | 8053 | 296 | 5687 | 0 | 1528 | 756 | 611 | 2785 | 1383 | 2106 | 3605.424 | 1571 | 3648 | 5972 | 11928
27 | Netherlands | 0 | 0 | 0% | 13733.85 | 5465.858 | 523 | 554 | 0 | 65 | 85 | 6342 | 3204 | 6657 | 0 | 0 | 336 | 352 | 142 | 882 | 3570 | 5954.633 | 8222 | 4742 | 7133 | 8210
28 | Australia | 917046 | 567957 | 61.93% | 543545.6 | 3664 | 0 | 21 | 0 | 0 | 1 | 2231 | 116 | 4023 | 0 | 1470 | 66 | 2 | 1978 | 152 | 785 | 2897.164 | 886 | 569 | 460 | 5460
29 | South Africa | 72407 | 46100 | 63.67% | 43413.5 | 3791 | 534 | 0 | 661 | 38 | 0 | 525 | 125 | 3330 | 0 | 2822 | 1949 | 11 | 1600 | 834 | 172 | 2331.721 | 1142 | 800 | 1790 | 1897
30 | Malaysia | 4160 | 2600 | 62.5% | 17806.75 | 3872 | 0 | 32 | 595 | 573 | 84 | 400 | 1532 | 4389 | 0 | 2559 | 2149 | 442 | 5071 | 2060 | 1738 | 226.3713 | 688 | 4766 | 1977 | 2553
31 | Thailand | 18 | 11 | 61.11% | 0 | 0 | 0 | 170 | 0 | 0 | 0 | 364 | 1033 | 0 | 0 | 4246 | 120 | 4175 | 5043 | 789 | 2652 | 2677.593 | 324 | 9270 | 4485 | 3170
32 | Sweden | 38235 | 27100 | 70.88% | 14469 | 3172 | 0 | 50 | 110 | 2 | 24 | 1491 | 202 | 3124 | 0 | 1575 | 470 | 186 | 846 | 445 | 922 | 3065.242 | 2638 | 2414 | 3216 | 4051

## China
3 | Iron ore | Pig iron | DRI | Scrap steel | BOF steel | OHF steel | EAF steel | Ingots and semis | Long products | Flat products | End-use goods | Use | Stock | Balancing flows | Exports | Imports | Production | Sum
Iron ore |  | 763286.6 | 0 | [8 empty] | 763286.6 |  | 0 | 9545.9 | -555423 | 217409.4 | 217409.4
Pig iron |  |  |  |  | 718310.8 | 0 | 41111.1 |  |  |  |  | 759421.9 |  | 0 | 0.945 | -945 | 758477.9 | 758477.9
DRI | [6 empty] | 1255.8 |  |  |  |  | 1255.8 |  | 0 | 0 | -1255.8 | 0 | 0
Scrap steel |  |  |  |  | 214560.4 |  | 61498.76 |  |  |  |  | 276059.1 |  |  | 2.94 | -180.32 | 275881.8 | 275881.8
BOF steel | [7 empty] | 875033.18 |  |  |  | 875033.18 |  | 0 |  |  | 875033.18 | 875033.18
OHF steel | [7 empty] | 0 |  |  |  | 0 |  | 0 |  |  | 0 | 0
EAF steel | [7 empty] | 99399.44 |  |  |  | 99399.44 |  | 0 |  |  | 99399.44 | 99399.44
Ingots and semis | [8 empty] | 607134.1 | 370304.1 |  | 977438.28 |  | 0 | 37.24 | -3042.9 | 974432.62 | 974432.62
Long products | [10 empty] | 559406.54 | 559406.54 |  | 0 | 15054.76 | -1584.66 | 572876.64 | 572876.64
Flat products | [10 empty] | 321852.2 | 321852.2 |  | 0 | 37675.12 | -10117.52 | 349409.8 | 349409.8
End-use goods | [12 empty] | 717979.7 |  | 93871.26 | -9215.92 | 802635 | 802635
Waste | 0 | -4808.705 | 0 | -34097.75 | -57838.01 | 0 | -4466.224 | 0 |  |  |  | -101210.7 |  |  |  |  | -101210.7 | -101210.7
Generated scrap | [8 empty] | -34257.5 | -20894.38 | -78623.7 | -133775.6 | -176203.9 |  |  |  | -309979.5 | -309979.5
Collected new scrap |  |  |  | 133775.6 | [7 empty] | 133775.6 |  |  |  |  | 133775.6 | 133775.6
Collected old scrap |  |  |  | 176203.9 | [7 empty] | 176203.9 |  |  |  |  | 176203.9 | 176203.9
Mine | 217409.4 | [10 empty] | 217409.4 |  |  |  |  | 217409.4 | 217409.4
Total raw materials | 217409.4 | 763286.6 | 0 | 309979.5 | 932871.2 | 0 | 103865.7 | 974432.62 | 607134.1 | 370304.1 | 881258.7 | 5160542.0 |  |  |  |  | 5160542.0 | 5160542.0
Yield | 100% | 99.37% |  | 89% | 93.8% |  | 95.7% | 100% | 94.36% | 94.36% | 91.08%

## India
4 | Iron ore | Pig iron | DRI | Scrap steel | BOF steel | OHF steel | EAF steel | Ingots and semis | Long products | Flat products | End-use goods | Use | Stock | Balancing flows | Exports | Imports | Production | Sum
Iron ore |  | 61194.2 | 27105.98 | [8 empty] | 88300.18 |  | 747.3682 | 20287.15 | 0 | 109334.7 | 109334.7
Pig iron |  |  |  |  | 40687.76 | 0 | 19878.05 |  |  |  |  | 60565.82 |  | 0 | 261.765 | -18.9 | 60808.68 | 60808.68
DRI | [6 empty] | 26196.45 |  |  |  |  | 26196.45 |  | 0 | 792.12 | -53.36 | 26935.21 | 26935.21
Scrap steel |  |  |  |  | 10171.94 |  | 18063.78 |  |  |  |  | 28235.72 |  |  | 0 | -6911.94 | 21323.78 | 21323.78
BOF steel | [7 empty] | 47706.4 |  |  |  | 47706.4 |  | 0 |  |  | 47706.4 | 47706.4
OHF steel | [7 empty] | 0 |  |  |  | 0 |  | 0 |  |  | 0 | 0
EAF steel | [7 empty] | 61380.34 |  |  |  | 61380.34 |  | 0 |  |  | 61380.34 | 61380.34
Ingots and semis | [8 empty] | 56971.6 | 49821.94 |  | 106793.54 |  | 0 | 2662.66 | -369.46 | 109086.74 | 109086.74
Long products | [10 empty] | 53560.92 | 53560.92 |  | 0 | 1509.2 | -1089.76 | 53980.36 | 53980.36
Flat products | [10 empty] | 46156.5 | 46156.5 |  | 0 | 7390.18 | -6340.6 | 47206.08 | 47206.08
End-use goods | [12 empty] | 89927.2 |  | 5449.78 | -5335.12 | 90041.86 | 90041.86
Waste | 0 | -385.5235 | -170.7677 | -2635.524 | -3153.301 | 0 | -2757.946 | 0 |  |  |  | -9103.062 |  |  |  |  | -9103.062 | -9103.062
Generated scrap | [8 empty] | -2991.241 | -2615.855 | -9675.566 | -15282.66 | -8676.643 |  |  |  | -23959.3 | -23959.3
Collected new scrap |  |  |  | 15282.66 | [7 empty] | 15282.66 |  |  |  |  | 15282.66 | 15282.66
Collected old scrap |  |  |  | 8676.643 | [7 empty] | 8676.643 |  |  |  |  | 8676.643 | 8676.643
Mine | 109334.7 | [10 empty] | 109334.7 |  |  |  |  | 109334.7 | 109334.7
Total raw materials | 109334.7 | 61194.2 | 27105.98 | 23959.3 | 50859.7 | 0 | 64138.29 | 109086.74 | 56971.6 | 49821.94 | 99717.42 | 652189.9 |  |  |  |  | 652189.9 | 652189.9
Yield | 100% | 99.37% | 99.37% | 89% | 93.8% |  | 95.7% | 100% | 94.75% | 94.75% | 90.3%

## Japan
5 | Iron ore | Pig iron | DRI | Scrap steel | BOF steel | OHF steel | EAF steel | Ingots and semis | Long products | Flat products | End-use goods | Use | Stock | Balancing flows | Exports | Imports | Production | Sum
Iron ore |  | 71235.9 | 0 | [8 empty] | 71235.9 |  | 0 | 0 | -71235.9 | 0 | 0
Pig iron |  |  |  |  | 69723 | 0 | 1177.516 |  |  |  |  | 70900.515 |  | 0 | 41.58 | -154.98 | 70787.115 | 70787.115
DRI | [6 empty] | 17.48 |  |  |  |  | 17.48 |  | 0 | 0 | -17.48 | 0 | 0
Scrap steel |  |  |  |  | 8617.449 |  | 23338.8 |  |  |  |  | 31956.25 |  |  | 7503.86 | -104.86 | 39355.25 | 39355.25
BOF steel | [7 empty] | 73483.34 |  |  |  | 73483.34 |  | 0 |  |  | 73483.34 | 73483.34
OHF steel | [7 empty] | 0 |  |  |  | 0 |  | 0 |  |  | 0 | 0
EAF steel | [7 empty] | 23478.84 |  |  |  | 23478.84 |  | 0 |  |  | 23478.84 | 23478.84
Ingots and semis | [8 empty] | 31779.4 | 62085.98 |  | 93865.38 |  | 0 | 3423.14 | -326.34 | 96962.18 | 96962.18
Long products | [10 empty] | 25501.56 | 25501.56 |  | 0 | 4184.6 | -1088.78 | 28597.38 | 28597.38
Flat products | [10 empty] | 37231.78 | 37231.78 |  | 0 | 23222.08 | -4584.44 | 55869.42 | 55869.42
End-use goods | [12 empty] | 42417.8 |  | 21294.42 | -7721.42 | 55990.8 | 55990.8
Waste | 0 | -448.7862 | 0 | -4864.132 | -4857.108 | 0 | -1054.953 | 0 |  |  |  | -11224.98 |  |  |  |  | -11224.98 | -11224.98
Generated scrap | [8 empty] | -3182.017 | -6216.564 | -6742.543 | -16141.12 | -28078.25 |  |  |  | -44219.38 | -44219.38
Collected new scrap |  |  |  | 16141.12 | [7 empty] | 16141.12 |  |  |  |  | 16141.12 | 16141.12
Collected old scrap |  |  |  | 28078.25 | [7 empty] | 28078.25 |  |  |  |  | 28078.25 | 28078.25
Mine | 0 | [10 empty] | 0 |  |  |  |  | 0 | 0
Total raw materials | 0 | 71235.9 | 0 | 44219.38 | 78340.45 | 0 | 24533.79 | 96962.18 | 31779.4 | 62085.98 | 62733.34 | 471890.4 |  |  |  |  | 471890.4 | 471890.4
Yield |  | 99.37% |  | 89% | 93.8% |  | 95.7% | 100% | 89.99% | 89.99% | 89.25%

## United States
6 | Iron ore | Pig iron | DRI | Scrap steel | BOF steel | OHF steel | EAF steel | Ingots and semis | Long products | Flat products | End-use goods | Use | Stock | Balancing flows | Exports | Imports | Production | Sum
Iron ore |  | 21208.06 | 2999.698 | [8 empty] | 24207.75 |  | 0 | 7370.35 | -1778.104 | 29800 | 29800
Pig iron |  |  |  |  | 22780.09 | 0 | 3013.685 |  |  |  |  | 25793.775 |  | 0 | 10.395 | -4729.725 | 21074.445 | 21074.445
DRI | [6 empty] | 4006.6 |  |  |  |  | 4006.6 |  | 0 | 595.24 | -1621.04 | 2980.8 | 2980.8
Scrap steel |  |  |  |  | 5000.507 |  | 55620.86 |  |  |  |  | 60621.37 |  |  | 17331.3 | -4182.64 | 73770.03 | 73770.03
BOF steel | [7 empty] | 26058.2 |  |  |  | 26058.2 |  | 0 |  |  | 26058.2 | 26058.2
OHF steel | [7 empty] | 0 |  |  |  | 0 |  | 0 |  |  | 0 | 0
EAF steel | [7 empty] | 59947.58 |  |  |  | 59947.58 |  | 0 |  |  | 59947.58 | 59947.58
Ingots and semis | [8 empty] | 30562.82 | 62415.66 |  | 92978.48 |  | 0 | 74.48 | -7047.18 | 86005.78 | 86005.78
Long products | [10 empty] | 30574.04 | 30574.04 |  | 0 | 1424.92 | -4600.12 | 27398.84 | 27398.84
Flat products | [10 empty] | 60148.56 | 60148.56 |  | 0 | 4686.36 | -8880.76 | 55954.16 | 55954.16
End-use goods | [12 empty] | 108040.6 |  | 20447.7 | -48020.98 | 80467.36 | 80467.36
Waste | 0 | -133.6108 | -18.8981 | -9117.644 | -1722.397 | 0 | -2693.569 | 0 |  |  |  | -13686.12 |  |  |  |  | -13686.12 | -13686.12
Generated scrap | [8 empty] | -3163.978 | -6461.504 | -10255.24 | -19880.72 | -63006.95 |  |  |  | -82887.68 | -82887.68
Collected new scrap |  |  |  | 19880.72 | [7 empty] | 19880.72 |  |  |  |  | 19880.72 | 19880.72
Collected old scrap |  |  |  | 63006.95 | [7 empty] | 63006.95 |  |  |  |  | 63006.95 | 63006.95
Mine | 29800 | [10 empty] | 29800 |  |  |  |  | 29800 | 29800
Total raw materials | 29800 | 21208.06 | 2999.698 | 82887.68 | 27780.6 | 0 | 62641.15 | 86005.78 | 30562.82 | 62415.66 | 90722.6 | 497024 |  |  |  |  | 497024 | 497024
Yield | 100% | 99.37% | 99.37% | 89% | 93.8% |  | 95.7% | 100% | 89.65% | 89.65% | 88.7%

## Russia
7 | Iron ore | Pig iron | DRI | Scrap steel | BOF steel | OHF steel | EAF steel | Ingots and semis | Long products | Flat products | End-use goods | Use | Stock | Balancing flows | Exports | Imports | Production | Sum
Iron ore |  | 48571.88 | 7434.437 | [8 empty] | 56006.31 |  | 0 | 14545.7 | -6265.015 | 64287 | 64287
Pig iron |  |  |  |  | 39166.57 | 1420.896 | 3659.327 |  |  |  |  | 44246.79 |  | 0 | 4019.085 | 0 | 48265.875 | 48265.875
DRI | [6 empty] | 3769.24 |  |  |  |  | 3769.24 |  | 0 | 3618.36 | 0 | 7387.6 | 7387.6
Scrap steel |  |  |  |  | 9791.642 |  | 15202.57 |  |  |  |  | 24994.21 |  |  | 3646.58 | -1019.2 | 27621.59 | 27621.59
BOF steel | [7 empty] | 45922.8 |  |  |  | 45922.8 |  | 0 |  |  | 45922.8 | 45922.8
OHF steel | [7 empty] | 1332.8 |  |  |  | 1332.8 |  | 0 |  |  | 1332.8 | 1332.8
EAF steel | [7 empty] | 21658 |  |  |  | 21658 |  | 0 |  |  | 21658 | 21658
Ingots and semis | [8 empty] | 24515.42 | 29813.82 |  | 54329.24 |  | 0 | 14966.56 | -382.2 | 68913.6 | 68913.6
Long products | [10 empty] | 18926.74 | 18926.74 |  | 0 | 4345.32 | -1541.54 | 21730.52 | 21730.52
Flat products | [10 empty] | 22645.21 | 22645.21 |  | 0 | 7478.38 | -3696.56 | 26427.03 | 26427.03
End-use goods | [12 empty] | 43404.73 |  | 2449.02 | -8587.74 | 37266.01 | 37266.01
Waste | 0 | -306.0028 | -46.83695 | -3413.905 | -3035.409 | -88.09552 | -973.139 | 0 |  |  |  | -7863.388 |  |  |  |  | -7863.388 | -7863.388
Generated scrap | [8 empty] | -2784.902 | -3386.789 | -4305.934 | -10477.63 | -20557.87 |  |  |  | -31035.5 | -31035.5
Collected new scrap |  |  |  | 10477.63 | [7 empty] | 10477.63 |  |  |  |  | 10477.63 | 10477.63
Collected old scrap |  |  |  | 20557.87 | [7 empty] | 20557.87 |  |  |  |  | 20557.87 | 20557.87
Mine | 64287 | [10 empty] | 64287 |  |  |  |  | 64287 | 64287
Total raw materials | 64287 | 48571.88 | 7434.437 | 31035.5 | 48958.21 | 1420.896 | 22631.14 | 68913.6 | 24515.42 | 29813.82 | 41571.95 | 389153.8 |  |  |  |  | 389153.8 | 389153.8
Yield | 100% | 99.37% | 99.37% | 89% | 93.8% | 93.8% | 95.7% | 100% | 88.64% | 88.64% | 89.64%

## South Korea
8 | Iron ore | Pig iron | DRI | Scrap steel | BOF steel | OHF steel | EAF steel | Ingots and semis | Long products | Flat products | End-use goods | Use | Stock | Balancing flows | Exports | Imports | Production | Sum
Iron ore |  | 45192.05 | 0 | [8 empty] | 45192.05 |  | 0 | 0 | -45192.05 | 0 | 0
Pig iron |  |  |  |  | 40717.85 | 0 | 4275.489 |  |  |  |  | 44993.34 |  | 0 | 73.71 | -159.705 | 44907.345 | 44907.345
DRI | [6 empty] | 373.52 |  |  |  |  | 373.52 |  | 0 | 0 | -373.52 | 0 | 0
Scrap steel |  |  |  |  | 10179.46 |  | 18349.76 |  |  |  |  | 28529.22 |  |  | 221.48 | -6371.96 | 22378.74 | 22378.74
BOF steel | [7 empty] | 47741.68 |  |  |  | 47741.68 |  | 0 |  |  | 47741.68 | 47741.68
OHF steel | [7 empty] | 0 |  |  |  | 0 |  | 0 |  |  | 0 | 0
EAF steel | [7 empty] | 22009.82 |  |  |  | 22009.82 |  | 0 |  |  | 22009.82 | 22009.82
Ingots and semis | [8 empty] | 21883.35 | 49721.33 |  | 71604.68 |  | 0 | 335.16 | -2188.34 | 69751.5 | 69751.5
Long products | [10 empty] | 20367.34 | 20367.34 |  | 0 | 3621.1 | -3988.6 | 19999.84 | 19999.84
Flat products | [10 empty] | 31054.43 | 31054.43 |  | 0 | 23519.02 | -9131.64 | 45441.81 | 45441.81
End-use goods | [12 empty] | 33359.07 |  | 17579.24 | -5086.2 | 45852.11 | 45852.11
Waste | 0 | -284.7099 | 0 | -2765.912 | -3155.633 | 0 | -988.947 | 0 |  |  |  | -7195.202 |  |  |  |  | -7195.202 | -7195.202
Generated scrap | [8 empty] | -1883.505 | -4279.528 | -5569.66 | -11732.69 | -13411.96 |  |  |  | -25144.65 | -25144.65
Collected new scrap |  |  |  | 11732.69 | [7 empty] | 11732.69 |  |  |  |  | 11732.69 | 11732.69
Collected old scrap |  |  |  | 13411.96 | [7 empty] | 13411.96 |  |  |  |  | 13411.96 | 13411.96
Mine | 0 | [10 empty] | 0 |  |  |  |  | 0 | 0
Total raw materials | 0 | 45192.05 | 0 | 25144.65 | 50897.31 | 0 | 22998.77 | 69751.5 | 21883.35 | 49721.33 | 51421.77 | 337010.7 |  |  |  |  | 337010.7 | 337010.7
Yield |  | 99.37% |  | 89% | 93.8% |  | 95.7% | 100% | 91.39% | 91.39% | 89.17%

## Germany
9 | Iron ore | Pig iron | DRI | Scrap steel | BOF steel | OHF steel | EAF steel | Ingots and semis | Long products | Flat products | End-use goods | Use | Stock | Balancing flows | Exports | Imports | Production | Sum
Iron ore |  | 24269.3 | 435.1414 | [8 empty] | 24704.44 |  | 0 | 280.15 | -24984.59 | 0 | 0
Pig iron |  |  |  |  | 23170.63 | 0 | 1169.738 |  |  |  |  | 24340.365 |  | 0 | 180.495 | -404.46 | 24116.4 | 24116.4
DRI | [6 empty] | 1138.04 |  |  |  |  | 1138.04 |  | 0 | 0 | -705.64 | 432.4 | 432.4
Scrap steel |  |  |  |  | 5792.657 |  | 9881.292 |  |  |  |  | 15673.95 |  |  | 7781.2 | -3910.2 | 19544.95 | 19544.95
BOF steel | [7 empty] | 27167.56 |  |  |  | 27167.56 |  | 0 |  |  | 27167.56 | 27167.56
OHF steel | [7 empty] | 0 |  |  |  | 0 |  | 0 |  |  | 0 | 0
EAF steel | [7 empty] | 11664.94 |  |  |  | 11664.94 |  | 0 |  |  | 11664.94 | 11664.94
Ingots and semis | [8 empty] | 14392.5 | 23981.36 |  | 38373.86 |  | 0 | 1455.3 | -996.66 | 38832.5 | 38832.5
Long products | [10 empty] | 12865.44 | 12865.44 |  | 0 | 6269.06 | -6362.16 | 12772.34 | 12772.34
Flat products | [10 empty] | 20716.31 | 20716.31 |  | 0 | 13463.24 | -12897.78 | 21281.77 | 21281.77
End-use goods | [12 empty] | 22830.02 |  | 32241.02 | -25161.5 | 29909.54 | 29909.54
Waste | 0 | -152.8966 | -2.741391 | -2415.668 | -1795.724 | 0 | -524.13 | 0 |  |  |  | -4891.159 |  |  |  |  | -4891.159 | -4891.159
Generated scrap | [8 empty] | -1620.164 | -2699.581 | -3672.21 | -7991.956 | -13968.66 |  |  |  | -21960.62 | -21960.62
Collected new scrap |  |  |  | 7991.956 | [7 empty] | 7991.956 |  |  |  |  | 7991.956 | 7991.956
Collected old scrap |  |  |  | 13968.66 | [7 empty] | 13968.66 |  |  |  |  | 13968.66 | 13968.66
Mine | 0 | [10 empty] | 0 |  |  |  |  | 0 | 0
Total raw materials | 0 | 24269.3 | 435.1414 | 21960.62 | 28963.28 | 0 | 12189.07 | 38832.5 | 14392.5 | 23981.36 | 33581.75 | 198605.5 |  |  |  |  | 198605.5 | 198605.5
Yield |  | 99.37% | 99.37% | 89% | 93.8% |  | 95.7% | 100% | 88.74% | 88.74% | 89.06%

## Türkiye
10 | Iron ore | Pig iron | DRI | Scrap steel | BOF steel | OHF steel | EAF steel | Ingots and semis | Long products | Flat products | End-use goods | Use | Stock | Balancing flows | Exports | Imports | Production | Sum
Iron ore |  | 9385.333 | 0 | [8 empty] | 9385.333 |  | 0 | 0 | -275.3326 | 9110 | 9110
Pig iron |  |  |  |  | 9076.179 | 0 | 1412.376 |  |  |  |  | 10488.555 |  | 0 | 1.89 | -1164.24 | 9326.205 | 9326.205
DRI | [6 empty] | 366.16 |  |  |  |  | 366.16 |  | 0 | 0 | -366.16 | 0 | 0
Scrap steel |  |  |  |  | 2269.045 |  | 21655.45 |  |  |  |  | 23924.49 |  |  | 148.96 | -18434.78 | 5638.67 | 5638.67
BOF steel | [7 empty] | 10641.82 |  |  |  | 10641.82 |  | 0 |  |  | 10641.82 | 10641.82
OHF steel | [7 empty] | 0 |  |  |  | 0 |  | 0 |  |  | 0 | 0
EAF steel | [7 empty] | 22426.32 |  |  |  | 22426.32 |  | 0 |  |  | 22426.32 | 22426.32
Ingots and semis | [8 empty] | 21300.85 | 13795.89 |  | 35096.74 |  | 0 | 1309.28 | -3337.88 | 33068.14 | 33068.14
Long products | [10 empty] | 10539.9 | 10539.9 |  | 0 | 10342.92 | -1054.48 | 19828.34 | 19828.34
Flat products | [10 empty] | 14539.55 | 14539.55 |  | 0 | 5632.06 | -7329.42 | 12842.19 | 12842.19
End-use goods | [12 empty] | 17100.9 |  | 8474.06 | -3163.44 | 22411.52 | 22411.52
Waste | 0 | -59.1276 | 0 | -696.9143 | -703.4039 | 0 | -1007.661 | 0 |  |  |  | -2467.107 |  |  |  |  | -2467.107 | -2467.107
Generated scrap | [8 empty] | -1472.513 | -953.6998 | -2667.931 | -5094.143 | -1241.441 |  |  |  | -6335.584 | -6335.584
Collected new scrap |  |  |  | 5094.143 | [7 empty] | 5094.143 |  |  |  |  | 5094.143 | 5094.143
Collected old scrap |  |  |  | 1241.441 | [7 empty] | 1241.441 |  |  |  |  | 1241.441 | 1241.441
Mine | 9110 | [10 empty] | 9110 |  |  |  |  | 9110 | 9110
Total raw materials | 9110 | 9385.333 | 0 | 6335.584 | 11345.22 | 0 | 23433.98 | 33068.14 | 21300.85 | 13795.89 | 25079.45 | 152854.4 |  |  |  |  | 152854.4 | 152854.4
Yield | 100% | 99.37% |  | 89% | 93.8% |  | 95.7% | 100% | 93.09% | 93.09% | 89.36%

## Brazil
11 | Iron ore | Pig iron | DRI | Scrap steel | BOF steel | OHF steel | EAF steel | Ingots and semis | Long products | Flat products | End-use goods | Use | Stock | Balancing flows | Exports | Imports | Production | Sum
Iron ore |  | 24992.05 | 0 | [8 empty] | 24992.05 |  | 11726.5 | 221281.45 | 0 | 258000 | 258000
Pig iron |  |  |  |  | 20698.27 | 556.8657 | 872.0407 |  |  |  |  | 22127.175 |  | 0 | 2707.425 | 0 | 24834.6 | 24834.6
DRI | [6 empty] | 0 |  |  |  |  | 0 |  | 0 | 0 | 0 | 0 | 0
Scrap steel |  |  |  |  | 5174.567 |  | 6519.433 |  |  |  |  | 11694 |  |  | 685.02 | -170.52 | 12208.5 | 12208.5
BOF steel | [7 empty] | 24268.72 |  |  |  | 24268.72 |  | 0 |  |  | 24268.72 | 24268.72
OHF steel | [7 empty] | 522.34 |  |  |  | 522.34 |  | 0 |  |  | 522.34 | 522.34
EAF steel | [7 empty] | 7073.64 |  |  |  | 7073.64 |  | 0 |  |  | 7073.64 | 7073.64
Ingots and semis | [8 empty] | 10329 | 20378.27 |  | 30707.27 |  | -7104.952 | 8469.16 | -206.78 | 31864.7 | 31864.7
Long products | [10 empty] | 9403.1 | 9403.1 |  | 0 | 1306.34 | -587.02 | 10122.42 | 10122.42
Flat products | [10 empty] | 19152.41 | 19152.41 |  | 0 | 2144.24 | -1325.94 | 19970.71 | 19970.71
End-use goods | [12 empty] | 25659.84 |  | 2312.8 | -2662.66 | 25309.98 | 25309.98
Waste | 0 | -157.4499 | 0 | -1508.916 | -1604.116 | -34.52567 | -317.8334 | 0 |  |  |  | -3622.84 |  |  |  |  | -3622.84 | -3622.84
Generated scrap | [8 empty] | -206.58 | -407.5654 | -3245.523 | -3859.668 | -9857.747 |  |  |  | -13717.42 | -13717.42
Collected new scrap |  |  |  | 3859.668 | [7 empty] | 3859.668 |  |  |  |  | 3859.668 | 3859.668
Collected old scrap |  |  |  | 9857.747 | [7 empty] | 9857.747 |  |  |  |  | 9857.747 | 9857.747
Mine | 258000 | [10 empty] | 258000 |  |  |  |  | 258000 | 258000
Total raw materials | 258000 | 24992.05 | 0 | 13717.42 | 25872.84 | 556.8657 | 7391.473 | 31864.7 | 10329 | 20378.27 | 28555.51 | 421658.1 |  |  |  |  | 421658.1 | 421658.1
Yield | 100% | 99.37% |  | 89% | 93.8% | 93.8% | 95.7% | 100% | 98% | 98% | 88.63%

## Iran
12 | Iron ore | Pig iron | DRI | Scrap steel | BOF steel | OHF steel | EAF steel | Ingots and semis | Long products | Flat products | End-use goods | Use | Stock | Balancing flows | Exports | Imports | Production | Sum
Iron ore |  | 2122.886 | 23299.26 | [8 empty] | 25422.15 |  | 0 | 8321.3 | -14596.95 | 19146.5 | 19146.5
Pig iron |  |  |  |  | 2092.321 | 0 | 16.24586 |  |  |  |  | 2108.567 |  | 0 | 0.945 | 0 | 2109.512 | 2109.512
DRI | [6 empty] | 17053.2 |  |  |  |  | 17053.2 |  | 5800.271 | 299 | 0 | 23152.47 | 23152.47
Scrap steel |  |  |  |  | 556.1866 |  | 6560.122 |  |  |  |  | 7116.308 |  |  | 203.84 | -7.84 | 7312.308 | 7312.308
BOF steel | [7 empty] | 2484.3 |  |  |  | 2484.3 |  | 0 |  |  | 2484.3 | 2484.3
OHF steel | [7 empty] | 0 |  |  |  | 0 |  | 0 |  |  | 0 | 0
EAF steel | [7 empty] | 22613.5 |  |  |  | 22613.5 |  | 0 |  |  | 22613.5 | 22613.5
Ingots and semis | [8 empty] | 13746.78 | 10614.06 |  | 24360.84 |  | 0 | 736.96 | 0 | 25097.8 | 25097.8
Long products | [10 empty] | 9934.26 | 9934.26 |  | 0 | 186.2 | -56.84 | 10063.62 | 10063.62
Flat products | [10 empty] | 7807.487 | 7807.487 |  | 0 | 167.58 | -204.82 | 7770.247 | 7770.247
End-use goods | [12 empty] | 16833.7 |  | 44.1 | -825.16 | 16052.64 | 16052.64
Waste | 0 | -13.37418 | -146.7853 | -903.7684 | -164.2075 | 0 | -1016.072 | 0 |  |  |  | -2244.207 |  |  |  |  | -2244.207 | -2244.207
Generated scrap | [8 empty] | -3683.159 | -2843.814 | -1689.104 | -8216.077 | 0 |  |  |  | -8216.077 | -8216.077
Collected new scrap |  |  |  | 8216.077 | [7 empty] | 8216.077 |  |  |  |  | 8216.077 | 8216.077
Collected old scrap |  |  |  | 0 | [7 empty] | 0 |  |  |  |  | 0 | 0
Mine | 19146.5 | [10 empty] | 19146.5 |  |  |  |  | 19146.5 | 19146.5
Total raw materials | 19146.5 | 2122.886 | 23299.26 | 8216.077 | 2648.507 | 0 | 23629.57 | 25097.8 | 13746.78 | 10614.06 | 17741.75 | 146263.2 |  |  |  |  | 146263.2 | 146263.2
Yield | 100% | 99.37% | 99.37% | 89% | 93.8% |  | 95.7% | 100% | 73.21% | 73.21% | 90.48%

## Italy
13 | Iron ore | Pig iron | DRI | Scrap steel | BOF steel | OHF steel | EAF steel | Ingots and semis | Long products | Flat products | End-use goods | Use | Stock | Balancing flows | Exports | Imports | Production | Sum
Iron ore |  | 4380.266 | 0 | [8 empty] | 4380.266 |  | 0 | 0 | -4380.266 | 0 | 0
Pig iron |  |  |  |  | 3516.299 | 0 | 2119.681 |  |  |  |  | 5635.98 |  | 0 | 51.03 | -1334.34 | 4352.67 | 4352.67
DRI | [6 empty] | 932.88 |  |  |  |  | 932.88 |  | 0 | 0 | -932.88 | 0 | 0
Scrap steel |  |  |  |  | 879.0746 |  | 16346.73 |  |  |  |  | 17225.8 |  |  | 480.2 | -5247.9 | 12458.1 | 12458.1
BOF steel | [7 empty] | 4122.86 |  |  |  | 4122.86 |  | 0 |  |  | 4122.86 | 4122.86
OHF steel | [7 empty] | 0 |  |  |  | 0 |  | 0 |  |  | 0 | 0
EAF steel | [7 empty] | 18565.12 |  |  |  | 18565.12 |  | 0 |  |  | 18565.12 | 18565.12
Ingots and semis | [8 empty] | 14413.58 | 12236.54 |  | 26650.12 |  | 0 | 749.7 | -4711.84 | 22687.98 | 22687.98
Long products | [10 empty] | 8909.18 | 8909.18 |  | 0 | 6296.5 | -2546.04 | 12659.64 | 12659.64
Flat products | [10 empty] | 16222.78 | 16222.78 |  | 0 | 6516.02 | -11991.28 | 10747.52 | 10747.52
End-use goods | [12 empty] | 17609.48 |  | 13074.18 | -8357.44 | 22326.22 | 22326.22
Waste | 0 | -27.59567 | 0 | -1539.765 | -272.5131 | 0 | -834.1694 | 0 |  |  |  | -2674.044 |  |  |  |  | -2674.044 | -2674.044
Generated scrap | [8 empty] | -1753.935 | -1489.02 | -2805.741 | -6048.696 | -7949.172 |  |  |  | -13997.87 | -13997.87
Collected new scrap |  |  |  | 6048.696 | [7 empty] | 6048.696 |  |  |  |  | 6048.696 | 6048.696
Collected old scrap |  |  |  | 7949.172 | [7 empty] | 7949.172 |  |  |  |  | 7949.172 | 7949.172
Mine | 0 | [10 empty] | 0 |  |  |  |  | 0 | 0
Total raw materials | 0 | 4380.266 | 0 | 13997.87 | 4395.373 | 0 | 19399.29 | 22687.98 | 14413.58 | 12236.54 | 25131.96 | 116642.9 |  |  |  |  | 116642.9 | 116642.9
Yield |  | 99.37% |  | 89% | 93.8% |  | 95.7% | 100% | 87.83% | 87.83% | 88.84%

## Ukraine
14 | Iron ore | Pig iron | DRI | Scrap steel | BOF steel | OHF steel | EAF steel | Ingots and semis | Long products | Flat products | End-use goods | Use | Stock | Balancing flows | Exports | Imports | Production | Sum
Iron ore |  | 19080.69 | 0 | [8 empty] | 19080.69 |  | 0 | 25936.3 | -5516.988 | 39500 | 39500
Pig iron |  |  |  |  | 11470.22 | 5021.194 | 31.91007 |  |  |  |  | 16523.325 |  | 0 | 2438.1 | -0.945 | 18960.48 | 18960.48
DRI | [6 empty] | 2.76 |  |  |  |  | 2.76 |  | 0 | 0 | -2.76 | 0 | 0
Scrap steel |  |  |  |  | 4030.078 |  | 1197.242 |  |  |  |  | 5227.32 |  |  | 41.16 | -49 | 5219.48 | 5219.48
BOF steel | [7 empty] | 14539.28 |  |  |  | 14539.28 |  | 0 |  |  | 14539.28 | 14539.28
OHF steel | [7 empty] | 4709.88 |  |  |  | 4709.88 |  | 0 |  |  | 4709.88 | 4709.88
EAF steel | [7 empty] | 1178.94 |  |  |  | 1178.94 |  | 0 |  |  | 1178.94 | 1178.94
Ingots and semis | [8 empty] | 6198.666 | 7296.914 |  | 13495.58 |  | 0 | 6979.56 | -47.04 | 20428.1 | 20428.1
Long products | [10 empty] | 3496.64 | 3496.64 |  | 0 | 2635.22 | -510.58 | 5621.28 | 5621.28
Flat products | [10 empty] | 2425.77 | 2425.77 |  | 0 | 5025.44 | -833.98 | 6617.23 | 6617.23
End-use goods | [12 empty] | 6843.984 |  | 863.38 | -2334.36 | 5373.004 | 5373.004
Waste | 0 | -120.2083 | 0 | -645.1042 | -961.0185 | -311.314 | -52.97223 | 0 |  |  |  | -2090.617 |  |  |  |  | -2090.617 | -2090.617
Generated scrap | [8 empty] | -577.3856 | -679.6839 | -549.4063 | -1806.476 | -4058.108 |  |  |  | -5864.584 | -5864.584
Collected new scrap |  |  |  | 1806.476 | [7 empty] | 1806.476 |  |  |  |  | 1806.476 | 1806.476
Collected old scrap |  |  |  | 4058.108 | [7 empty] | 4058.108 |  |  |  |  | 4058.108 | 4058.108
Mine | 39500 | [10 empty] | 39500 |  |  |  |  | 39500 | 39500
Total raw materials | 39500 | 19080.69 | 0 | 5864.584 | 15500.3 | 5021.194 | 1231.912 | 20428.1 | 6198.666 | 7296.914 | 5922.41 | 126044.8 |  |  |  |  | 126044.8 | 126044.8
Yield | 100% | 99.37% |  | 89% | 93.8% | 93.8% | 95.7% | 100% | 90.69% | 90.69% | 90.72%

## Mexico
15 | Iron ore | Pig iron | DRI | Scrap steel | BOF steel | OHF steel | EAF steel | Ingots and semis | Long products | Flat products | End-use goods | Use | Stock | Balancing flows | Exports | Imports | Production | Sum
Iron ore |  | 3656.561 | 5530.925 | [8 empty] | 9187.486 |  | 0 | 711.75 | -2758.236 | 7141 | 7141
Pig iron |  |  |  |  | 3545.552 | 0 | 413.9978 |  |  |  |  | 3959.55 |  | 0 | 0 | -326.025 | 3633.525 | 3633.525
DRI | [6 empty] | 5893.52 |  |  |  |  | 5893.52 |  | 0 | 31.28 | -428.72 | 5496.08 | 5496.08
Scrap steel |  |  |  |  | 886.3881 |  | 8177.435 |  |  |  |  | 9063.823 |  |  | 825.16 | -1442.56 | 8446.423 | 8446.423
BOF steel | [7 empty] | 4157.16 |  |  |  | 4157.16 |  | 0 |  |  | 4157.16 | 4157.16
OHF steel | [7 empty] | 0 |  |  |  | 0 |  | 0 |  |  | 0 | 0
EAF steel | [7 empty] | 13862.1 |  |  |  | 13862.1 |  | 0 |  |  | 13862.1 | 13862.1
Ingots and semis | [8 empty] | 9957.352 | 8492.128 |  | 18449.48 |  | 0 | 1648.36 | -2078.58 | 18019.26 | 18019.26
Long products | [10 empty] | 8930.74 | 8930.74 |  | 0 | 1495.48 | -1402.38 | 9023.84 | 9023.84
Flat products | [10 empty] | 14076.76 | 14076.76 |  | 0 | 873.18 | -7253.96 | 7695.982 | 7695.982
End-use goods | [12 empty] | 11572.13 |  | 16903.04 | -7974.26 | 20500.91 | 20500.91
Waste | 0 | -23.03634 | -34.84483 | -1043.94 | -274.7803 | 0 | -622.853 | 0 |  |  |  | -1999.454 |  |  |  |  | -1999.454 | -1999.454
Generated scrap | [8 empty] | -933.5123 | -796.1459 | -2506.591 | -4236.249 | -5254.114 |  |  |  | -9490.363 | -9490.363
Collected new scrap |  |  |  | 4236.249 | [7 empty] | 4236.249 |  |  |  |  | 4236.249 | 4236.249
Collected old scrap |  |  |  | 5254.114 | [7 empty] | 5254.114 |  |  |  |  | 5254.114 | 5254.114
Mine | 7141 | [10 empty] | 7141 |  |  |  |  | 7141 | 7141
Total raw materials | 7141 | 3656.561 | 5530.925 | 9490.363 | 4431.94 | 0 | 14484.95 | 18019.26 | 9957.352 | 8492.128 | 23007.5 | 104212 |  |  |  |  | 104212 | 104212
Yield | 100% | 99.37% | 99.37% | 89% | 93.8% |  | 95.7% | 100% | 90.62% | 90.62% | 89.11%

## Vietnam
16 | Iron ore | Pig iron | DRI | Scrap steel | BOF steel | OHF steel | EAF steel | Ingots and semis | Long products | Flat products | End-use goods | Use | Stock | Balancing flows | Exports | Imports | Production | Sum
Iron ore |  | 9353.95 | 0 | [8 empty] | 9353.95 |  | 0 | 1316.9 | -7434.85 | 3236 | 3236
Pig iron |  |  |  |  | 8145.91 | 0 | 1238.885 |  |  |  |  | 9384.795 |  | 0 | 0 | -89.775 | 9295.02 | 9295.02
DRI | [6 empty] | 0 |  |  |  |  | 0 |  | 0 | 0 | 0 | 0 | 0
Scrap steel |  |  |  |  | 2036.478 |  | 6669.726 |  |  |  |  | 8706.203 |  |  | 0 | -4755.94 | 3950.263 | 3950.263
BOF steel | [7 empty] | 9551.08 |  |  |  | 9551.08 |  | 0 |  |  | 9551.08 | 9551.08
OHF steel | [7 empty] | 0 |  |  |  | 0 |  | 0 |  |  | 0 | 0
EAF steel | [7 empty] | 7568.54 |  |  |  | 7568.54 |  | 0 |  |  | 7568.54 | 7568.54
Ingots and semis | [8 empty] | 12007.87 | 4274.831 |  | 16282.7 |  | 0 | 911.4 | -74.48 | 17119.62 | 17119.62
Long products | [10 empty] | 12297.04 | 12297.04 |  | 0 | 665.42 | -1916.88 | 11045.58 | 11045.58
Flat products | [10 empty] | 13719.51 | 13719.51 |  | 0 | 2920.4 | -12707.66 | 3932.253 | 3932.253
End-use goods | [12 empty] | 24270.38 |  | 1441.58 | -2353.96 | 23358 | 23358
Waste | 0 | -58.92988 | 0 | -488.2348 | -631.3081 | 0 | -340.0702 | 0 |  |  |  | -1518.543 |  |  |  |  | -1518.543 | -1518.543
Generated scrap | [8 empty] | -962.2892 | -342.5773 | -2658.554 | -3963.421 | -475.0773 |  |  |  | -4438.498 | -4438.498
Collected new scrap |  |  |  | 3963.421 | [7 empty] | 3963.421 |  |  |  |  | 3963.421 | 3963.421
Collected old scrap |  |  |  | 475.0773 | [7 empty] | 475.0773 |  |  |  |  | 475.0773 | 475.0773
Mine | 3236 | [10 empty] | 3236 |  |  |  |  | 3236 | 3236
Total raw materials | 3236 | 9353.95 | 0 | 4438.498 | 10182.39 | 0 | 7908.61 | 17119.62 | 12007.87 | 4274.831 | 26016.55 | 94538.32 |  |  |  |  | 94538.32 | 94538.32
Yield | 100% | 99.37% |  | 89% | 93.8% |  | 95.7% | 100% | 91.99% | 91.99% | 89.78%

## France
17 | Iron ore | Pig iron | DRI | Scrap steel | BOF steel | OHF steel | EAF steel | Ingots and semis | Long products | Flat products | End-use goods | Use | Stock | Balancing flows | Exports | Imports | Production | Sum
Iron ore |  | 9392.941 | 0 | [8 empty] | 9392.941 |  | 0 | 18.85 | -9411.791 | 0 | 0
Pig iron |  |  |  |  | 8409.194 | 0 | 948.196 |  |  |  |  | 9357.39 |  | 0 | 119.07 | -142.695 | 9333.765 | 9333.765
DRI | [6 empty] | 332.12 |  |  |  |  | 332.12 |  | 0 | 0 | -332.12 | 0 | 0
Scrap steel |  |  |  |  | 2102.299 |  | 3213.143 |  |  |  |  | 5315.441 |  |  | 6462.12 | -1494.5 | 10283.06 | 10283.06
BOF steel | [7 empty] | 9859.78 |  |  |  | 9859.78 |  | 0 |  |  | 9859.78 | 9859.78
OHF steel | [7 empty] | 0 |  |  |  | 0 |  | 0 |  |  | 0 | 0
EAF steel | [7 empty] | 4300.24 |  |  |  | 4300.24 |  | 0 |  |  | 4300.24 | 4300.24
Ingots and semis | [8 empty] | 4157.168 | 9999.912 |  | 14157.08 |  | 0 | 1438.64 | -1435.7 | 14160.02 | 14160.02
Long products | [10 empty] | 5202.82 | 5202.82 |  | 0 | 1995.28 | -3334.94 | 3863.16 | 3863.16
Flat products | [10 empty] | 8199.986 | 8199.986 |  | 0 | 9292.36 | -8199.66 | 9292.686 | 9292.686
End-use goods | [12 empty] | 16964.16 |  | 8459.36 | -13480.88 | 11942.64 | 11942.64
Waste | 0 | -59.17553 | 0 | -1270.94 | -651.7125 | 0 | -193.2187 | 0 |  |  |  | -2175.047 |  |  |  |  | -2175.047 | -2175.047
Generated scrap | [8 empty] | -294.0082 | -707.2256 | -1460.167 | -2461.401 | -9092.6 |  |  |  | -11554 | -11554
Collected new scrap |  |  |  | 2461.401 | [7 empty] | 2461.401 |  |  |  |  | 2461.401 | 2461.401
Collected old scrap |  |  |  | 9092.6 | [7 empty] | 9092.6 |  |  |  |  | 9092.6 | 9092.6
Mine | 0 | [10 empty] | 0 |  |  |  |  | 0 | 0
Total raw materials | 0 | 9392.941 | 0 | 11554 | 10511.49 | 0 | 4493.459 | 14160.02 | 4157.168 | 9999.912 | 13402.81 | 77671.8 |  |  |  |  | 77671.8 | 77671.8
Yield |  | 99.37% |  | 89% | 93.8% |  | 95.7% | 100% | 92.93% | 92.93% | 89.11%

## Spain
18 | Iron ore | Pig iron | DRI | Scrap steel | BOF steel | OHF steel | EAF steel | Ingots and semis | Long products | Flat products | End-use goods | Use | Stock | Balancing flows | Exports | Imports | Production | Sum
Iron ore |  | 3689.846 | 0 | [8 empty] | 3689.846 |  | 0 | 0 | -3689.846 | 0 | 0
Pig iron |  |  |  |  | 3543.881 | 0 | 367.4744 |  |  |  |  | 3911.355 |  | 0 | 6.615 | -251.37 | 3666.6 | 3666.6
DRI | [6 empty] | 399.28 |  |  |  |  | 399.28 |  | 0 | 0 | -399.28 | 0 | 0
Scrap steel |  |  |  |  | 885.9701 |  | 8805.91 |  |  |  |  | 9691.88 |  |  | 550.76 | -3930.78 | 6311.86 | 6311.86
BOF steel | [7 empty] | 4155.2 |  |  |  | 4155.2 |  | 0 |  |  | 4155.2 | 4155.2
OHF steel | [7 empty] | 0 |  |  |  | 0 |  | 0 |  |  | 0 | 0
EAF steel | [7 empty] | 9161.04 |  |  |  | 9161.04 |  | 0 |  |  | 9161.04 | 9161.04
Ingots and semis | [8 empty] | 9741.839 | 4625.941 |  | 14367.78 |  | 0 | 139.16 | -1190.7 | 13316.24 | 13316.24
Long products | [10 empty] | 4679.5 | 4679.5 |  | 0 | 5535.04 | -1410.22 | 8804.32 | 8804.32
Flat products | [10 empty] | 8476.097 | 8476.097 |  | 0 | 2529.38 | -6824.72 | 4180.757 | 4180.757
End-use goods | [12 empty] | 10759.13 |  | 9290.4 | -8361.36 | 11688.17 | 11688.17
Waste | 0 | -23.24603 | 0 | -780.1176 | -274.6507 | 0 | -411.6246 | 0 |  |  |  | -1489.639 |  |  |  |  | -1489.639 | -1489.639
Generated scrap | [8 empty] | -937.5195 | -445.1838 | -1467.424 | -2850.127 | -4241.851 |  |  |  | -7091.978 | -7091.978
Collected new scrap |  |  |  | 2850.127 | [7 empty] | 2850.127 |  |  |  |  | 2850.127 | 2850.127
Collected old scrap |  |  |  | 4241.851 | [7 empty] | 4241.851 |  |  |  |  | 4241.851 | 4241.851
Mine | 0 | [10 empty] | 0 |  |  |  |  | 0 | 0
Total raw materials | 0 | 3689.846 | 0 | 7091.978 | 4429.851 | 0 | 9572.665 | 13316.24 | 9741.839 | 4625.941 | 13155.6 | 65623.96 |  |  |  |  | 65623.96 | 65623.96
Yield |  | 99.37% |  | 89% | 93.8% |  | 95.7% | 100% | 90.38% | 90.38% | 88.85%

## Canada
19 | Iron ore | Pig iron | DRI | Scrap steel | BOF steel | OHF steel | EAF steel | Ingots and semis | Long products | Flat products | End-use goods | Use | Stock | Balancing flows | Exports | Imports | Production | Sum
Iron ore |  | 6010.265 | 1333.199 | [8 empty] | 7343.464 |  | 0 | 33905.3 | -6048.764 | 35200 | 35200
Pig iron |  |  |  |  | 5887.836 | 0 | 53.37918 |  |  |  |  | 5941.215 |  | 0 | 51.975 | -20.79 | 5972.4 | 5972.4
DRI | [6 empty] | 1337.68 |  |  |  |  | 1337.68 |  | 0 | 0.92 | -13.8 | 1324.8 | 1324.8
Scrap steel |  |  |  |  | 1660.672 |  | 4420.331 |  |  |  |  | 6081.002 |  |  | 4264.96 | -2092.3 | 8253.662 | 8253.662
BOF steel | [7 empty] | 7080.5 |  |  |  | 7080.5 |  | 0 |  |  | 7080.5 | 7080.5
OHF steel | [7 empty] | 0 |  |  |  | 0 |  | 0 |  |  | 0 | 0
EAF steel | [7 empty] | 5561.5 |  |  |  | 5561.5 |  | 0 |  |  | 5561.5 | 5561.5
Ingots and semis | [8 empty] | 3513.77 | 11145.07 |  | 14658.84 |  | 0 | 389.06 | -2405.9 | 12642 | 12642
Long products | [10 empty] | 2554.86 | 2554.86 |  | 0 | 3064.46 | -2287.32 | 3332 | 3332
Flat products | [10 empty] | 10000.13 | 10000.13 |  | 0 | 3382.96 | -2814.56 | 10568.53 | 10568.53
End-use goods | [12 empty] | 16127.08 |  | 6197.52 | -11322.92 | 11001.68 | 11001.68
Waste | 0 | -37.86467 | -8.399155 | -1020.116 | -468.0075 | 0 | -249.8898 | 0 |  |  |  | -1784.277 |  |  |  |  | -1784.277 | -1784.277
Generated scrap | [8 empty] | -181.7702 | -576.5435 | -1553.309 | -2311.623 | -6962.155 |  |  |  | -9273.778 | -9273.778
Collected new scrap |  |  |  | 2311.623 | [7 empty] | 2311.623 |  |  |  |  | 2311.623 | 2311.623
Collected old scrap |  |  |  | 6962.155 | [7 empty] | 6962.155 |  |  |  |  | 6962.155 | 6962.155
Mine | 35200 | [10 empty] | 35200 |  |  |  |  | 35200 | 35200
Total raw materials | 35200 | 6010.265 | 1333.199 | 9273.778 | 7548.507 | 0 | 5811.39 | 12642 | 3513.77 | 11145.07 | 12554.99 | 105033 |  |  |  |  | 105033 | 105033
Yield | 100% | 99.37% | 99.37% | 89% | 93.8% |  | 95.7% | 100% | 94.83% | 94.83% | 87.63%

## Indonesia
20 | Iron ore | Pig iron | DRI | Scrap steel | BOF steel | OHF steel | EAF steel | Ingots and semis | Long products | Flat products | End-use goods | Use | Stock | Balancing flows | Exports | Imports | Production | Sum
Iron ore |  | 2757.875 | 111.0999 | [8 empty] | 2868.975 |  | 0 | 1827.8 | -2966.775 | 1730 | 1730
Pig iron |  |  |  |  | 2674.627 | 0 | 20.51313 |  |  |  |  | 2695.14 |  | 0 | 101.115 | -55.755 | 2740.5 | 2740.5
DRI | [6 empty] | 137.08 |  |  |  |  | 137.08 |  | 0 | 0.92 | -27.6 | 110.4 | 110.4
Scrap steel |  |  |  |  | 2674.627 |  | 3365.082 |  |  |  |  | 6039.709 |  |  | 48.02 | -2561.72 | 3526.009 | 3526.009
BOF steel | [7 empty] | 5017.6 |  |  |  | 5017.6 |  | 0 |  |  | 5017.6 | 5017.6
OHF steel | [7 empty] | 0 |  |  |  | 0 |  | 0 |  |  | 0 | 0
EAF steel | [7 empty] | 3371.2 |  |  |  | 3371.2 |  | 0 |  |  | 3371.2 | 3371.2
Ingots and semis | [8 empty] | 5886.862 | 6409.198 |  | 12296.06 |  | 0 | 765.38 | -4672.64 | 8388.8 | 8388.8
Long products | [10 empty] | 6705.16 | 6705.16 |  | 0 | 173.46 | -1800.26 | 5078.36 | 5078.36
Flat products | [10 empty] | 8768.838 | 8768.838 |  | 0 | 2739.1 | -5978.98 | 5528.958 | 5528.958
End-use goods | [12 empty] | 16645.87 |  | 1249.5 | -4051.32 | 13844.05 | 13844.05
Waste | 0 | -17.37461 | -0.6999296 | -435.7988 | -331.6537 | 0 | -151.475 | 0 |  |  |  | -937.0021 |  |  |  |  | -937.0021 | -937.0021
Generated scrap | [8 empty] | -808.5023 | -880.2399 | -1629.947 | -3318.689 | -643.1186 |  |  |  | -3961.808 | -3961.808
Collected new scrap |  |  |  | 3318.689 | [7 empty] | 3318.689 |  |  |  |  | 3318.689 | 3318.689
Collected old scrap |  |  |  | 643.1186 | [7 empty] | 643.1186 |  |  |  |  | 643.1186 | 643.1186
Mine | 1730 | [10 empty] | 1730 |  |  |  |  | 1730 | 1730
Total raw materials | 1730 | 2757.875 | 111.0999 | 3961.808 | 5349.254 | 0 | 3522.675 | 8388.8 | 5886.862 | 6409.198 | 15474 | 53591.57 |  |  |  |  | 53591.57 | 53591.57
Yield | 100% | 99.37% | 99.37% | 89% | 93.8% |  | 95.7% | 100% | 86.27% | 86.27% | 89.47%

## Poland
21 | Iron ore | Pig iron | DRI | Scrap steel | BOF steel | OHF steel | EAF steel | Ingots and semis | Long products | Flat products | End-use goods | Use | Stock | Balancing flows | Exports | Imports | Production | Sum
Iron ore |  | 4171.048 | 0 | [8 empty] | 4171.048 |  | 0 | 0 | -4171.048 | 0 | 0
Pig iron |  |  |  |  | 4112.239 | 0 | 170.5012 |  |  |  |  | 4282.74 |  | 0 | 71.82 | -209.79 | 4144.77 | 4144.77
DRI | [6 empty] | 0 |  |  |  |  | 0 |  | 0 | 0 | 0 | 0 | 0
Scrap steel |  |  |  |  | 1028.06 |  | 3963.522 |  |  |  |  | 4991.581 |  |  | 2085.44 | -754.6 | 6322.421 | 6322.421
BOF steel | [7 empty] | 4821.6 |  |  |  | 4821.6 |  | 0 |  |  | 4821.6 | 4821.6
OHF steel | [7 empty] | 0 |  |  |  | 0 |  | 0 |  |  | 0 | 0
EAF steel | [7 empty] | 3956.26 |  |  |  | 3956.26 |  | 0 |  |  | 3956.26 | 3956.26
Ingots and semis | [8 empty] | 5665.281 | 2872.479 |  | 8537.76 |  | 0 | 750.68 | -510.58 | 8777.86 | 8777.86
Long products | [10 empty] | 5062.68 | 5062.68 |  | 0 | 2537.22 | -2426.48 | 5173.42 | 5173.42
Flat products | [10 empty] | 7693.609 | 7693.609 |  | 0 | 1817.9 | -6888.42 | 2623.089 | 2623.089
End-use goods | [12 empty] | 8512.843 |  | 9667.7 | -6805.12 | 11375.42 | 11375.42
Waste | 0 | -26.2776 | 0 | -781.4229 | -318.6985 | 0 | -177.763 | 0 |  |  |  | -1304.162 |  |  |  |  | -1304.162 | -1304.162
Generated scrap | [8 empty] | -491.8614 | -249.3894 | -1380.866 | -2122.117 | -4981.727 |  |  |  | -7103.844 | -7103.844
Collected new scrap |  |  |  | 2122.117 | [7 empty] | 2122.117 |  |  |  |  | 2122.117 | 2122.117
Collected old scrap |  |  |  | 4981.727 | [7 empty] | 4981.727 |  |  |  |  | 4981.727 | 4981.727
Mine | 0 | [10 empty] | 0 |  |  |  |  | 0 | 0
Total raw materials | 0 | 4171.048 | 0 | 7103.844 | 5140.299 | 0 | 4134.023 | 8777.86 | 5665.281 | 2872.479 | 12756.29 | 50621.12 |  |  |  |  | 50621.12 | 50621.12
Yield |  | 99.37% |  | 89% | 93.8% |  | 95.7% | 100% | 91.32% | 91.32% | 89.18%

## Egypt
22 | Iron ore | Pig iron | DRI | Scrap steel | BOF steel | OHF steel | EAF steel | Ingots and semis | Long products | Flat products | End-use goods | Use | Stock | Balancing flows | Exports | Imports | Production | Sum
Iron ore |  | 161.6685 | 4097.736 | [8 empty] | 4259.404 |  | 4.547474e-13 | 10.4 | -3897.804 | 372 | 372
Pig iron |  |  |  |  | 153.791 | 0 | 6.858955 |  |  |  |  | 160.65 |  | 0 | 0 | 0 | 160.65 | 160.65
DRI | [6 empty] | 4071.92 |  |  |  |  | 4071.92 |  | 0 | 0 | 0 | 4071.92 | 4071.92
Scrap steel |  |  |  |  | 38.44776 |  | 3164.21 |  |  |  |  | 3202.657 |  |  | 295.96 | -1620.92 | 1877.697 | 1877.697
BOF steel | [7 empty] | 180.32 |  |  |  | 180.32 |  | 0 |  |  | 180.32 | 180.32
OHF steel | [7 empty] | 0 |  |  |  | 0 |  | 0 |  |  | 0 | 0
EAF steel | [7 empty] | 6931.54 |  |  |  | 6931.54 |  | 0 |  |  | 6931.54 | 6931.54
Ingots and semis | [8 empty] | 7258 | 1129.913 |  | 8387.913 |  | -1251.553 | 1.96 | -26.46 | 7111.86 | 7111.86
Long products | [10 empty] | 6805.12 | 6805.12 |  | 0 | 338.1 | -30.38 | 7112.84 | 7112.84
Flat products | [10 empty] | 460.515 | 460.515 |  | 0 | 761.46 | -114.66 | 1107.315 | 1107.315
End-use goods | [12 empty] | 8294.216 |  | 166.6 | -1667.96 | 6792.856 | 6792.856
Waste | 0 | -1.018512 | -25.81574 | -232.0749 | -11.91881 | 0 | -311.4485 | 0 |  |  |  | -582.2765 |  |  |  |  | -582.2765 | -582.2765
Generated scrap | [8 empty] | -145.16 | -22.59826 | -472.7793 | -640.5376 | -1469.235 |  |  |  | -2109.772 | -2109.772
Collected new scrap |  |  |  | 640.5376 | [7 empty] | 640.5376 |  |  |  |  | 640.5376 | 640.5376
Collected old scrap |  |  |  | 1469.235 | [7 empty] | 1469.235 |  |  |  |  | 1469.235 | 1469.235
Mine | 372 | [10 empty] | 372 |  |  |  |  | 372 | 372
Total raw materials | 372 | 161.6685 | 4097.736 | 2109.772 | 192.2388 | 0 | 7242.989 | 7111.86 | 7258 | 1129.913 | 7265.635 | 36941.81 |  |  |  |  | 36941.81 | 36941.81
Yield | 100% | 99.37% | 99.37% | 89% | 93.8% |  | 95.7% | 100% | 98% | 98% | 93.49%

## Saudi Arabia
23 | Iron ore | Pig iron | DRI | Scrap steel | BOF steel | OHF steel | EAF steel | Ingots and semis | Long products | Flat products | End-use goods | Use | Stock | Balancing flows | Exports | Imports | Production | Sum
Iron ore |  | 0 | 4211.106 | [8 empty] | 4211.106 |  | 0 | 0 | -4211.106 | 0 | 0
Pig iron |  |  |  |  | 0 | 0 | 202.23 |  |  |  |  | 202.23 |  | 0 | 0 | -202.23 | 0 | 0
DRI | [6 empty] | 6318.048 |  |  |  |  | 6318.048 |  | 1380.678 | 25.76 | -3539.909 | 4184.576 | 4184.576
Scrap steel |  |  |  |  | 0 |  | 1867.58 |  |  |  |  | 1867.58 |  |  | 0 | 0 | 1867.58 | 1867.58
BOF steel | [7 empty] | 0 |  |  |  | 0 |  | 0 |  |  | 0 | 0
OHF steel | [7 empty] | 0 |  |  |  | 0 |  | 0 |  |  | 0 | 0
EAF steel | [7 empty] | 8027.18 |  |  |  | 8027.18 |  | 0 |  |  | 8027.18 | 8027.18
Ingots and semis | [8 empty] | 4978.211 | 3224.389 |  | 8202.6 |  | 0 | 161.7 | -337.12 | 8027.18 | 8027.18
Long products | [10 empty] | 5219.48 | 5219.48 |  | 0 | 965.3 | -1745.38 | 4439.4 | 4439.4
Flat products | [10 empty] | 6410.261 | 6410.261 |  | 0 | 895.72 | -4430.58 | 2875.401 | 2875.401
End-use goods | [12 empty] | 14075.52 |  | 335.16 | -3991.54 | 10419.14 | 10419.14
Waste | 0 | 0 | -26.52997 | -230.8245 | 0 | 0 | -360.6779 | 0 |  |  |  | -618.0324 |  |  |  |  | -618.0324 | -618.0324
Generated scrap | [8 empty] | -538.8111 | -348.9881 | -1210.605 | -2098.404 | 0 |  |  |  | -2098.404 | -2098.404
Collected new scrap |  |  |  | 2098.404 | [7 empty] | 2098.404 |  |  |  |  | 2098.404 | 2098.404
Collected old scrap |  |  |  | 0 | [7 empty] | 0 |  |  |  |  | 0 | 0
Mine | 0 | [10 empty] | 0 |  |  |  |  | 0 | 0
Total raw materials | 0 | 0 | 4211.106 | 2098.404 | 0 | 0 | 8387.858 | 8027.18 | 4978.211 | 3224.389 | 11629.74 | 42556.89 |  |  |  |  | 42556.89 | 42556.89
Yield |  |  | 99.37% | 89% |  |  | 95.7% | 100% | 89.18% | 89.18% | 89.59%

## Austria
24 | Iron ore | Pig iron | DRI | Scrap steel | BOF steel | OHF steel | EAF steel | Ingots and semis | Long products | Flat products | End-use goods | Use | Stock | Balancing flows | Exports | Imports | Production | Sum
Iron ore |  | 5468.2 | 0 | [8 empty] | 5468.2 |  | 0 | 0 | -4571.2 | 897 | 897
Pig iron |  |  |  |  | 5401.263 | 0 | 54.22231 |  |  |  |  | 5455.485 |  | 0 | 0 | -21.735 | 5433.75 | 5433.75
DRI | [6 empty] | 157.32 |  |  |  |  | 157.32 |  | 0 | 0 | -157.32 | 0 | 0
Scrap steel |  |  |  |  | 1613.364 |  | 508.3532 |  |  |  |  | 2121.717 |  |  | 1112.3 | -1129.94 | 2104.077 | 2104.077
BOF steel | [7 empty] | 6579.72 |  |  |  | 6579.72 |  | 0 |  |  | 6579.72 | 6579.72
OHF steel | [7 empty] | 0 |  |  |  | 0 |  | 0 |  |  | 0 | 0
EAF steel | [7 empty] | 688.94 |  |  |  | 688.94 |  | 0 |  |  | 688.94 | 688.94
Ingots and semis | [8 empty] | 1988.947 | 5166.033 |  | 7154.98 |  | 0 | 202.86 | -89.18 | 7268.66 | 7268.66
Long products | [10 empty] | 2015.86 | 2015.86 |  | 0 | 1406.3 | -1489.6 | 1932.56 | 1932.56
Flat products | [10 empty] | 2439.234 | 2439.234 |  | 0 | 4540.34 | -1960 | 5019.574 | 5019.574
End-use goods | [12 empty] | 4374.85 |  | 3897.46 | -4279.66 | 3992.65 | 3992.65
Waste | 0 | -34.44966 | 0 | -260.0545 | -434.9069 | 0 | -30.95551 | 0 |  |  |  | -760.3665 |  |  |  |  | -760.3665 | -760.3665
Generated scrap | [8 empty] | -56.38732 | -146.4587 | -462.4444 | -665.2904 | -1698.841 |  |  |  | -2364.132 | -2364.132
Collected new scrap |  |  |  | 665.2904 | [7 empty] | 665.2904 |  |  |  |  | 665.2904 | 665.2904
Collected old scrap |  |  |  | 1698.841 | [7 empty] | 1698.841 |  |  |  |  | 1698.841 | 1698.841
Mine | 897 | [10 empty] | 897 |  |  |  |  | 897 | 897
Total raw materials | 897 | 5468.2 | 0 | 2364.132 | 7014.627 | 0 | 719.8955 | 7268.66 | 1988.947 | 5166.033 | 4455.094 | 35342.59 |  |  |  |  | 35342.59 | 35342.59
Yield | 100% | 99.37% |  | 89% | 93.8% |  | 95.7% | 100% | 97.16% | 97.16% | 89.62%

## Belgium
25 | Iron ore | Pig iron | DRI | Scrap steel | BOF steel | OHF steel | EAF steel | Ingots and semis | Long products | Flat products | End-use goods | Use | Stock | Balancing flows | Exports | Imports | Production | Sum
Iron ore |  | 4581.876 | 0 | [8 empty] | 4581.876 |  | 0 | 6.5 | -4588.376 | 0 | 0
Pig iron |  |  |  |  | 4667.485 | 0 | 45.22993 |  |  |  |  | 4712.715 |  | 0 | 79.38 | -239.085 | 4553.01 | 4553.01
DRI | [6 empty] | 107.64 |  |  |  |  | 107.64 |  | 0 | 207.92 | -315.56 | 0 | 0
Scrap steel |  |  |  |  | 1240.724 |  | 2001.696 |  |  |  |  | 3242.42 |  |  | 3690.68 | -4404.12 | 2528.98 | 2528.98
BOF steel | [7 empty] | 5541.9 |  |  |  | 5541.9 |  | 0 |  |  | 5541.9 | 5541.9
OHF steel | [7 empty] | 0 |  |  |  | 0 |  | 0 |  |  | 0 | 0
EAF steel | [7 empty] | 2061.92 |  |  |  | 2061.92 |  | 0 |  |  | 2061.92 | 2061.92
Ingots and semis | [8 empty] | 594.5463 | 9324.034 |  | 9918.58 |  | 0 | 122.5 | -2437.26 | 7603.82 | 7603.82
Long products | [10 empty] | 1044.68 | 1044.68 |  | 0 | 1383.76 | -1882.58 | 545.86 | 545.86
Flat products | [10 empty] | 1682.866 | 1682.866 |  | 0 | 14731.36 | -7853.72 | 8560.506 | 8560.506
End-use goods | [12 empty] | 2995.704 |  | 8083.04 | -8649.48 | 2429.264 | 2429.264
Waste | 0 | -28.86582 | 0 | -312.5706 | -366.309 | 0 | -92.64635 | 0 |  |  |  | -800.3917 |  |  |  |  | -800.3917 | -800.3917
Generated scrap | [8 empty] | -48.68626 | -763.5274 | -298.2821 | -1110.496 | -1731.055 |  |  |  | -2841.551 | -2841.551
Collected new scrap |  |  |  | 1110.496 | [7 empty] | 1110.496 |  |  |  |  | 1110.496 | 1110.496
Collected old scrap |  |  |  | 1731.055 | [7 empty] | 1731.055 |  |  |  |  | 1731.055 | 1731.055
Mine | 0 | [10 empty] | 0 |  |  |  |  | 0 | 0
Total raw materials | 0 | 4581.876 | 0 | 2841.551 | 5908.209 | 0 | 2154.566 | 7603.82 | 594.5463 | 9324.034 | 2727.546 | 35736.15 |  |  |  |  | 35736.15 | 35736.15
Yield |  | 99.37% |  | 89% | 93.8% |  | 95.7% | 100% | 91.81% | 91.81% | 89.06%

## United Kingdom
26 | Iron ore | Pig iron | DRI | Scrap steel | BOF steel | OHF steel | EAF steel | Ingots and semis | Long products | Flat products | End-use goods | Use | Stock | Balancing flows | Exports | Imports | Production | Sum
Iron ore |  | 5346.473 | 0 | [8 empty] | 5346.473 |  | 0 | 0 | -5346.473 | 0 | 0
Pig iron |  |  |  |  | 4990.979 | 0 | 363.3909 |  |  |  |  | 5354.37 |  | 0 | 5.67 | -47.25 | 5312.79 | 5312.79
DRI | [6 empty] | 0 |  |  |  |  | 0 |  | 0 | 0 | 0 | 0 | 0
Scrap steel |  |  |  |  | 950.6627 |  | 1201.332 |  |  |  |  | 2151.995 |  |  | 7891.94 | -290.08 | 9753.855 | 9753.855
BOF steel | [7 empty] | 5573.26 |  |  |  | 5573.26 |  | 0 |  |  | 5573.26 | 5573.26
OHF steel | [7 empty] | 0 |  |  |  | 0 |  | 0 |  |  | 0 | 0
EAF steel | [7 empty] | 1497.44 |  |  |  | 1497.44 |  | 0 |  |  | 1497.44 | 1497.44
Ingots and semis | [8 empty] | 3019.542 | 3909.058 |  | 6928.6 |  | 0 | 740.88 | -598.78 | 7070.7 | 7070.7
Long products | [10 empty] | 3437.84 | 3437.84 |  | 0 | 1355.34 | -2063.88 | 2729.3 | 2729.3
Flat products | [10 empty] | 5568.775 | 5568.775 |  | 0 | 1539.58 | -3575.04 | 3533.315 | 3533.315
End-use goods | [12 empty] | 13857.6 |  | 5852.56 | -11689.44 | 8020.716 | 8020.716
Waste | 0 | -33.68278 | 0 | -1205.533 | -368.3818 | 0 | -67.28309 | 0 |  |  |  | -1674.88 |  |  |  |  | -1674.88 | -1674.88
Generated scrap | [8 empty] | -290.2416 | -375.7429 | -985.899 | -1651.884 | -9307.504 |  |  |  | -10959.39 | -10959.39
Collected new scrap |  |  |  | 1651.884 | [7 empty] | 1651.884 |  |  |  |  | 1651.884 | 1651.884
Collected old scrap |  |  |  | 9307.504 | [7 empty] | 9307.504 |  |  |  |  | 9307.504 | 9307.504
Mine | 0 | [10 empty] | 0 |  |  |  |  | 0 | 0
Total raw materials | 0 | 5346.473 | 0 | 10959.39 | 5941.642 | 0 | 1564.723 | 7070.7 | 3019.542 | 3909.058 | 9006.615 | 46818.14 |  |  |  |  | 46818.14 | 46818.14
Yield |  | 99.37% |  | 89% | 93.8% |  | 95.7% | 100% | 90.39% | 90.39% | 89.05%

## Netherlands
27 | Iron ore | Pig iron | DRI | Scrap steel | BOF steel | OHF steel | EAF steel | Ingots and semis | Long products | Flat products | End-use goods | Use | Stock | Balancing flows | Exports | Imports | Production | Sum
Iron ore |  | 5197.984 | 0 | [8 empty] | 5197.984 |  | 0 | 13733.85 | -18931.83 | 0 | 0
Pig iron |  |  |  |  | 5194.531 | 0 | 0 |  |  |  |  | 5194.531 |  | 0 | 494.235 | -523.53 | 5165.236 | 5165.236
DRI | [6 empty] | 0 |  |  |  |  | 0 |  | 18.4 | 59.8 | -78.2 | 0 | 0
Scrap steel |  |  |  |  | 1760.543 |  | 0 |  |  |  |  | 1760.543 |  |  | 6215.16 | -3139.92 | 4835.783 | 4835.783
BOF steel | [7 empty] | 6523.86 |  |  |  | 6523.86 |  | 0 |  |  | 6523.86 | 6523.86
OHF steel | [7 empty] | 0 |  |  |  | 0 |  | 0 |  |  | 0 | 0
EAF steel | [7 empty] | 0 |  |  |  | 0 |  | 0 |  |  | 0 | 0
Ingots and semis | [8 empty] | 152.316 | 6387.224 |  | 6539.54 |  | 0 | 329.28 | -344.96 | 6523.86 | 6523.86
Long products | [10 empty] | 2773.4 | 2773.4 |  | 0 | 864.36 | -3498.6 | 139.16 | 139.16
Flat products | [10 empty] | 2425.14 | 2425.14 |  | 0 | 8057.56 | -4647.16 | 5835.54 | 5835.54
End-use goods | [12 empty] | 5748.077 |  | 6990.34 | -8045.8 | 4692.617 | 4692.617
Waste | 0 | -32.7473 | 0 | -597.6811 | -431.2146 | 0 | 0 | 0 |  |  |  | -1061.643 |  |  |  |  | -1061.643 | -1061.643
Generated scrap | [8 empty] | -13.15599 | -551.6837 | -505.9236 | -1070.763 | -4362.701 |  |  |  | -5433.464 | -5433.464
Collected new scrap |  |  |  | 1070.763 | [7 empty] | 1070.763 |  |  |  |  | 1070.763 | 1070.763
Collected old scrap |  |  |  | 4362.701 | [7 empty] | 4362.701 |  |  |  |  | 4362.701 | 4362.701
Mine | 0 | [10 empty] | 0 |  |  |  |  | 0 | 0
Total raw materials | 0 | 5197.984 | 0 | 5433.464 | 6955.075 | 0 | 0 | 6523.86 | 152.316 | 6387.224 | 5198.54 | 35848.46 |  |  |  |  | 35848.46 | 35848.46
Yield |  | 99.37% |  | 89% | 93.8% |  |  | 100% | 91.36% | 91.36% | 90.27%

## Australia
28 | Iron ore | Pig iron | DRI | Scrap steel | BOF steel | OHF steel | EAF steel | Ingots and semis | Long products | Flat products | End-use goods | Use | Stock | Balancing flows | Exports | Imports | Production | Sum
Iron ore |  | 3484.432 | 0 | [8 empty] | 3484.432 |  | 20926.97 | 543545.6 | 0 | 567957 | 567957
Pig iron |  |  |  |  | 3362.507 | 0 | 119.8175 |  |  |  |  | 3482.325 |  | 0 | 0 | -19.845 | 3462.48 | 3462.48
DRI | [6 empty] | 0.92 |  |  |  |  | 0.92 |  | 0 | 0 | -0.92 | 0 | 0
Scrap steel |  |  |  |  | 840.6269 |  | 1384.592 |  |  |  |  | 2225.218 |  |  | 2186.38 | -113.68 | 4297.918 | 4297.918
BOF steel | [7 empty] | 3942.54 |  |  |  | 3942.54 |  | 0 |  |  | 3942.54 | 3942.54
OHF steel | [7 empty] | 0 |  |  |  | 0 |  | 0 |  |  | 0 | 0
EAF steel | [7 empty] | 1440.6 |  |  |  | 1440.6 |  | 0 |  |  | 1440.6 | 1440.6
Ingots and semis | [8 empty] | 2158.654 | 3161.766 |  | 5320.42 |  | 0 | 64.68 | -1.96 | 5383.14 | 5383.14
Long products | [10 empty] | 2558.78 | 2558.78 |  | 0 | 148.96 | -769.3 | 1938.44 | 1938.44
Flat products | [10 empty] | 2528.56 | 2528.56 |  | 0 | 868.28 | -557.62 | 2839.22 | 2839.22
End-use goods | [12 empty] | 9479.815 |  | 450.8 | -5350.8 | 4579.815 | 4579.815
Waste | 0 | -21.95192 | 0 | -531.2034 | -260.5943 | 0 | -64.72915 | 0 |  |  |  | -878.4788 |  |  |  |  | -878.4788 | -878.4788
Generated scrap | [8 empty] | -220.2139 | -322.5458 | -507.5252 | -1050.285 | -3778.837 |  |  |  | -4829.122 | -4829.122
Collected new scrap |  |  |  | 1050.285 | [7 empty] | 1050.285 |  |  |  |  | 1050.285 | 1050.285
Collected old scrap |  |  |  | 3778.837 | [7 empty] | 3778.837 |  |  |  |  | 3778.837 | 3778.837
Mine | 567957 | [10 empty] | 567957 |  |  |  |  | 567957 | 567957
Total raw materials | 567957 | 3484.432 | 0 | 4829.122 | 4203.134 | 0 | 1505.329 | 5383.14 | 2158.654 | 3161.766 | 5087.34 | 597769.9 |  |  |  |  | 597769.9 | 597769.9
Yield | 100% | 99.37% |  | 89% | 93.8% |  | 95.7% | 100% | 89.8% | 89.8% | 90.02%

## South Africa
29 | Iron ore | Pig iron | DRI | Scrap steel | BOF steel | OHF steel | EAF steel | Ingots and semis | Long products | Flat products | End-use goods | Use | Stock | Balancing flows | Exports | Imports | Production | Sum
Iron ore |  | 3605.208 | 611.9754 | [8 empty] | 4217.183 |  | 0 | 43413.5 | -1530.683 | 46100 | 46100
Pig iron |  |  |  |  | 2783.284 | 0 | 294.5814 |  |  |  |  | 3077.865 |  | 0 | 504.63 | 0 | 3582.495 | 3582.495
DRI | [6 empty] | 573.16 |  |  |  |  | 573.16 |  | 0 | 34.96 | 0 | 608.12 | 608.12
Scrap steel |  |  |  |  | 695.8209 |  | 2022.081 |  |  |  |  | 2717.902 |  |  | 514.5 | -122.5 | 3109.902 | 3109.902
BOF steel | [7 empty] | 3263.4 |  |  |  | 3263.4 |  | 0 |  |  | 3263.4 | 3263.4
OHF steel | [7 empty] | 0 |  |  |  | 0 |  | 0 |  |  | 0 | 0
EAF steel | [7 empty] | 2765.56 |  |  |  | 2765.56 |  | 0 |  |  | 2765.56 | 2765.56
Ingots and semis | [8 empty] | 1680.575 | 2449.145 |  | 4129.72 |  | 0 | 1910.02 | -10.78 | 6028.96 | 6028.96
Long products | [10 empty] | 919.24 | 919.24 |  | 0 | 817.32 | -168.56 | 1568 | 1568
Flat products | [10 empty] | 1949.927 | 1949.927 |  | 0 | 1119.16 | -784 | 2285.087 | 2285.087
End-use goods | [12 empty] | 2645.883 |  | 1754.2 | -1859.06 | 2541.023 | 2541.023
Waste | 0 | -22.71281 | -3.855445 | -384.3699 | -215.7045 | 0 | -124.2624 | 0 |  |  |  | -750.905 |  |  |  |  | -750.905 | -750.905
Generated scrap | [8 empty] | -112.5749 | -164.0583 | -328.1441 | -604.7774 | -2889.494 |  |  |  | -3494.272 | -3494.272
Collected new scrap |  |  |  | 604.7774 | [7 empty] | 604.7774 |  |  |  |  | 604.7774 | 604.7774
Collected old scrap |  |  |  | 2889.494 | [7 empty] | 2889.494 |  |  |  |  | 2889.494 | 2889.494
Mine | 46100 | [10 empty] | 46100 |  |  |  |  | 46100 | 46100
Total raw materials | 46100 | 3605.208 | 611.9754 | 3494.272 | 3479.104 | 0 | 2889.822 | 6028.96 | 1680.575 | 2449.145 | 2869.167 | 73208.23 |  |  |  |  | 73208.23 | 73208.23
Yield | 100% | 99.37% | 99.37% | 89% | 93.8% |  | 95.7% | 100% | 93.3% | 93.3% | 88.56%

## Malaysia
30 | Iron ore | Pig iron | DRI | Scrap steel | BOF steel | OHF steel | EAF steel | Ingots and semis | Long products | Flat products | End-use goods | Use | Stock | Balancing flows | Exports | Imports | Production | Sum
Iron ore |  | 3682.238 | 550.8705 | [8 empty] | 4233.109 |  | 0 | 17806.75 | -19439.86 | 2600 | 2600
Pig iron |  |  |  |  | 3668.418 | 0 | 20.86209 |  |  |  |  | 3689.28 |  | 0 | 0 | -30.24 | 3659.04 | 3659.04
DRI | [6 empty] | 97.52 |  |  |  |  | 97.52 |  | 0 | 527.16 | -77.28 | 547.4 | 547.4
Scrap steel |  |  |  |  | 917.1045 |  | 2502.119 |  |  |  |  | 3419.224 |  |  | 392 | -1501.36 | 2309.864 | 2309.864
BOF steel | [7 empty] | 4301.22 |  |  |  | 4301.22 |  | 0 |  |  | 4301.22 | 4301.22
OHF steel | [7 empty] | 0 |  |  |  | 0 |  | 0 |  |  | 0 | 0
EAF steel | [7 empty] | 2507.82 |  |  |  | 2507.82 |  | 0 |  |  | 2507.82 | 2507.82
Ingots and semis | [8 empty] | 5071 | 226.3713 |  | 5297.371 |  | -161.1913 | 2106.02 | -433.16 | 6809.04 | 6809.04
Long products | [10 empty] | 4654.02 | 4654.02 |  | 0 | 2018.8 | -1703.24 | 4969.58 | 4969.58
Flat products | [10 empty] | 4218.284 | 4218.284 |  | 0 | 674.24 | -4670.68 | 221.8438 | 221.8438
End-use goods | [12 empty] | 8566.983 |  | 1937.46 | -2501.94 | 8002.503 | 8002.503
Waste | 0 | -23.1981 | -3.470484 | -285.4888 | -284.3024 | 0 | -112.6816 | 0 |  |  |  | -709.1413 |  |  |  |  | -709.1413 | -709.1413
Generated scrap | [8 empty] | -101.42 | -4.527425 | -869.8009 | -975.7484 | -1619.604 |  |  |  | -2595.353 | -2595.353
Collected new scrap |  |  |  | 975.7484 | [7 empty] | 975.7484 |  |  |  |  | 975.7484 | 975.7484
Collected old scrap |  |  |  | 1619.604 | [7 empty] | 1619.604 |  |  |  |  | 1619.604 | 1619.604
Mine | 2600 | [10 empty] | 2600 |  |  |  |  | 2600 | 2600
Total raw materials | 2600 | 3682.238 | 550.8705 | 2595.353 | 4585.522 | 0 | 2620.502 | 6809.04 | 5071 | 226.3713 | 8872.304 | 37613.2 |  |  |  |  | 37613.2 | 37613.2
Yield | 100% | 99.37% | 99.37% | 89% | 93.8% |  | 95.7% | 100% | 98% | 98% | 90.2%

## Thailand
31 | Iron ore | Pig iron | DRI | Scrap steel | BOF steel | OHF steel | EAF steel | Ingots and semis | Long products | Flat products | End-use goods | Use | Stock | Balancing flows | Exports | Imports | Production | Sum
Iron ore |  | 0 | 0 | [8 empty] | 0 |  | 11 | 0 | 0 | 11 | 11
Pig iron |  |  |  |  | 0 | 0 | 160.65 |  |  |  |  | 160.65 |  | 0 | 0 | -160.65 | 0 | 0
DRI | [6 empty] | 0 |  |  |  |  | 0 |  | 0 | 0 | 0 | 0 | 0
Scrap steel |  |  |  |  | 0 |  | 4187.396 |  |  |  |  | 4187.396 |  |  | 356.72 | -1012.34 | 3531.776 | 3531.776
BOF steel | [7 empty] | 0 |  |  |  | 0 |  | 0 |  |  | 0 | 0
OHF steel | [7 empty] | 0 |  |  |  | 0 |  | 0 |  |  | 0 | 0
EAF steel | [7 empty] | 4161.08 |  |  |  | 4161.08 |  | 0 |  |  | 4161.08 | 4161.08
Ingots and semis | [8 empty] | 5313.673 | 2821.307 |  | 8134.98 |  | 0 | 117.6 | -4091.5 | 4161.08 | 4161.08
Long products | [10 empty] | 6767.88 | 6767.88 |  | 0 | 773.22 | -2598.96 | 4942.14 | 4942.14
Flat products | [10 empty] | 11391.12 | 11391.12 |  | 0 | 317.52 | -9084.6 | 2624.041 | 2624.041
End-use goods | [12 empty] | 14869.47 |  | 4395.3 | -3106.6 | 16158.17 | 16158.17
Waste | 0 | 0 | 0 | -436.5116 | 0 | 0 | -186.966 | 0 |  |  |  | -623.4776 |  |  |  |  | -623.4776 | -623.4776
Generated scrap | [8 empty] | -371.5326 | -197.2661 | -2000.83 | -2569.628 | -1398.659 |  |  |  | -3968.288 | -3968.288
Collected new scrap |  |  |  | 2569.628 | [7 empty] | 2569.628 |  |  |  |  | 2569.628 | 2569.628
Collected old scrap |  |  |  | 1398.659 | [7 empty] | 1398.659 |  |  |  |  | 1398.659 | 1398.659
Mine | 11 | [10 empty] | 11 |  |  |  |  | 11 | 11
Total raw materials | 11 | 0 | 0 | 3968.288 | 0 | 0 | 4348.046 | 4161.08 | 5313.673 | 2821.307 | 18159 | 38782.39 |  |  |  |  | 38782.39 | 38782.39
Yield | 100% |  |  | 89% |  |  | 95.7% | 100% | 93.01% | 93.01% | 88.98%

## Sweden
32 | Iron ore | Pig iron | DRI | Scrap steel | BOF steel | OHF steel | EAF steel | Ingots and semis | Long products | Flat products | End-use goods | Use | Stock | Balancing flows | Exports | Imports | Production | Sum
Iron ore |  | 3016.544 | 101.8416 | [8 empty] | 3118.386 |  | 9512.614 | 14469 | 0 | 27100 | 27100
Pig iron |  |  |  |  | 2611.104 | 0 | 433.6855 |  |  |  |  | 3044.79 |  | 0 | 0 | -47.25 | 2997.54 | 2997.54
DRI | [6 empty] | 121.44 |  |  |  |  | 121.44 |  | 0 | 1.84 | -22.08 | 101.2 | 101.2
Scrap steel |  |  |  |  | 652.7761 |  | 1057.727 |  |  |  |  | 1710.503 |  |  | 1461.18 | -197.96 | 2973.723 | 2973.723
BOF steel | [7 empty] | 3061.52 |  |  |  | 3061.52 |  | 0 |  |  | 3061.52 | 3061.52
OHF steel | [7 empty] | 0 |  |  |  | 0 |  | 0 |  |  | 0 | 0
EAF steel | [7 empty] | 1543.5 |  |  |  | 1543.5 |  | 0 |  |  | 1543.5 | 1543.5
Ingots and semis | [8 empty] | 935.8634 | 3390.837 |  | 4326.7 |  | 0 | 460.6 | -182.28 | 4605.02 | 4605.02
Long products | [10 empty] | 1296.54 | 1296.54 |  | 0 | 436.1 | -903.56 | 829.08 | 829.08
Flat products | [10 empty] | 2784.417 | 2784.417 |  | 0 | 2585.24 | -2365.72 | 3003.937 | 3003.937
End-use goods | [12 empty] | 4431.646 |  | 3151.68 | -3969.98 | 3613.346 | 3613.346
Waste | 0 | -19.00423 | -0.6416021 | -367.5388 | -202.3606 | 0 | -69.35266 | 0 |  |  |  | -658.8979 |  |  |  |  | -658.8979 | -658.8979
Generated scrap | [8 empty] | -106.7834 | -386.8996 | -467.6108 | -961.2938 | -2379.968 |  |  |  | -3341.262 | -3341.262
Collected new scrap |  |  |  | 961.2938 | [7 empty] | 961.2938 |  |  |  |  | 961.2938 | 961.2938
Collected old scrap |  |  |  | 2379.968 | [7 empty] | 2379.968 |  |  |  |  | 2379.968 | 2379.968
Mine | 27100 | [10 empty] | 27100 |  |  |  |  | 27100 | 27100
Total raw materials | 27100 | 3016.544 | 101.8416 | 3341.262 | 3263.881 | 0 | 1612.853 | 4605.02 | 935.8634 | 3390.837 | 4080.957 | 51449.06 |  |  |  |  | 51449.06 | 51449.06
Yield | 100% | 99.37% | 99.37% | 89% | 93.8% |  | 95.7% | 100% | 88.59% | 88.59% | 88.54%