## list
Country
China
India
Japan
United States
Russia
South Korea
Germany
Türkiye
Brazil
Iran
Italy
Ukraine
Mexico
Vietnam
France
Spain
Canada
Indonesia
Poland
Egypt
Saudi Arabia
Austria
Belgium
United Kingdom
Netherlands
Australia
South Africa
Malaysia
Thailand
Sweden

## China
| Iron ore | Pig iron | DRI | Scrap steel | BOF steel | EAF steel | Ingots and semis | Long products | Flat products | End-use goods | Use | Stock | Balancing flows | Exports | Imports | Production | Sum
Iron ore |  | 804114.4 | 1102.93 | [7 empty] | 805217.4 |  | 0 | 15363.88 | -638910.3 | 181670.9 | 181670.9
Pig iron |  |  |  |  | 792106.2 | 7223.926 |  |  |  |  | 799330.1 |  | 0 | 39.69 | -321.3 | 799048.5 | 799048.5
DRI | [5 empty] | 1372.902 |  |  |  |  | 1372.902 |  | 0 | 69.92 | -346.84 | 1095.982 | 1095.982
Scrap steel |  |  |  |  | 150877.4 | 96387.08 |  |  |  |  | 247264.5 |  | 0 | 2.94 | -243.04 | 247024.4 | 247024.4
BOF steel | [6 empty] | 884518.6 |  |  |  | 884518.6 |  | 0 |  |  | 884518.6 | 884518.6
EAF steel | [6 empty] | 100469.6 |  |  |  | 100469.6 |  | 0 |  |  | 100469.6 | 100469.6
Ingots and semis | [7 empty] | 514489.6 | 466060.2 |  | 980549.78 |  | 0 | 6217.12 | -1778.7 | 984988.2 | 984988.2
Long products | [9 empty] | 483839.7 | 483839.7 |  | 0 | 22364.58 | -857.5 | 505346.8 | 505346.8
Flat products | [9 empty] | 390038.5 | 390038.5 |  | 0 | 73322.62 | -5583.06 | 457778.1 | 457778.1
End-use goods | [11 empty] | 683080.7 |  | 115337.6 | -8175.846 | 790242.5 | 790242.5
Loss | 0 | -5065.921 | -6.948461 | -30531.1 | -58464.98 | -4514.308 | 0 |  |  |  | -98583.26 |  |  |  |  | -98583.26 | -98583.26
Generated scrap | [7 empty] | -9142.748 | -8282.134 | -83635.78 | -101060.7 | -176494.8 |  |  |  | -277555.5 | -277555.5
Collected process scrap |  |  |  | 101060.7 | [6 empty] | 101060.7 |  |  |  |  | 101060.7 | 101060.7
Collected EoL scrap |  |  |  | 176494.8 | [6 empty] | 176494.8 |  |  |  |  | 176494.8 | 176494.8
Mine | 181670.9 | [9 empty] | 181670.9 |  |  |  |  | 181670.9 | 181670.9
Total raw materials | 181670.9 | 804114.4 | 1102.93 | 277555.5 | 942983.6 | 104983.9 | 984988.2 | 514489.6 | 466060.2 | 873878.3 | 5151827.5 |  |  |  |  | 5151827.5 | 5151827.5
Yield | 100% | 99.37% | 99.37% | 89% | 93.8% | 95.7% | 100% | 98.22% | 98.22% | 90.43%

## India
| Iron ore | Pig iron | DRI | Scrap steel | BOF steel | EAF steel | Ingots and semis | Long products | Flat products | End-use goods | Use | Stock | Balancing flows | Exports | Imports | Production | Sum
Iron ore |  | 74230.86 | 44040.39 | [7 empty] | 118271.2 |  | 11312.83 | 22269.68 | 0 | 151853.8 | 151853.8
Pig iron |  |  |  |  | 51507.46 | 22234.95 |  |  |  |  | 73742.41 |  | 0 | 248.535 | -227.745 | 73763.2 | 73763.2
DRI | [5 empty] | 42948.73 |  |  |  |  | 42948.73 |  | 0 | 1287.08 | -472.88 | 43762.93 | 43762.93
Scrap steel |  |  |  |  | 12876.87 | 24722.36 |  |  |  |  | 37599.22 |  | 0 | 0 | -9201.22 | 28398 | 28398
BOF steel | [6 empty] | 60392.5 |  |  |  | 60392.5 |  | 0 |  |  | 60392.5 | 60392.5
EAF steel | [6 empty] | 86040.08 |  |  |  | 86040.08 |  | 0 |  |  | 86040.08 | 86040.08
Ingots and semis | [7 empty] | 82251.7 | 63858.46 |  | 146110.16 |  | 0 | 1251.46 | -929.04 | 146432.58 | 146432.58
Long products | [9 empty] | 78428.42 | 78428.42 |  | 0 | 1355.34 | -686 | 79097.76 | 79097.76
Flat products | [9 empty] | 65371.94 | 65371.94 |  | 0 | 4804.94 | -8767.08 | 61409.8 | 61409.8
End-use goods | [11 empty] | 128764.1 |  | 6188.588 | -5010.085 | 129942.6 | 129942.6
Loss | 0 | -467.6544 | -277.4544 | -3509.866 | -3991.828 | -3865.96 | 0 |  |  |  | -12112.76 |  |  |  |  | -12112.76 | -12112.76
Generated scrap | [7 empty] | -3153.943 | -2448.654 | -13857.78 | -19460.37 | -12447.49 |  |  |  | -31907.87 | -31907.87
Collected process scrap |  |  |  | 19460.37 | [6 empty] | 19460.37 |  |  |  |  | 19460.37 | 19460.37
Collected EoL scrap |  |  |  | 12447.49 | [6 empty] | 12447.49 |  |  |  |  | 12447.49 | 12447.49
Mine | 151853.8 | [9 empty] | 151853.8 |  |  |  |  | 151853.8 | 151853.8
Total raw materials | 151853.8 | 74230.86 | 44040.39 | 31907.87 | 64384.33 | 89906.04 | 146432.58 | 82251.7 | 63858.46 | 143800.4 | 892666.3 |  |  |  |  | 892666.3 | 892666.3
Yield | 100% | 99.37% | 99.37% | 89% | 93.8% | 95.7% | 100% | 96.17% | 96.17% | 90.36%

## Japan
| Iron ore | Pig iron | DRI | Scrap steel | BOF steel | EAF steel | Ingots and semis | Long products | Flat products | End-use goods | Use | Stock | Balancing flows | Exports | Imports | Production | Sum
Iron ore |  | 58035.19 | 0 | [7 empty] | 58035.19 |  | 0 | 0 | -58035.19 | 0 | 0
Pig iron |  |  |  |  | 56963.45 | 626.7393 |  |  |  |  | 57590.19 |  | 0 | 122.85 | -43.47 | 57669.57 | 57669.57
DRI | [5 empty] | 6.44 |  |  |  |  | 6.44 |  | 0 | 0 | -6.44 | 0 | 0
Scrap steel |  |  |  |  | 7767.743 | 21948.81 |  |  |  |  | 29716.55 |  | 0 | 6407.24 | -60.76 | 36063.03 | 36063.03
BOF steel | [6 empty] | 60717.86 |  |  |  | 60717.86 |  | 0 |  |  | 60717.86 | 60717.86
EAF steel | [6 empty] | 21610.96 |  |  |  | 21610.96 |  | 0 |  |  | 21610.96 | 21610.96
Ingots and semis | [7 empty] | 25425.28 | 54081.14 |  | 79506.42 |  | 0 | 3079.16 | -256.76 | 82328.82 | 82328.82
Long products | [9 empty] | 20459.46 | 20459.46 |  | 0 | 3268.3 | -820.26 | 22907.5 | 22907.5
Flat products | [9 empty] | 30190.93 | 30190.93 |  | 0 | 23242.66 | -4707.92 | 48725.67 | 48725.67
End-use goods | [11 empty] | 35688.93 |  | 15773.03 | -6265.87 | 45196.09 | 45196.09
Loss | 0 | -365.6217 | 0 | -4457.228 | -4013.334 | -971.0254 | 0 |  |  |  | -9807.209 |  |  |  |  | -9807.209 | -9807.209
Generated scrap | [7 empty] | -2517.78 | -5355.473 | -5454.297 | -13327.55 | -27192.71 |  |  |  | -40520.26 | -40520.26
Collected process scrap |  |  |  | 13327.55 | [6 empty] | 13327.55 |  |  |  |  | 13327.55 | 13327.55
Collected EoL scrap |  |  |  | 27192.71 | [6 empty] | 27192.71 |  |  |  |  | 27192.71 | 27192.71
Mine | 0 | [9 empty] | 0 |  |  |  |  | 0 | 0
Total raw materials | 0 | 58035.19 | 0 | 40520.26 | 64731.19 | 22581.99 | 82328.82 | 25425.28 | 54081.14 | 50650.39 | 398354.3 |  |  |  |  | 398354.3 | 398354.3
Yield |  | 99.37% |  | 89% | 93.8% | 95.7% | 100% | 90.1% | 90.1% | 89.23%

## United States
| Iron ore | Pig iron | DRI | Scrap steel | BOF steel | EAF steel | Ingots and semis | Long products | Flat products | End-use goods | Use | Stock | Balancing flows | Exports | Imports | Production | Sum
Iron ore |  | 19495.32 | 4832.847 | [7 empty] | 24328.17 |  | 0 | 6463.854 | -2192.021 | 28600 | 28600
Pig iron |  |  |  |  | 19336.09 | 4486.415 |  |  |  |  | 23822.505 |  | 0 | 3.78 | -4453.785 | 19372.5 | 19372.5
DRI | [5 empty] | 7426.24 |  |  |  |  | 7426.24 |  | 0 | 153.64 | -2777.48 | 4802.4 | 4802.4
Scrap steel |  |  |  |  | 4244.507 | 46344.61 |  |  |  |  | 50589.11 |  | 0 | 14589.26 | -4640.3 | 60538.07 | 60538.07
BOF steel | [6 empty] | 22118.6 |  |  |  | 22118.6 |  | 0 |  |  | 22118.6 | 22118.6
EAF steel | [6 empty] | 55752.2 |  |  |  | 55752.2 |  | 0 |  |  | 55752.2 | 55752.2
Ingots and semis | [7 empty] | 21856.59 | 61527.69 |  | 83384.28 |  | 0 | 147.98 | -5661.46 | 77870.8 | 77870.8
Long products | [9 empty] | 22051.96 | 22051.96 |  | 0 | 1572.9 | -4924.5 | 18700.36 | 18700.36
Flat products | [9 empty] | 57698.51 | 57698.51 |  | 0 | 5830.02 | -10885.84 | 52642.69 | 52642.69
End-use goods | [11 empty] | 100977.8 |  | 17853.87 | -48482.08 | 70349.56 | 70349.56
Loss | 0 | -122.8205 | -30.44694 | -7482.234 | -1461.997 | -2505.062 | 0 |  |  |  | -11602.56 |  |  |  |  | -11602.56 | -11602.56
Generated scrap | [7 empty] | -3156.235 | -8884.999 | -9400.909 | -21442.14 | -46578.17 |  |  |  | -68020.31 | -68020.31
Collected process scrap |  |  |  | 21442.14 | [6 empty] | 21442.14 |  |  |  |  | 21442.14 | 21442.14
Collected EoL scrap |  |  |  | 46578.17 | [6 empty] | 46578.17 |  |  |  |  | 46578.17 | 46578.17
Mine | 28600 | [9 empty] | 28600 |  |  |  |  | 28600 | 28600
Total raw materials | 28600 | 19495.32 | 4832.847 | 68020.31 | 23580.6 | 58257.26 | 77870.8 | 21856.59 | 61527.69 | 79750.47 | 443791.9 |  |  |  |  | 443791.9 | 443791.9
Yield | 100% | 99.37% | 99.37% | 89% | 93.8% | 95.7% | 100% | 85.56% | 85.56% | 88.21%

## Russia
| Iron ore | Pig iron | DRI | Scrap steel | BOF steel | EAF steel | Ingots and semis | Long products | Flat products | End-use goods | Use | Stock | Balancing flows | Exports | Imports | Production | Sum
Iron ore |  | 48721.18 | 7437.214 | [7 empty] | 56158.4 |  | 0 | 5585.385 | -8743.783 | 53000 | 53000
Pig iron |  |  |  |  | 39998.21 | 6190.556 |  |  |  |  | 46188.765 |  | 0 | 2225.475 | 0 | 48414.24 | 48414.24
DRI | [5 empty] | 5367.28 |  |  |  |  | 5367.28 |  | 0 | 2023.08 | 0 | 7390.36 | 7390.36
Scrap steel |  |  |  |  | 9999.552 | 12148.54 |  |  |  |  | 22148.09 |  | 0 | 955.5 | 0 | 23103.59 | 23103.59
BOF steel | [6 empty] | 46897.9 |  |  |  | 46897.9 |  | 0 |  |  | 46897.9 | 46897.9
EAF steel | [6 empty] | 22687 |  |  |  | 22687 |  | 0 |  |  | 22687 | 22687
Ingots and semis | [7 empty] | 30177.9 | 36285.68 |  | 66463.59 |  | -6154.388 | 9275.7 | 0 | 69584.9 | 69584.9
Long products | [9 empty] | 28002.61 | 28002.61 |  | 0 | 857.5 | -191.1 | 28669.01 | 28669.01
Flat products | [9 empty] | 33991.2 | 33991.2 |  | 0 | 1494.5 | -1014.3 | 34471.4 | 34471.4
End-use goods | [11 empty] | 61992.02 |  | 699.9429 | -7137.082 | 55554.88 | 55554.88
Loss | 0 | -306.9435 | -46.85445 | -2855.5 | -3099.861 | -1019.374 | 0 |  |  |  | -7328.533 |  |  |  |  | -7328.533 | -7328.533
Generated scrap | [7 empty] | -1508.895 | -1814.284 | -6438.924 | -9762.104 | -16196.99 |  |  |  | -25959.09 | -25959.09
Collected process scrap |  |  |  | 9762.104 | [6 empty] | 9762.104 |  |  |  |  | 9762.104 | 9762.104
Collected EoL scrap |  |  |  | 16196.99 | [6 empty] | 16196.99 |  |  |  |  | 16196.99 | 16196.99
Mine | 53000 | [9 empty] | 53000 |  |  |  |  | 53000 | 53000
Total raw materials | 53000 | 48721.18 | 7437.214 | 25959.09 | 49997.76 | 23706.37 | 69584.9 | 30177.9 | 36285.68 | 61993.81 | 406863.9 |  |  |  |  | 406863.9 | 406863.9
Yield | 100% | 99.37% | 99.37% | 89% | 93.8% | 95.7% | 100% | 95% | 95% | 89.61%

## South Korea
| Iron ore | Pig iron | DRI | Scrap steel | BOF steel | EAF steel | Ingots and semis | Long products | Flat products | End-use goods | Use | Stock | Balancing flows | Exports | Imports | Production | Sum
Iron ore |  | 41118.96 | 0 | [7 empty] | 41118.96 |  | 0 | 0 | -40836.96 | 282 | 282
Pig iron |  |  |  |  | 38429.37 | 2551.497 |  |  |  |  | 40980.87 |  | 0 | 34.965 | -155.925 | 40859.91 | 40859.91
DRI | [5 empty] | 231.84 |  |  |  |  | 231.84 |  | 0 | 0 | -231.84 | 0 | 0
Scrap steel |  |  |  |  | 9607.343 | 15311.33 |  |  |  |  | 24918.68 |  | 0 | 383.18 | -2116.8 | 23185.06 | 23185.06
BOF steel | [6 empty] | 45058.44 |  |  |  | 45058.44 |  | 0 |  |  | 45058.44 | 45058.44
EAF steel | [6 empty] | 17316.6 |  |  |  | 17316.6 |  | 0 |  |  | 17316.6 | 17316.6
Ingots and semis | [7 empty] | 17334.96 | 45703.54 |  | 63038.5 |  | 0 | 668.36 | -1331.82 | 62375.04 | 62375.04
Long products | [9 empty] | 16770.74 | 16770.74 |  | 0 | 2602.88 | -3128.16 | 16245.46 | 16245.46
Flat products | [9 empty] | 29473.7 | 29473.7 |  | 0 | 22191.12 | -8833.72 | 42831.1 | 42831.1
End-use goods | [11 empty] | 30451.63 |  | 17639.82 | -6979.578 | 41111.87 | 41111.87
Loss | 0 | -259.0494 | 0 | -2865.569 | -2978.276 | -778.0708 | 0 |  |  |  | -6880.966 |  |  |  |  | -6880.966 | -6880.966
Generated scrap | [7 empty] | -1089.495 | -2872.45 | -5132.562 | -9094.507 | -16956.12 |  |  |  | -26050.63 | -26050.63
Collected process scrap |  |  |  | 9094.507 | [6 empty] | 9094.507 |  |  |  |  | 9094.507 | 9094.507
Collected EoL scrap |  |  |  | 16956.12 | [6 empty] | 16956.12 |  |  |  |  | 16956.12 | 16956.12
Mine | 282 | [9 empty] | 282 |  |  |  |  | 282 | 282
Total raw materials | 282 | 41118.96 | 0 | 26050.63 | 48036.72 | 18094.67 | 62375.04 | 17334.96 | 45703.54 | 46244.44 | 305240.9 |  |  |  |  | 305240.9 | 305240.9
Yield | 100% | 99.37% |  | 89% | 93.8% | 95.7% | 100% | 93.72% | 93.72% | 88.9%

## Germany
| Iron ore | Pig iron | DRI | Scrap steel | BOF steel | EAF steel | Ingots and semis | Long products | Flat products | End-use goods | Use | Stock | Balancing flows | Exports | Imports | Production | Sum
Iron ore |  | 23134.76 | 92.58327 | [7 empty] | 23227.35 |  | 0 | 0 | -23227.35 | 0 | 0
Pig iron |  |  |  |  | 22138.39 | 987.6519 |  |  |  |  | 23126.04 |  | 0 | 122.85 | -259.875 | 22989.015 | 22989.015
DRI | [5 empty] | 874.92 |  |  |  |  | 874.92 |  | 0 | 0 | -782.92 | 92 | 92
Scrap steel |  |  |  |  | 5534.597 | 9220.542 |  |  |  |  | 14755.14 |  | 0 | 6907.04 | -4248.3 | 17413.88 | 17413.88
BOF steel | [6 empty] | 25957.26 |  |  |  | 25957.26 |  | 0 |  |  | 25957.26 | 25957.26
EAF steel | [6 empty] | 10606.54 |  |  |  | 10606.54 |  | 0 |  |  | 10606.54 | 10606.54
Ingots and semis | [7 empty] | 11914.99 | 23510.05 |  | 35425.04 |  | 0 | 1704.22 | -565.46 | 36563.8 | 36563.8
Long products | [9 empty] | 8922.757 | 8922.757 |  | 0 | 6050.52 | -4788.28 | 10185 | 10185
Flat products | [9 empty] | 18284.51 | 18284.51 |  | 0 | 12589.08 | -10777.06 | 20096.53 | 20096.53
End-use goods | [11 empty] | 16650.81 |  | 30178.51 | -22717.25 | 24112.07 | 24112.07
Loss | 0 | -145.749 | -0.5832746 | -2152.277 | -1715.725 | -476.5739 | 0 |  |  |  | -4490.908 |  |  |  |  | -4490.908 | -4490.908
Generated scrap | [7 empty] | -1729.989 | -3413.529 | -3095.196 | -8238.714 | -11327.44 |  |  |  | -19566.16 | -19566.16
Collected process scrap |  |  |  | 8238.714 | [6 empty] | 8238.714 |  |  |  |  | 8238.714 | 8238.714
Collected EoL scrap |  |  |  | 11327.44 | [6 empty] | 11327.44 |  |  |  |  | 11327.44 | 11327.44
Mine | 0 | [9 empty] | 0 |  |  |  |  | 0 | 0
Total raw materials | 0 | 23134.76 | 92.58327 | 19566.16 | 27672.99 | 11083.11 | 36563.8 | 11914.99 | 23510.05 | 27207.26 | 180745.7 |  |  |  |  | 180745.7 | 180745.7
Yield |  | 99.37% | 99.37% | 89% | 93.8% | 95.7% | 100% | 85.48% | 85.48% | 88.62%

## Türkiye
| Iron ore | Pig iron | DRI | Scrap steel | BOF steel | EAF steel | Ingots and semis | Long products | Flat products | End-use goods | Use | Stock | Balancing flows | Exports | Imports | Production | Sum
Iron ore |  | 9686.797 | 0 | [7 empty] | 9686.797 |  | 0 | 1404.765 | -91.56153 | 11000 | 11000
Pig iron |  |  |  |  | 9240.836 | 1717.384 |  |  |  |  | 10958.22 |  | 0 | 11.34 | -1343.79 | 9625.77 | 9625.77
DRI | [5 empty] | 885.96 |  |  |  |  | 885.96 |  | 0 | 0 | -885.96 | 0 | 0
Scrap steel |  |  |  |  | 2310.209 | 23854.61 |  |  |  |  | 26164.82 |  | 0 | 192.08 | -19640.18 | 6716.717 | 6716.717
BOF steel | [6 empty] | 10834.88 |  |  |  | 10834.88 |  | 0 |  |  | 10834.88 | 10834.88
EAF steel | [6 empty] | 25320.26 |  |  |  | 25320.26 |  | 0 |  |  | 25320.26 | 25320.26
Ingots and semis | [7 empty] | 26823.76 | 17205.68 |  | 44029.44 |  | 0 | 351.82 | -8226.12 | 36155.14 | 36155.14
Long products | [9 empty] | 18542.58 | 18542.58 |  | 0 | 7763.56 | -1588.58 | 24717.56 | 24717.56
Flat products | [9 empty] | 18443.85 | 18443.85 |  | 0 | 6205.36 | -8794.52 | 15854.69 | 15854.69
End-use goods | [11 empty] | 30546.11 |  | 7415.875 | -4670.247 | 33291.74 | 33291.74
Loss | 0 | -61.02682 | 0 | -830.156 | -716.1648 | -1137.692 | 0 |  |  |  | -2745.04 |  |  |  |  | -2745.04 | -2745.04
Generated scrap | [7 empty] | -2106.198 | -1350.988 | -3694.694 | -7151.881 | -394.9921 |  |  |  | -7546.873 | -7546.873
Collected process scrap |  |  |  | 7151.881 | [6 empty] | 7151.881 |  |  |  |  | 7151.881 | 7151.881
Collected EoL scrap |  |  |  | 394.9921 | [6 empty] | 394.9921 |  |  |  |  | 394.9921 | 394.9921
Mine | 11000 | [9 empty] | 11000 |  |  |  |  | 11000 | 11000
Total raw materials | 11000 | 9686.797 | 0 | 7546.873 | 11551.04 | 26457.95 | 36155.14 | 26823.76 | 17205.68 | 36986.43 | 183413.7 |  |  |  |  | 183413.7 | 183413.7
Yield | 100% | 99.37% |  | 89% | 93.8% | 95.7% | 100% | 92.15% | 92.15% | 90.01%

## Brazil
| Iron ore | Pig iron | DRI | Scrap steel | BOF steel | EAF steel | Ingots and semis | Long products | Flat products | End-use goods | Use | Stock | Balancing flows | Exports | Imports | Production | Sum
Iron ore |  | 25208.88 | 0 | [7 empty] | 25208.88 |  | 0 | 243724.7 | -933.5862 | 268000 | 268000
Pig iron |  |  |  |  | 21381.29 | 108.954 |  |  |  |  | 21490.245 |  | 0 | 3559.815 | 0 | 25050.06 | 25050.06
DRI | [5 empty] | 0 |  |  |  |  | 0 |  | 0 | 0 | 0 | 0 | 0
Scrap steel |  |  |  |  | 5683.634 | 8057.713 |  |  |  |  | 13741.35 |  | 0 | 677.18 | -17.64 | 14400.89 | 14400.89
BOF steel | [6 empty] | 25386.9 |  |  |  | 25386.9 |  | 0 |  |  | 25386.9 | 25386.9
EAF steel | [6 empty] | 7815.5 |  |  |  | 7815.5 |  | 0 |  |  | 7815.5 | 7815.5
Ingots and semis | [7 empty] | 11613.52 | 22179.37 |  | 33792.89 |  | -6562.609 | 7130.48 | -1158.36 | 33202.4 | 33202.4
Long products | [9 empty] | 11386.62 | 11386.62 |  | 0 | 864.36 | -1218.14 | 11032.84 | 11032.84
Flat products | [9 empty] | 23275.4 | 23275.4 |  | 0 | 872.2 | -3077.2 | 21070.4 | 21070.4
End-use goods | [11 empty] | 33627.71 |  | 1937.085 | -4844.525 | 30720.27 | 30720.27
Loss | 0 | -158.8159 | 0 | -1779.885 | -1678.025 | -351.1667 | 0 |  |  |  | -3967.893 |  |  |  |  | -3967.893 | -3967.893
Generated scrap | [7 empty] | -580.6758 | -1108.969 | -3941.754 | -5631.398 | -10549.37 |  |  |  | -16180.77 | -16180.77
Collected process scrap |  |  |  | 5631.398 | [6 empty] | 5631.398 |  |  |  |  | 5631.398 | 5631.398
Collected EoL scrap |  |  |  | 10549.37 | [6 empty] | 10549.37 |  |  |  |  | 10549.37 | 10549.37
Mine | 268000 | [9 empty] | 268000 |  |  |  |  | 268000 | 268000
Total raw materials | 268000 | 25208.88 | 0 | 16180.77 | 27064.93 | 8166.667 | 33202.4 | 11613.52 | 22179.37 | 34662.02 | 446278.6 |  |  |  |  | 446278.6 | 446278.6
Yield | 100% | 99.37% |  | 89% | 93.8% | 95.7% | 100% | 95% | 95% | 88.63%

## Iran
| Iron ore | Pig iron | DRI | Scrap steel | BOF steel | EAF steel | Ingots and semis | Long products | Flat products | End-use goods | Use | Stock | Balancing flows | Exports | Imports | Production | Sum
Iron ore |  | 2995.535 | 27893.43 | [7 empty] | 30888.97 |  | 6471.43 | 14696.9 | 0 | 52057.3 | 52057.3
Pig iron |  |  |  |  | 2122.985 | 749.7278 |  |  |  |  | 2872.713 |  | 0 | 103.95 | 0 | 2976.663 | 2976.663
DRI | [5 empty] | 27025.87 |  |  |  |  | 27025.87 |  | 0 | 691.84 | 0 | 27717.71 | 27717.71
Scrap steel |  |  |  |  | 530.7463 | 1731.93 |  |  |  |  | 2262.676 |  | 2581.25 | 3.92 | -0.98 | 4846.866 | 4846.866
BOF steel | [6 empty] | 2489.2 |  |  |  | 2489.2 |  | 0 |  |  | 2489.2 | 2489.2
EAF steel | [6 empty] | 28238.7 |  |  |  | 28238.7 |  | 0 |  |  | 28238.7 | 28238.7
Ingots and semis | [7 empty] | 13742.52 | 10519.34 |  | 24261.86 |  | 0 | 6471.92 | -5.88 | 30727.9 | 30727.9
Long products | [9 empty] | 8477 | 8477 |  | 0 | 3370.22 | -112.7 | 11734.52 | 11734.52
Flat products | [9 empty] | 9944.655 | 9944.655 |  | 0 | 444.92 | -1407.28 | 8982.295 | 8982.295
End-use goods | [11 empty] | 16967.72 |  | 21.27774 | -468.2111 | 16520.78 | 16520.78
Loss | 0 | -18.87187 | -175.7286 | -599.0508 | -164.5313 | -1268.824 | 0 |  |  |  | -2227.006 |  |  |  |  | -2227.006 | -2227.006
Generated scrap | [7 empty] | -2008.002 | -1537.043 | -1900.872 | -5445.916 | 0 |  |  |  | -5445.916 | -5445.916
Collected process scrap |  |  |  | 5445.916 | [6 empty] | 5445.916 |  |  |  |  | 5445.916 | 5445.916
Collected EoL scrap |  |  |  | 0 | [6 empty] | 0 |  |  |  |  | 0 | 0
Mine | 52057.3 | [9 empty] | 52057.3 |  |  |  |  | 52057.3 | 52057.3
Total raw materials | 52057.3 | 2995.535 | 27893.43 | 5445.916 | 2653.731 | 29507.52 | 30727.9 | 13742.52 | 10519.34 | 18421.66 | 193964.9 |  |  |  |  | 193964.9 | 193964.9
Yield | 100% | 99.37% | 99.37% | 89% | 93.8% | 95.7% | 100% | 85.39% | 85.39% | 89.68%

## Italy
| Iron ore | Pig iron | DRI | Scrap steel | BOF steel | EAF steel | Ingots and semis | Long products | Flat products | End-use goods | Use | Stock | Balancing flows | Exports | Imports | Production | Sum
Iron ore |  | 1854.433 | 0 | [7 empty] | 1854.433 |  | 0 | 0 | -1854.433 | 0 | 0
Pig iron |  |  |  |  | 1788.657 | 1275.033 |  |  |  |  | 3063.69 |  | 0 | 42.525 | -1263.465 | 1842.75 | 1842.75
DRI | [5 empty] | 607.2 |  |  |  |  | 607.2 |  | 0 | 0 | -607.2 | 0 | 0
Scrap steel |  |  |  |  | 447.1642 | 16412.12 |  |  |  |  | 16859.29 |  | 0 | 788.9 | -5750.64 | 11897.55 | 11897.55
BOF steel | [6 empty] | 2097.2 |  |  |  | 2097.2 |  | 0 |  |  | 2097.2 | 2097.2
EAF steel | [6 empty] | 17507.7 |  |  |  | 17507.7 |  | 0 |  |  | 17507.7 | 17507.7
Ingots and semis | [7 empty] | 13028.14 | 9301.156 |  | 22329.3 |  | 0 | 597.8 | -3322.2 | 19604.9 | 19604.9
Long products | [9 empty] | 8165.36 | 8165.36 |  | 0 | 5756.52 | -2468.62 | 11453.26 | 11453.26
Flat products | [9 empty] | 14314.54 | 14314.54 |  | 0 | 5175.38 | -11313.12 | 8176.802 | 8176.802
End-use goods | [11 empty] | 17368.28 |  | 10901.06 | -8283.389 | 19985.94 | 19985.94
Loss | 0 | -11.68293 | 0 | -1470.483 | -138.6209 | -786.6574 | 0 |  |  |  | -2407.445 |  |  |  |  | -2407.445 | -2407.445
Generated scrap | [7 empty] | -1574.884 | -1124.354 | -2493.958 | -5193.195 | -8174.836 |  |  |  | -13368.03 | -13368.03
Collected process scrap |  |  |  | 5193.195 | [6 empty] | 5193.195 |  |  |  |  | 5193.195 | 5193.195
Collected EoL scrap |  |  |  | 8174.836 | [6 empty] | 8174.836 |  |  |  |  | 8174.836 | 8174.836
Mine | 0 | [9 empty] | 0 |  |  |  |  | 0 | 0
Total raw materials | 0 | 1854.433 | 0 | 13368.03 | 2235.821 | 18294.36 | 19604.9 | 13028.14 | 9301.156 | 22479.9 | 100166.7 |  |  |  |  | 100166.7 | 100166.7
Yield |  | 99.37% |  | 89% | 93.8% | 95.7% | 100% | 87.91% | 87.91% | 88.91%

## Ukraine
| Iron ore | Pig iron | DRI | Scrap steel | BOF steel | EAF steel | Ingots and semis | Long products | Flat products | End-use goods | Use | Stock | Balancing flows | Exports | Imports | Production | Sum
Iron ore |  | 6742.528 | 0 | [7 empty] | 6742.528 |  | 5070.452 | 22187.02 | 0 | 34000 | 34000
Pig iron |  |  |  |  | 5482.128 | 50.84664 |  |  |  |  | 5532.975 |  | 0 | 1167.075 | 0 | 6700.05 | 6700.05
DRI | [5 empty] | 0 |  |  |  |  | 0 |  | 0 | 0 | 0 | 0 | 0
Scrap steel |  |  |  |  | 1457.275 | 905.6006 |  |  |  |  | 2362.875 |  | 0 | 282.24 | -0.98 | 2644.135 | 2644.135
BOF steel | [6 empty] | 6509.16 |  |  |  | 6509.16 |  | 0 |  |  | 6509.16 | 6509.16
EAF steel | [6 empty] | 915.32 |  |  |  | 915.32 |  | 0 |  |  | 915.32 | 915.32
Ingots and semis | [7 empty] | 1997.579 | 3563.921 |  | 5561.5 |  | 0 | 1881.6 | -18.62 | 7424.48 | 7424.48
Long products | [9 empty] | 1237.69 | 1237.69 |  | 0 | 600.74 | -228.34 | 1610.09 | 1610.09
Flat products | [9 empty] | 2236.573 | 2236.573 |  | 0 | 1602.3 | -966.28 | 2872.593 | 2872.593
End-use goods | [11 empty] | 4069.439 |  | 326.4664 | -1309.024 | 3086.881 | 3086.881
Loss | 0 | -42.47793 | 0 | -326.8032 | -430.243 | -41.12723 | 0 |  |  |  | -840.6514 |  |  |  |  | -840.6514 | -840.6514
Generated scrap | [7 empty] | -387.4894 | -691.3276 | -387.3816 | -1466.199 | -1504.74 |  |  |  | -2970.938 | -2970.938
Collected process scrap |  |  |  | 1466.199 | [6 empty] | 1466.199 |  |  |  |  | 1466.199 | 1466.199
Collected EoL scrap |  |  |  | 1504.74 | [6 empty] | 1504.74 |  |  |  |  | 1504.74 | 1504.74
Mine | 34000 | [9 empty] | 34000 |  |  |  |  | 34000 | 34000
Total raw materials | 34000 | 6742.528 | 0 | 2970.938 | 6939.403 | 956.4472 | 7424.48 | 1997.579 | 3563.921 | 3474.263 | 68069.56 |  |  |  |  | 68069.56 | 68069.56
Yield | 100% | 99.37% |  | 89% | 93.8% | 95.7% | 100% | 80.6% | 80.6% | 88.85%

## Mexico
| Iron ore | Pig iron | DRI | Scrap steel | BOF steel | EAF steel | Ingots and semis | Long products | Flat products | End-use goods | Use | Stock | Balancing flows | Exports | Imports | Production | Sum
Iron ore |  | 453.6228 | 4344.007 | [7 empty] | 4797.63 |  | 0 | 493.141 | -390.7711 | 4900 | 4900
Pig iron |  |  |  |  | 392.8358 | 199.6792 |  |  |  |  | 592.515 |  | 0 | 0 | -141.75 | 450.765 | 450.765
DRI | [5 empty] | 4723.28 |  |  |  |  | 4723.28 |  | 0 | 0 | -406.64 | 4316.64 | 4316.64
Scrap steel |  |  |  |  | 98.20896 | 9265.024 |  |  |  |  | 9363.233 |  | 0 | 1197.56 | -2242.24 | 8318.553 | 8318.553
BOF steel | [6 empty] | 460.6 |  |  |  | 460.6 |  | 0 |  |  | 460.6 | 460.6
EAF steel | [6 empty] | 13577.9 |  |  |  | 13577.9 |  | 0 |  |  | 13577.9 | 13577.9
Ingots and semis | [7 empty] | 9815.295 | 9721.985 |  | 19537.28 |  | 0 | 376.32 | -5875.1 | 14038.5 | 14038.5
Long products | [9 empty] | 9932.3 | 9932.3 |  | 0 | 811.44 | -1847.3 | 8896.44 | 8896.44
Flat products | [9 empty] | 16824.35 | 16824.35 |  | 0 | 806.54 | -8819.02 | 8811.866 | 8811.866
End-use goods | [11 empty] | 18660.81 |  | 14482.05 | -9337.563 | 23805.3 | 23805.3
Loss | 0 | -2.857824 | -27.36725 | -1028.136 | -30.44478 | -610.0833 | 0 |  |  |  | -1698.889 |  |  |  |  | -1698.889 | -1698.889
Generated scrap | [7 empty] | -918.8546 | -910.1195 | -2951.346 | -4780.321 | -4566.368 |  |  |  | -9346.689 | -9346.689
Collected process scrap |  |  |  | 4780.321 | [6 empty] | 4780.321 |  |  |  |  | 4780.321 | 4780.321
Collected EoL scrap |  |  |  | 4566.368 | [6 empty] | 4566.368 |  |  |  |  | 4566.368 | 4566.368
Mine | 4900 | [9 empty] | 4900 |  |  |  |  | 4900 | 4900
Total raw materials | 4900 | 453.6228 | 4344.007 | 9346.689 | 491.0448 | 14187.98 | 14038.5 | 9815.295 | 9721.985 | 26756.65 | 94055.77 |  |  |  |  | 94055.77 | 94055.77
Yield | 100% | 99.37% | 99.37% | 89% | 93.8% | 95.7% | 100% | 90.64% | 90.64% | 88.97%

## Vietnam
| Iron ore | Pig iron | DRI | Scrap steel | BOF steel | EAF steel | Ingots and semis | Long products | Flat products | End-use goods | Use | Stock | Balancing flows | Exports | Imports | Production | Sum
Iron ore |  | 13028.58 | 0 | [7 empty] | 13028.58 |  | 0 | 101.7166 | -12414.04 | 716.2546 | 716.2546
Pig iron |  |  |  |  | 12378.51 | 558.5425 |  |  |  |  | 12937.05 |  | 0 | 31.185 | -21.735 | 12946.5 | 12946.5
DRI | [5 empty] | 526.24 |  |  |  |  | 526.24 |  | 0 | 0 | -526.24 | 0 | 0
Scrap steel |  |  |  |  | 3094.627 | 6251.393 |  |  |  |  | 9346.02 |  | 0 | 284.2 | -5210.66 | 4419.56 | 4419.56
BOF steel | [6 empty] | 14513.8 |  |  |  | 14513.8 |  | 0 |  |  | 14513.8 | 14513.8
EAF steel | [6 empty] | 7020.72 |  |  |  | 7020.72 |  | 0 |  |  | 7020.72 | 7020.72
Ingots and semis | [7 empty] | 12278.97 | 6714.414 |  | 18993.38 |  | 0 | 2644.04 | -102.9 | 21534.52 | 21534.52
Long products | [9 empty] | 11249.42 | 11249.42 |  | 0 | 2523.5 | -1880.62 | 11892.3 | 11892.3
Flat products | [9 empty] | 13623.66 | 13623.66 |  | 0 | 7464.66 | -14585.34 | 6502.976 | 6502.976
End-use goods | [11 empty] | 23711.17 |  | 2900.671 | -4321.046 | 22290.8 | 22290.8
Loss | 0 | -82.08005 | 0 | -546.2377 | -959.3343 | -315.4555 | 0 |  |  |  | -1903.108 |  |  |  |  | -1903.108 | -1903.108
Generated scrap | [7 empty] | -386.6662 | -211.4377 | -2582.277 | -3180.381 | -1785.417 |  |  |  | -4965.798 | -4965.798
Collected process scrap |  |  |  | 3180.381 | [6 empty] | 3180.381 |  |  |  |  | 3180.381 | 3180.381
Collected EoL scrap |  |  |  | 1785.417 | [6 empty] | 1785.417 |  |  |  |  | 1785.417 | 1785.417
Mine | 716.2546 | [9 empty] | 716.2546 |  |  |  |  | 716.2546 | 716.2546
Total raw materials | 716.2546 | 13028.58 | 0 | 4965.798 | 15473.13 | 7336.176 | 21534.52 | 12278.97 | 6714.414 | 24873.08 | 106920.9 |  |  |  |  | 106920.9 | 106920.9
Yield | 100% | 99.37% |  | 89% | 93.8% | 95.7% | 100% | 96.85% | 96.85% | 89.62%

## France
| Iron ore | Pig iron | DRI | Scrap steel | BOF steel | EAF steel | Ingots and semis | Long products | Flat products | End-use goods | Use | Stock | Balancing flows | Exports | Imports | Production | Sum
Iron ore |  | 6225.189 | 0 | [7 empty] | 6225.189 |  | 0 | 61.75 | -6286.939 | 0 | 0
Pig iron |  |  |  |  | 5637.612 | 608.8381 |  |  |  |  | 6246.45 |  | 0 | 68.04 | -128.52 | 6185.97 | 6185.97
DRI | [5 empty] | 197.8 |  |  |  |  | 197.8 |  | 0 | 7.36 | -205.16 | 0 | 0
Scrap steel |  |  |  |  | 1409.403 | 3299.736 |  |  |  |  | 4709.139 |  | 0 | 6074.04 | -1324.96 | 9458.219 | 9458.219
BOF steel | [6 empty] | 6610.1 |  |  |  | 6610.1 |  | 0 |  |  | 6610.1 | 6610.1
EAF steel | [6 empty] | 3929.8 |  |  |  | 3929.8 |  | 0 |  |  | 3929.8 | 3929.8
Ingots and semis | [7 empty] | 3529.252 | 7742.708 |  | 11271.96 |  | 0 | 482.16 | -1214.22 | 10539.9 | 10539.9
Long products | [9 empty] | 3827.486 | 3827.486 |  | 0 | 2132.48 | -2720.48 | 3239.486 | 3239.486
Flat products | [9 empty] | 6532.722 | 6532.722 |  | 0 | 6559.14 | -5984.86 | 7107.002 | 7107.002
End-use goods | [11 empty] | 13915.17 |  | 8510.946 | -13210.14 | 9215.978 | 9215.978
Loss | 0 | -39.21869 | 0 | -1168.993 | -436.9149 | -176.5741 | 0 |  |  |  | -1821.701 |  |  |  |  | -1821.701 | -1821.701
Generated scrap | [7 empty] | -289.7651 | -635.7062 | -1144.23 | -2069.702 | -8557.511 |  |  |  | -10627.21 | -10627.21
Collected process scrap |  |  |  | 2069.702 | [6 empty] | 2069.702 |  |  |  |  | 2069.702 | 2069.702
Collected EoL scrap |  |  |  | 8557.511 | [6 empty] | 8557.511 |  |  |  |  | 8557.511 | 8557.511
Mine | 0 | [9 empty] | 0 |  |  |  |  | 0 | 0
Total raw materials | 0 | 6225.189 | 0 | 10627.21 | 7047.015 | 4106.374 | 10539.9 | 3529.252 | 7742.708 | 10360.21 | 60177.86 |  |  |  |  | 60177.86 | 60177.86
Yield |  | 99.37% |  | 89% | 93.8% | 95.7% | 100% | 91.79% | 91.79% | 88.96%

## Spain
| Iron ore | Pig iron | DRI | Scrap steel | BOF steel | EAF steel | Ingots and semis | Long products | Flat products | End-use goods | Use | Stock | Balancing flows | Exports | Imports | Production | Sum
Iron ore |  | 3250.488 | 0 | [7 empty] | 3250.488 |  | 0 | 0 | -3250.488 | 0 | 0
Pig iron |  |  |  |  | 3042.388 | 438.0469 |  |  |  |  | 3480.435 |  | 0 | 7.56 | -257.985 | 3230.01 | 3230.01
DRI | [5 empty] | 230 |  |  |  |  | 230 |  | 0 | 0 | -230 | 0 | 0
Scrap steel |  |  |  |  | 760.597 | 7762.82 |  |  |  |  | 8523.417 |  | 0 | 736.96 | -3165.4 | 6094.977 | 6094.977
BOF steel | [6 empty] | 3567.2 |  |  |  | 3567.2 |  | 0 |  |  | 3567.2 | 3567.2
EAF steel | [6 empty] | 8068.34 |  |  |  | 8068.34 |  | 0 |  |  | 8068.34 | 8068.34
Ingots and semis | [7 empty] | 8186.346 | 4015.634 |  | 12201.98 |  | 0 | 177.38 | -743.82 | 11635.54 | 11635.54
Long products | [9 empty] | 4680.48 | 4680.48 |  | 0 | 4239.48 | -1608.18 | 7311.78 | 7311.78
Flat products | [9 empty] | 8458.214 | 8458.214 |  | 0 | 2416.68 | -7288.26 | 3586.634 | 3586.634
End-use goods | [11 empty] | 11012.37 |  | 7369.907 | -6708.558 | 11673.72 | 11673.72
Loss | 0 | -20.47807 | 0 | -753.3118 | -235.7851 | -362.5273 | 0 |  |  |  | -1372.102 |  |  |  |  | -1372.102 | -1372.102
Generated scrap | [7 empty] | -874.5664 | -428.9995 | -1464.979 | -2768.545 | -4079.745 |  |  |  | -6848.289 | -6848.289
Collected process scrap |  |  |  | 2768.545 | [6 empty] | 2768.545 |  |  |  |  | 2768.545 | 2768.545
Collected EoL scrap |  |  |  | 4079.745 | [6 empty] | 4079.745 |  |  |  |  | 4079.745 | 4079.745
Mine | 0 | [9 empty] | 0 |  |  |  |  | 0 | 0
Total raw materials | 0 | 3250.488 | 0 | 6848.289 | 3802.985 | 8430.867 | 11635.54 | 8186.346 | 4015.634 | 13138.69 | 59308.84 |  |  |  |  | 59308.84 | 59308.84
Yield |  | 99.37% |  | 89% | 93.8% | 95.7% | 100% | 89.32% | 89.32% | 88.85%

## Canada
| Iron ore | Pig iron | DRI | Scrap steel | BOF steel | EAF steel | Ingots and semis | Long products | Flat products | End-use goods | Use | Stock | Balancing flows | Exports | Imports | Production | Sum
Iron ore |  | 5536.671 | 1459.112 | [7 empty] | 6995.783 |  | 0 | 36532.8 | -1528.583 | 42000 | 42000
Pig iron |  |  |  |  | 5364.737 | 43.49769 |  |  |  |  | 5408.235 |  | 0 | 93.555 | 0 | 5501.79 | 5501.79
DRI | [5 empty] | 1453.6 |  |  |  |  | 1453.6 |  | 0 | 11.04 | -14.72 | 1449.92 | 1449.92
Scrap steel |  |  |  |  | 1984.218 | 3945.64 |  |  |  |  | 5929.858 |  | 0 | 4484.48 | -708.54 | 9705.798 | 9705.798
BOF steel | [6 empty] | 6893.32 |  |  |  | 6893.32 |  | 0 |  |  | 6893.32 | 6893.32
EAF steel | [6 empty] | 5208.7 |  |  |  | 5208.7 |  | 0 |  |  | 5208.7 | 5208.7
Ingots and semis | [7 empty] | 3152.398 | 9324.962 |  | 12477.36 |  | 0 | 435.12 | -810.46 | 12102.02 | 12102.02
Long products | [9 empty] | 3842.929 | 3842.929 |  | 0 | 1421 | -2487.24 | 2776.689 | 2776.689
Flat products | [9 empty] | 8140.096 | 8140.096 |  | 0 | 3718.12 | -3644.62 | 8213.596 | 8213.596
End-use goods | [11 empty] | 16032.95 |  | 5169.578 | -10589.69 | 10612.84 | 10612.84
Loss | 0 | -34.88103 | -9.192408 | -1199.593 | -455.6352 | -234.0377 | 0 |  |  |  | -1933.339 |  |  |  |  | -1933.339 | -1933.339
Generated scrap | [7 empty] | -375.7087 | -1111.367 | -1370.189 | -2857.264 | -8048.127 |  |  |  | -10905.39 | -10905.39
Collected process scrap |  |  |  | 2857.264 | [6 empty] | 2857.264 |  |  |  |  | 2857.264 | 2857.264
Collected EoL scrap |  |  |  | 8048.127 | [6 empty] | 8048.127 |  |  |  |  | 8048.127 | 8048.127
Mine | 42000 | [9 empty] | 42000 |  |  |  |  | 42000 | 42000
Total raw materials | 42000 | 5536.671 | 1459.112 | 10905.39 | 7348.955 | 5442.738 | 12102.02 | 3152.398 | 9324.962 | 11983.02 | 109255.3 |  |  |  |  | 109255.3 | 109255.3
Yield | 100% | 99.37% | 99.37% | 89% | 93.8% | 95.7% | 100% | 88.08% | 88.08% | 88.57%

## Indonesia
| Iron ore | Pig iron | DRI | Scrap steel | BOF steel | EAF steel | Ingots and semis | Long products | Flat products | End-use goods | Use | Stock | Balancing flows | Exports | Imports | Production | Sum
Iron ore |  | 3803.965 | 0 | [7 empty] | 3803.965 |  | 0 | 0 | -2053.965 | 1750 | 1750
Pig iron |  |  |  |  | 9975.522 | 0 |  |  |  |  | 9975.522 |  | -6600.927 | 412.02 | -6.615 | 3780 | 3780
DRI | [5 empty] | 7.36 |  |  |  |  | 7.36 |  | 0 | 0 | -7.36 | 0 | 0
Scrap steel |  |  |  |  | 4275.224 | 5112.807 |  |  |  |  | 9388.031 |  | 0 | 49 | -1161.3 | 8275.731 | 8275.731
BOF steel | [6 empty] | 13367.2 |  |  |  | 13367.2 |  | 0 |  |  | 13367.2 | 13367.2
EAF steel | [6 empty] | 4900 |  |  |  | 4900 |  | 0 |  |  | 4900 | 4900
Ingots and semis | [7 empty] | 8414.101 | 8322.339 |  | 16736.44 |  | 0 | 5275.34 | -3744.58 | 18267.2 | 18267.2
Long products | [9 empty] | 8897.42 | 8897.42 |  | 0 | 1048.6 | -1913.94 | 8032.08 | 8032.08
Flat products | [9 empty] | 9781.005 | 9781.005 |  | 0 | 4219.88 | -6056.4 | 7944.485 | 7944.485
End-use goods | [11 empty] | 19217.63 |  | 2089.551 | -4531.945 | 16775.24 | 16775.24
Loss | 0 | -23.96498 | 0 | -1022.843 | -883.5463 | -220.1672 | 0 |  |  |  | -2150.522 |  |  |  |  | -2150.522 | -2150.522
Generated scrap | [7 empty] | -382.0206 | -377.8544 | -1903.186 | -2663.061 | -6635.513 |  |  |  | -9298.574 | -9298.574
Collected process scrap |  |  |  | 2663.061 | [6 empty] | 2663.061 |  |  |  |  | 2663.061 | 2663.061
Collected EoL scrap |  |  |  | 6635.513 | [6 empty] | 6635.513 |  |  |  |  | 6635.513 | 6635.513
Mine | 1750 | [9 empty] | 1750 |  |  |  |  | 1750 | 1750
Total raw materials | 1750 | 3803.965 | 0 | 9298.574 | 14250.75 | 5120.167 | 18267.2 | 8414.101 | 8322.339 | 18678.43 | 87905.52 |  |  |  |  | 87905.52 | 87905.52
Yield | 100% | 99.37% |  | 89% | 93.8% | 95.7% | 100% | 95.46% | 95.46% | 89.81%

## Poland
| Iron ore | Pig iron | DRI | Scrap steel | BOF steel | EAF steel | Ingots and semis | Long products | Flat products | End-use goods | Use | Stock | Balancing flows | Exports | Imports | Production | Sum
Iron ore |  | 3277.116 | 0 | [7 empty] | 3277.116 |  | 0 | 0 | -3277.116 | 0 | 0
Pig iron |  |  |  |  | 3219.582 | 141.7829 |  |  |  |  | 3361.365 |  | 0 | 51.03 | -155.925 | 3256.47 | 3256.47
DRI | [5 empty] | 186.76 |  |  |  |  | 186.76 |  | 0 | 0 | -186.76 | 0 | 0
Scrap steel |  |  |  |  | 804.8955 | 3010.83 |  |  |  |  | 3815.726 |  | 0 | 2800.84 | -936.88 | 5679.686 | 5679.686
BOF steel | [6 empty] | 3774.96 |  |  |  | 3774.96 |  | 0 |  |  | 3774.96 | 3774.96
EAF steel | [6 empty] | 3195.78 |  |  |  | 3195.78 |  | 0 |  |  | 3195.78 | 3195.78
Ingots and semis | [7 empty] | 4925.768 | 2198.832 |  | 7124.6 |  | 0 | 224.42 | -378.28 | 6970.74 | 6970.74
Long products | [9 empty] | 4503.1 | 4503.1 |  | 0 | 2457.84 | -2415.7 | 4545.24 | 4545.24
Flat products | [9 empty] | 8220.607 | 8220.607 |  | 0 | 1476.86 | -7668.5 | 2028.967 | 2028.967
End-use goods | [11 empty] | 9325.373 |  | 8960.154 | -6982.891 | 11302.64 | 11302.64
Loss | 0 | -20.64583 | 0 | -701.9836 | -249.5176 | -143.593 | 0 |  |  |  | -1115.74 |  |  |  |  | -1115.74 | -1115.74
Generated scrap | [7 empty] | -380.528 | -169.8653 | -1421.071 | -1971.464 | -4410.205 |  |  |  | -6381.669 | -6381.669
Collected process scrap |  |  |  | 1971.464 | [6 empty] | 1971.464 |  |  |  |  | 1971.464 | 1971.464
Collected EoL scrap |  |  |  | 4410.205 | [6 empty] | 4410.205 |  |  |  |  | 4410.205 | 4410.205
Mine | 0 | [9 empty] | 0 |  |  |  |  | 0 | 0
Total raw materials | 0 | 3277.116 | 0 | 6381.669 | 4024.478 | 3339.373 | 6970.74 | 4925.768 | 2198.832 | 12723.71 | 43841.68 |  |  |  |  | 43841.68 | 43841.68
Yield |  | 99.37% |  | 89% | 93.8% | 95.7% | 100% | 92.27% | 92.27% | 88.83%

## Egypt
| Iron ore | Pig iron | DRI | Scrap steel | BOF steel | EAF steel | Ingots and semis | Long products | Flat products | End-use goods | Use | Stock | Balancing flows | Exports | Imports | Production | Sum
Iron ore |  | 0 | 6545.638 | [7 empty] | 6545.638 |  | 0 | 0 | -6195.638 | 350 | 350
Pig iron |  |  |  |  | 0 | 0.945 |  |  |  |  | 0.945 |  | 0 | 0 | -0.945 | 0 | 0
DRI | [5 empty] | 6520.04 |  |  |  |  | 6520.04 |  | 0 | 0 | -15.64 | 6504.4 | 6504.4
Scrap steel |  |  |  |  | 0 | 4467.918 |  |  |  |  | 4467.918 |  | 0 | 60.76 | -371.42 | 4157.258 | 4157.258
BOF steel | [6 empty] | 0 |  |  |  | 0 |  | 0 |  |  | 0 | 0
EAF steel | [6 empty] | 10516.38 |  |  |  | 10516.38 |  | 0 |  |  | 10516.38 | 10516.38
Ingots and semis | [7 empty] | 9739.137 | 2205.911 |  | 11945.05 |  | -1214.047 | 1.96 | -216.58 | 10516.38 | 10516.38
Long products | [9 empty] | 6988.38 | 6988.38 |  | 0 | 2468.62 | -204.82 | 9252.18 | 9252.18
Flat products | [9 empty] | 2274.955 | 2274.955 |  | 0 | 1552.32 | -1731.66 | 2095.615 | 2095.615
End-use goods | [11 empty] | 9229.176 |  | 170.509 | -874.1466 | 8525.538 | 8525.538
Loss | 0 | 0 | -41.23752 | -513.8184 | 0 | -472.5228 | 0 |  |  |  | -1027.579 |  |  |  |  | -1027.579 | -1027.579
Generated scrap | [7 empty] | -486.9568 | -110.2955 | -737.7965 | -1335.049 | -3336.027 |  |  |  | -4671.076 | -4671.076
Collected process scrap |  |  |  | 1335.049 | [6 empty] | 1335.049 |  |  |  |  | 1335.049 | 1335.049
Collected EoL scrap |  |  |  | 3336.027 | [6 empty] | 3336.027 |  |  |  |  | 3336.027 | 3336.027
Mine | 350 | [9 empty] | 350 |  |  |  |  | 350 | 350
Total raw materials | 350 | 0 | 6545.638 | 4671.076 | 0 | 10988.9 | 10516.38 | 9739.137 | 2205.911 | 9263.335 | 54280.38 |  |  |  |  | 54280.38 | 54280.38
Yield | 100% |  | 99.37% | 89% |  | 95.7% | 100% | 95% | 95% | 92.04%

## Saudi Arabia
| Iron ore | Pig iron | DRI | Scrap steel | BOF steel | EAF steel | Ingots and semis | Long products | Flat products | End-use goods | Use | Stock | Balancing flows | Exports | Imports | Production | Sum
Iron ore |  | 0 | 5036.571 | [7 empty] | 5036.571 |  | 0 | 0 | -5036.571 | 0 | 0
Pig iron |  |  |  |  | 0 | 8.505 |  |  |  |  | 8.505 |  | 0 | 0 | -8.505 | 0 | 0
DRI | [5 empty] | 12188.2 |  |  |  |  | 12188.2 |  | 0 | 0 | -7183.36 | 5004.84 | 5004.84
Scrap steel |  |  |  |  | 0 | 0 |  |  |  |  | 0 |  | 2022.126 | 0 | -136.22 | 1885.906 | 1885.906
BOF steel | [6 empty] | 0 |  |  |  | 0 |  | 0 |  |  | 0 | 0
EAF steel | [6 empty] | 9413.88 |  |  |  | 9413.88 |  | 0 |  |  | 9413.88 | 9413.88
Ingots and semis | [7 empty] | 5783.285 | 4581.195 |  | 10364.48 |  | 0 | 81.34 | -1031.94 | 9413.88 | 9413.88
Long products | [9 empty] | 5476.586 | 5476.586 |  | 0 | 394.94 | -571.34 | 5300.186 | 5300.186
Flat products | [9 empty] | 6604.411 | 6604.411 |  | 0 | 239.12 | -2645.02 | 4198.511 | 4198.511
End-use goods | [11 empty] | 15280.71 |  | 966.0021 | -5418.927 | 10827.78 | 10827.78
Loss | 0 | 0 | -31.7304 | -233.0896 | 0 | -2782.825 | 0 |  |  |  | -3047.645 |  |  |  |  | -3047.645 | -3047.645
Generated scrap | [7 empty] | -483.0991 | -382.6841 | -1253.213 | -2118.996 | 0 |  |  |  | -2118.996 | -2118.996
Collected process scrap |  |  |  | 2118.996 | [6 empty] | 2118.996 |  |  |  |  | 2118.996 | 2118.996
Collected EoL scrap |  |  |  | 0 | [6 empty] | 0 |  |  |  |  | 0 | 0
Mine | 0 | [9 empty] | 0 |  |  |  |  | 0 | 0
Total raw materials | 0 | 0 | 5036.571 | 2118.996 | 0 | 12196.71 | 9413.88 | 5783.285 | 4581.195 | 12081 | 51211.63 |  |  |  |  | 51211.63 | 51211.63
Yield |  |  | 99.37% | 89% |  | 77.18% | 100% | 91.65% | 91.65% | 89.63%

## Austria
| Iron ore | Pig iron | DRI | Scrap steel | BOF steel | EAF steel | Ingots and semis | Long products | Flat products | End-use goods | Use | Stock | Balancing flows | Exports | Imports | Production | Sum
Iron ore |  | 5276.099 | 0 | [7 empty] | 5276.099 |  | 0 | 0 | -4384.653 | 891.446 | 891.446
Pig iron |  |  |  |  | 5251.63 | 0.6801493 |  |  |  |  | 5252.31 |  | 0 | 0 | -9.45 | 5242.86 | 5242.86
DRI | [5 empty] | 322 |  |  |  |  | 322 |  | 0 | 0 | -322 | 0 | 0
Scrap steel |  |  |  |  | 1568.669 | 293.788 |  |  |  |  | 1862.457 |  | 0 | 1145.62 | -909.44 | 2098.637 | 2098.637
BOF steel | [6 empty] | 6397.44 |  |  |  | 6397.44 |  | 0 |  |  | 6397.44 | 6397.44
EAF steel | [6 empty] | 589.96 |  |  |  | 589.96 |  | 0 |  |  | 589.96 | 589.96
Ingots and semis | [7 empty] | 1506.256 | 5471.344 |  | 6977.6 |  | 0 | 92.12 | -82.32 | 6987.4 | 6987.4
Long products | [9 empty] | 1027.04 | 1027.04 |  | 0 | 1313.2 | -1008.42 | 1331.82 | 1331.82
Flat products | [9 empty] | 1942.799 | 1942.799 |  | 0 | 4632.46 | -1737.54 | 4837.719 | 4837.719
End-use goods | [11 empty] | 2335.423 |  | 3828.676 | -3527.875 | 2636.225 | 2636.225
Loss | 0 | -33.23943 | 0 | -259.3821 | -422.8585 | -26.50813 | 0 |  |  |  | -741.9881 |  |  |  |  | -741.9881 | -741.9881
Generated scrap | [7 empty] | -174.4363 | -633.6246 | -333.6143 | -1141.675 | -1216.344 |  |  |  | -2358.019 | -2358.019
Collected process scrap |  |  |  | 1141.675 | [6 empty] | 1141.675 |  |  |  |  | 1141.675 | 1141.675
Collected EoL scrap |  |  |  | 1216.344 | [6 empty] | 1216.344 |  |  |  |  | 1216.344 | 1216.344
Mine | 891.446 | [9 empty] | 891.446 |  |  |  |  | 891.446 | 891.446
Total raw materials | 891.446 | 5276.099 | 0 | 2358.019 | 6820.299 | 616.4681 | 6987.4 | 1506.256 | 5471.344 | 2969.839 | 32897.17 |  |  |  |  | 32897.17 | 32897.17
Yield | 100% | 99.37% |  | 89% | 93.8% | 95.7% | 100% | 88.42% | 88.42% | 88.77%

## Belgium
| Iron ore | Pig iron | DRI | Scrap steel | BOF steel | EAF steel | Ingots and semis | Long products | Flat products | End-use goods | Use | Stock | Balancing flows | Exports | Imports | Production | Sum
Iron ore |  | 4307.99 | 0 | [7 empty] | 4307.99 |  | 0 | 0 | -4307.99 | 0 | 0
Pig iron |  |  |  |  | 4303.955 | 28.86978 |  |  |  |  | 4332.825 |  | 0 | 34.965 | -86.94 | 4280.85 | 4280.85
DRI | [5 empty] | 107.64 |  |  |  |  | 107.64 |  | 0 | 113.16 | -220.8 | 0 | 0
Scrap steel |  |  |  |  | 1285.597 | 1686.27 |  |  |  |  | 2971.867 |  | 0 | 3454.5 | -4084.64 | 2341.727 | 2341.727
BOF steel | [6 empty] | 5243 |  |  |  | 5243 |  | 0 |  |  | 5243 | 5243
EAF steel | [6 empty] | 1744.4 |  |  |  | 1744.4 |  | 0 |  |  | 1744.4 | 1744.4
Ingots and semis | [7 empty] | 223.2311 | 8501.709 |  | 8724.94 |  | 0 | 157.78 | -1895.32 | 6987.4 | 6987.4
Long products | [9 empty] | 1001.765 | 1001.765 |  | -2.273737e-13 | 1385.72 | -2183.44 | 204.0448 | 204.0448
Flat products | [9 empty] | 1654.82 | 1654.82 |  | 0 | 13153.56 | -7037.38 | 7771 | 7771
End-use goods | [11 empty] | 2498.053 |  | 5262.487 | -5395.736 | 2364.804 | 2364.804
Loss | 0 | -27.14034 | 0 | -289.4269 | -346.5522 | -78.37952 | 0 |  |  |  | -741.499 |  |  |  |  | -741.499 | -741.499
Generated scrap | [7 empty] | -19.18637 | -730.7085 | -291.7807 | -1041.676 | -1589.478 |  |  |  | -2631.154 | -2631.154
Collected process scrap |  |  |  | 1041.676 | [6 empty] | 1041.676 |  |  |  |  | 1041.676 | 1041.676
Collected EoL scrap |  |  |  | 1589.478 | [6 empty] | 1589.478 |  |  |  |  | 1589.478 | 1589.478
Mine | 0 | [9 empty] | 0 |  |  |  |  | 0 | 0
Total raw materials | 0 | 4307.99 | 0 | 2631.154 | 5589.552 | 1822.78 | 6987.4 | 223.2311 | 8501.709 | 2656.585 | 32720.4 |  |  |  |  | 32720.4 | 32720.4
Yield |  | 99.37% |  | 89% | 93.8% | 95.7% | 100% | 91.41% | 91.41% | 89.02%

## United Kingdom
| Iron ore | Pig iron | DRI | Scrap steel | BOF steel | EAF steel | Ingots and semis | Long products | Flat products | End-use goods | Use | Stock | Balancing flows | Exports | Imports | Production | Sum
Iron ore |  | 2817.787 | 0 | [7 empty] | 2817.787 |  | 0 | 0 | -2817.787 | 0 | 0
Pig iron |  |  |  |  | 2523.134 | 198.4657 |  |  |  |  | 2721.6 |  | 0 | 94.5 | -16.065 | 2800.035 | 2800.035
DRI | [5 empty] | 0 |  |  |  |  | 0 |  | 0 | 0 | 0 | 0 | 0
Scrap steel |  |  |  |  | 480.597 | 965.8603 |  |  |  |  | 1446.457 |  | 0 | 7485.24 | -282.24 | 8649.457 | 8649.457
BOF steel | [6 empty] | 2817.5 |  |  |  | 2817.5 |  | 0 |  |  | 2817.5 | 2817.5
EAF steel | [6 empty] | 1114.26 |  |  |  | 1114.26 |  | 0 |  |  | 1114.26 | 1114.26
Ingots and semis | [7 empty] | 1926.136 | 2692.604 |  | 4618.74 |  | 0 | 365.54 | -1052.52 | 3931.76 | 3931.76
Long products | [9 empty] | 2787.12 | 2787.12 |  | 0 | 775.18 | -1903.16 | 1659.14 | 1659.14
Flat products | [9 empty] | 4108.843 | 4108.843 |  | 0 | 1181.88 | -2971.36 | 2319.363 | 2319.363
End-use goods | [11 empty] | 11451.05 |  | 5753.435 | -11050.99 | 6153.498 | 6153.498
Loss | 0 | -17.75206 | 0 | -1069.034 | -186.2313 | -50.06602 | 0 |  |  |  | -1323.083 |  |  |  |  | -1323.083 | -1323.083
Generated scrap | [7 empty] | -266.9956 | -373.2414 | -742.4652 | -1382.702 | -8335.789 |  |  |  | -9718.491 | -9718.491
Collected process scrap |  |  |  | 1382.702 | [6 empty] | 1382.702 |  |  |  |  | 1382.702 | 1382.702
Collected EoL scrap |  |  |  | 8335.789 | [6 empty] | 8335.789 |  |  |  |  | 8335.789 | 8335.789
Mine | 0 | [9 empty] | 0 |  |  |  |  | 0 | 0
Total raw materials | 0 | 2817.787 | 0 | 9718.491 | 3003.731 | 1164.326 | 3931.76 | 1926.136 | 2692.604 | 6895.963 | 32150.8 |  |  |  |  | 32150.8 | 32150.8
Yield |  | 99.37% |  | 89% | 93.8% | 95.7% | 100% | 86.14% | 86.14% | 89.23%

## Netherlands
| Iron ore | Pig iron | DRI | Scrap steel | BOF steel | EAF steel | Ingots and semis | Long products | Flat products | End-use goods | Use | Stock | Balancing flows | Exports | Imports | Production | Sum
Iron ore |  | 4887.12 | 0 | [7 empty] | 4887.12 |  | 0 | 12088.7 | -16975.82 | 0 | 0
Pig iron |  |  |  |  | 4973.511 | 0 |  |  |  |  | 4973.511 |  | 0 | 295.785 | -412.965 | 4856.331 | 4856.331
DRI | [5 empty] | 0 |  |  |  |  | 0 |  | 347.76 | 138.92 | -486.68 | 0 | 0
Scrap steel |  |  |  |  | 1707.832 | 0 |  |  |  |  | 1707.832 |  | 0 | 5993.68 | -3301.62 | 4399.892 | 4399.892
BOF steel | [6 empty] | 6267.1 |  |  |  | 6267.1 |  | 0 |  |  | 6267.1 | 6267.1
EAF steel | [6 empty] | 0 |  |  |  | 0 |  | 0 |  |  | 0 | 0
Ingots and semis | [7 empty] | 105.6534 | 6042.867 |  | 6148.52 |  | 0 | 302.82 | -184.24 | 6267.1 | 6267.1
Long products | [9 empty] | 2364.74 | 2364.74 |  | 0 | 744.8 | -3011.54 | 98 | 98
Flat products | [9 empty] | 2767.047 | 2767.047 |  | 0 | 6936.44 | -4098.36 | 5605.127 | 5605.127
End-use goods | [11 empty] | 4502.622 |  | 6954.561 | -6854.667 | 4602.516 | 4602.516
Loss | 0 | -30.78886 | 0 | -543.8069 | -414.2433 | 0 | 0 |  |  |  | -988.839 |  |  |  |  | -988.839 | -988.839
Generated scrap | [7 empty] | -7.653428 | -437.7391 | -529.271 | -974.6636 | -3969.035 |  |  |  | -4943.699 | -4943.699
Collected process scrap |  |  |  | 974.6636 | [6 empty] | 974.6636 |  |  |  |  | 974.6636 | 974.6636
Collected EoL scrap |  |  |  | 3969.035 | [6 empty] | 3969.035 |  |  |  |  | 3969.035 | 3969.035
Mine | 0 | [9 empty] | 0 |  |  |  |  | 0 | 0
Total raw materials | 0 | 4887.12 | 0 | 4943.699 | 6681.343 | 0 | 6267.1 | 105.6534 | 6042.867 | 5131.787 | 34059.57 |  |  |  |  | 34059.57 | 34059.57
Yield |  | 99.37% |  | 89% | 93.8% |  | 100% | 92.76% | 92.76% | 89.69%

## Australia
| Iron ore | Pig iron | DRI | Scrap steel | BOF steel | EAF steel | Ingots and semis | Long products | Flat products | End-use goods | Use | Stock | Balancing flows | Exports | Imports | Production | Sum
Iron ore |  | 2690.354 | 0 | [7 empty] | 2690.354 |  | 46977.95 | 557331.7 | 0 | 607000 | 607000
Pig iron |  |  |  |  | 2671.116 | 7.958582 |  |  |  |  | 2679.075 |  | 0 | 0 | -5.67 | 2673.405 | 2673.405
DRI | [5 empty] | 0 |  |  |  |  | 0 |  | 0 | 0 | 0 | 0 | 0
Scrap steel |  |  |  |  | 843.5104 | 1317.141 |  |  |  |  | 2160.651 |  | 0 | 2263.8 | -1.96 | 4422.491 | 4422.491
BOF steel | [6 empty] | 3296.72 |  |  |  | 3296.72 |  | 0 |  |  | 3296.72 | 3296.72
EAF steel | [6 empty] | 1268.12 |  |  |  | 1268.12 |  | 0 |  |  | 1268.12 | 1268.12
Ingots and semis | [7 empty] | 1718.468 | 2994.352 |  | 4712.82 |  | 0 | 1.96 | -149.94 | 4564.84 | 4564.84
Long products | [9 empty] | 2821.614 | 2821.614 |  | 0 | 56.84 | -1352.4 | 1526.054 | 1526.054
Flat products | [9 empty] | 2343.521 | 2343.521 |  | 0 | 941.78 | -626.22 | 2659.081 | 2659.081
End-use goods | [11 empty] | 10526.39 |  | 425.7743 | -6284.414 | 4667.745 | 4667.745
Loss | 0 | -16.94923 | 0 | -546.6 | -217.9069 | -56.97927 | 0 |  |  |  | -838.4354 |  |  |  |  | -838.4354 | -838.4354
Generated scrap | [7 empty] | -192.4133 | -335.2714 | -497.3898 | -1025.075 | -3944.017 |  |  |  | -4969.091 | -4969.091
Collected process scrap |  |  |  | 1025.075 | [6 empty] | 1025.075 |  |  |  |  | 1025.075 | 1025.075
Collected EoL scrap |  |  |  | 3944.017 | [6 empty] | 3944.017 |  |  |  |  | 3944.017 | 3944.017
Mine | 607000 | [9 empty] | 607000 |  |  |  |  | 607000 | 607000
Total raw materials | 607000 | 2690.354 | 0 | 4969.091 | 3514.627 | 1325.099 | 4564.84 | 1718.468 | 2994.352 | 5165.135 | 633942 |  |  |  |  | 633942 | 633942
Yield | 100% | 99.37% |  | 89% | 93.8% | 95.7% | 100% | 88.8% | 88.8% | 90.37%

## South Africa
| Iron ore | Pig iron | DRI | Scrap steel | BOF steel | EAF steel | Ingots and semis | Long products | Flat products | End-use goods | Use | Stock | Balancing flows | Exports | Imports | Production | Sum
Iron ore |  | 2573.382 | 189.7957 | [7 empty] | 2763.178 |  | 0 | 39180.625 | -943.803 | 41000 | 41000
Pig iron |  |  |  |  | 1893.448 | 0.3322388 |  |  |  |  | 1893.78 |  | 0 | 663.39 | 0 | 2557.17 | 2557.17
DRI | [5 empty] | 162.84 |  |  |  |  | 162.84 |  | 0 | 25.76 | 0 | 188.6 | 188.6
Scrap steel |  |  |  |  | 811.4776 | 2015.971 |  |  |  |  | 2827.449 |  | 0 | 326.34 | -34.3 | 3119.489 | 3119.489
BOF steel | [6 empty] | 2537.22 |  |  |  | 2537.22 |  | 0 |  |  | 2537.22 | 2537.22
EAF steel | [6 empty] | 2085.44 |  |  |  | 2085.44 |  | 0 |  |  | 2085.44 | 2085.44
Ingots and semis | [7 empty] | 2191.715 | 2047.765 |  | 4239.48 |  | 0 | 414.54 | -31.36 | 4622.66 | 4622.66
Long products | [9 empty] | 1494.5 | 1494.5 |  | 0 | 616.42 | -244.02 | 1866.9 | 1866.9
Flat products | [9 empty] | 2645.883 | 2645.883 |  | 0 | 455.7 | -1357.3 | 1744.283 | 1744.283
End-use goods | [11 empty] | 3847.159 |  | 1318.18 | -1485.049 | 3680.289 | 3680.289
Loss | 0 | -16.21231 | -1.195713 | -385.5548 | -167.7054 | -93.70316 | 0 |  |  |  | -664.3713 |  |  |  |  | -664.3713 | -664.3713
Generated scrap | [7 empty] | -324.8154 | -303.4817 | -460.0936 | -1088.391 | -2416.653 |  |  |  | -3505.043 | -3505.043
Collected process scrap |  |  |  | 1088.391 | [6 empty] | 1088.391 |  |  |  |  | 1088.391 | 1088.391
Collected EoL scrap |  |  |  | 2416.653 | [6 empty] | 2416.653 |  |  |  |  | 2416.653 | 2416.653
Mine | 41000 | [9 empty] | 41000 |  |  |  |  | 41000 | 41000
Total raw materials | 41000 | 2573.382 | 189.7957 | 3505.043 | 2704.925 | 2179.143 | 4622.66 | 2191.715 | 2047.765 | 4140.383 | 65154.81 |  |  |  |  | 65154.81 | 65154.81
Yield | 100% | 99.37% | 99.37% | 89% | 93.8% | 95.7% | 100% | 85.18% | 85.18% | 88.89%

## Malaysia
| Iron ore | Pig iron | DRI | Scrap steel | BOF steel | EAF steel | Ingots and semis | Long products | Flat products | End-use goods | Use | Stock | Balancing flows | Exports | Imports | Production | Sum
Iron ore |  | 6283.199 | 410.1439 | [7 empty] | 6693.343 |  | 0 | 13817.94 | -17212.14 | 3299.144 | 3299.144
Pig iron |  |  |  |  | 6118.209 | 128.241 |  |  |  |  | 6246.45 |  | 0 | 0 | -2.835 | 6243.615 | 6243.615
DRI | [5 empty] | 0 |  |  |  |  | 0 |  | -151.8 | 568.56 | -9.2 | 407.56 | 407.56
Scrap steel |  |  |  |  | 1529.552 | 1606.472 |  |  |  |  | 3136.024 |  | 0 | 37.24 | -461.58 | 2711.684 | 2711.684
BOF steel | [6 empty] | 7173.6 |  |  |  | 7173.6 |  | 0 |  |  | 7173.6 | 7173.6
EAF steel | [6 empty] | 1660.12 |  |  |  | 1660.12 |  | 0 |  |  | 1660.12 | 1660.12
Ingots and semis | [7 empty] | 6190.505 | 226.5042 |  | 6417.009 |  | -1067.189 | 3749.48 | -265.58 | 8833.72 | 8833.72
Long products | [9 empty] | 3506.44 | 3506.44 |  | 0 | 4425.68 | -2051.14 | 5880.98 | 5880.98
Flat products | [9 empty] | 4648.699 | 4648.699 |  | -3.126388e-13 | 579.18 | -5012.7 | 215.179 | 215.179
End-use goods | [11 empty] | 8061.143 |  | 1599.008 | -2366.216 | 7293.935 | 7293.935
Loss | 0 | -39.58415 | -2.583907 | -335.1519 | -474.1612 | -74.59264 | 0 |  |  |  | -926.0738 |  |  |  |  | -926.0738 | -926.0738
Generated scrap | [7 empty] | -309.5253 | -11.32521 | -861.2043 | -1182.055 | -1864.781 |  |  |  | -3046.836 | -3046.836
Collected process scrap |  |  |  | 1182.055 | [6 empty] | 1182.055 |  |  |  |  | 1182.055 | 1182.055
Collected EoL scrap |  |  |  | 1864.781 | [6 empty] | 1864.781 |  |  |  |  | 1864.781 | 1864.781
Mine | 3299.144 | [9 empty] | 3299.144 |  |  |  |  | 3299.144 | 3299.144
Total raw materials | 3299.144 | 6283.199 | 410.1439 | 3046.836 | 7647.761 | 1734.713 | 8833.72 | 6190.505 | 226.5042 | 8155.139 | 45827.67 |  |  |  |  | 45827.67 | 45827.67
Yield | 100% | 99.37% | 99.37% | 89% | 93.8% | 95.7% | 100% | 95% | 95% | 89.44%

## Thailand
| Iron ore | Pig iron | DRI | Scrap steel | BOF steel | EAF steel | Ingots and semis | Long products | Flat products | End-use goods | Use | Stock | Balancing flows | Exports | Imports | Production | Sum
Iron ore |  | 0 | 0 | [7 empty] | 0 |  | 217.3684 | 0 | 0 | 217.3684 | 217.3684
Pig iron |  |  |  |  | 0 | 56.7 |  |  |  |  | 56.7 |  | 0 | 1.89 | -58.59 | 0 | 0
DRI | [5 empty] | 0 |  |  |  |  | 0 |  | 0 | 0 | 0 | 0 | 0
Scrap steel |  |  |  |  | 0 | 4979.496 |  |  |  |  | 4979.496 |  | 0 | 583.1 | -1261.26 | 4301.336 | 4301.336
BOF steel | [6 empty] | 0 |  |  |  | 0 |  | 0 |  |  | 0 | 0
EAF steel | [6 empty] | 4819.64 |  |  |  | 4819.64 |  | 0 |  |  | 4819.64 | 4819.64
Ingots and semis | [7 empty] | 4346.016 | 2354.244 |  | 6700.26 |  | 0 | 88.2 | -1968.82 | 4819.64 | 4819.64
Long products | [9 empty] | 5930.96 | 5930.96 |  | 0 | 779.1 | -2590.14 | 4119.92 | 4119.92
Flat products | [9 empty] | 9995.328 | 9995.328 |  | 0 | 283.22 | -8046.78 | 2231.768 | 2231.768
End-use goods | [11 empty] | 12329.6 |  | 6418.369 | -4576.885 | 14171.08 | 14171.08
Loss | 0 | 0 | 0 | -531.6259 | 0 | -216.5564 | 0 |  |  |  | -748.1823 |  |  |  |  | -748.1823 | -748.1823
Generated scrap | [7 empty] | -226.0956 | -122.4764 | -1755.204 | -2103.775 | -2729.187 |  |  |  | -4832.962 | -4832.962
Collected process scrap |  |  |  | 2103.775 | [6 empty] | 2103.775 |  |  |  |  | 2103.775 | 2103.775
Collected EoL scrap |  |  |  | 2729.187 | [6 empty] | 2729.187 |  |  |  |  | 2729.187 | 2729.187
Mine | 217.3684 | [9 empty] | 217.3684 |  |  |  |  | 217.3684 | 217.3684
Total raw materials | 217.3684 | 0 | 0 | 4832.962 | 0 | 5036.196 | 4819.64 | 4346.016 | 2354.244 | 15926.29 | 37532.72 |  |  |  |  | 37532.72 | 37532.72
Yield | 100% |  |  | 89% |  | 95.7% | 100% | 94.8% | 94.8% | 88.98%

## Sweden
| Iron ore | Pig iron | DRI | Scrap steel | BOF steel | EAF steel | Ingots and semis | Long products | Flat products | End-use goods | Use | Stock | Balancing flows | Exports | Imports | Production | Sum
Iron ore |  | 2376.527 | 0 | [7 empty] | 2376.527 |  | 1251.553 | 14371.92 | 0 | 18000 | 18000
Pig iron |  |  |  |  | 2214.09 | 177.7054 |  |  |  |  | 2391.795 |  | 0 | 0 | -30.24 | 2361.555 | 2361.555
DRI | [5 empty] | 0 |  |  |  |  | 0 |  | 0 | 0 | 0 | 0 | 0
Scrap steel |  |  |  |  | 553.5224 | 1231.365 |  |  |  |  | 1784.887 |  | 0 | 1404.34 | -178.36 | 3010.867 | 3010.867
BOF steel | [6 empty] | 2596.02 |  |  |  | 2596.02 |  | 0 |  |  | 2596.02 | 2596.02
EAF steel | [6 empty] | 1348.48 |  |  |  | 1348.48 |  | 0 |  |  | 1348.48 | 1348.48
Ingots and semis | [7 empty] | 793.173 | 3057.247 |  | 3850.42 |  | 0 | 250.88 | -156.8 | 3944.5 | 3944.5
Long products | [9 empty] | 1212.75 | 1212.75 |  | 0 | 357.7 | -895.72 | 674.73 | 674.73
Flat products | [9 empty] | 2070.534 | 2070.534 |  | 0 | 2332.4 | -1802.22 | 2600.714 | 2600.714
End-use goods | [11 empty] | 2991.283 |  | 3218.902 | -3289.54 | 2920.645 | 2920.645
Loss | 0 | -14.97212 | 0 | -372.1296 | -171.5919 | -60.59001 | 0 |  |  |  | -619.2837 |  |  |  |  | -619.2837 | -619.2837
Generated scrap | [7 empty] | -118.443 | -456.5327 | -362.6398 | -937.6154 | -2445.381 |  |  |  | -3382.997 | -3382.997
Collected process scrap |  |  |  | 937.6154 | [6 empty] | 937.6154 |  |  |  |  | 937.6154 | 937.6154
Collected EoL scrap |  |  |  | 2445.381 | [6 empty] | 2445.381 |  |  |  |  | 2445.381 | 2445.381
Mine | 18000 | [9 empty] | 18000 |  |  |  |  | 18000 | 18000
Total raw materials | 18000 | 2376.527 | 0 | 3382.997 | 2767.612 | 1409.07 | 3944.5 | 793.173 | 3057.247 | 3283.284 | 39014.41 |  |  |  |  | 39014.41 | 39014.41
Yield | 100% | 99.37% |  | 89% | 93.8% | 95.7% | 100% | 85.07% | 85.07% | 88.95%