## list
Country
China
India
Japan
United States
Russia
South Korea
Germany
Türkiye
Brazil
Iran
Italy
Ukraine
Mexico
Vietnam
France
Spain
Canada
Indonesia
Poland
Egypt
Saudi Arabia
Austria
Belgium
United Kingdom
Netherlands
Australia
South Africa
Malaysia
Thailand
Sweden

## parameters
Parameters | Values | Ref.
BF yield | 99.37% | Cullen et al. 2012
DR yield | 99.37% | Cullen et al. 2012
Scrap collection and processing yield | 89% | Watari et al. 2023
BOF yield | 93.8% | Pauliuk et al. 2013
OHF yield | 93.8% | Assumption
EAF yield | 95.7% | Pauliuk et al. 2013
Hot-rolled flat to finished flat yield | 97.16% | WSA data
Forming yield for data inconsistent countries | 98% | WSA data
Fabrication yield of long products | 94% | Watari et al. 2023
Fabrication yield of flat products | 86% | Watari et al. 2023
Iron content of exported iron ore | 65% | Wieland et al. 2022
Iron content of pig iron | 94.5% | Harvey 2020
Iron content of DRI | 92% | Harvey 2020
Iron content of steel | 98% | Yang et al. 2023

## data
17 |  | WSA | USGS | USGS | WSA | WSA | WSA | WSA | WSA | WSA | WSA | WSA | WSA | WSA | WSA | WSA | WSA | WSA | WSA | WSA | WSA | WSA | WSA | WSA | WSA | WSA
Index | Entity | Production of usable iron ore | Production of iron ore | Iron content | Exports of iron ore | Production of pig iron | Exports of pig iron | Imports of pig iron | Production of DRI | Exports of DRI | Imports of DRI | Exports of scrap | Imports of scrap | Production of BOF steel | Production of OHF steel | Production of EAF steel | Exports of ingots and semis | imports of ingots and semis | Production of long products | Exports of long products | Imports of long products | Production of flat products | Exports of flat products | Imports of flat products | Indirect exports | Indirect imports
3 | China | 388117.2 | 242185.2 | 62.4% | 71.5 | 676114.9 | 169 | 168 | 0 | 41 | 182 | 1 | 2328 | 756300 | 0 | 46257 | 8 | 301 | 527225 | 52351 | 1593 | 313091.9 | 48465 | 10774 | 70455 | 9856
4 | India | 123564.7 | 76609.78 | 62% | 2737.15 | 50670.56 | 542 | 35 | 19649.01 | 132 | 38 | 0 | 6710 | 38216 | 0 | 50785 | 769 | 765 | 44330 | 766 | 2015 | 44298.82 | 4373 | 9829 | 5056 | 4643
5 | Japan | 0 | 0 | 0% | 0 | 81011 | 54 | 99 | 0 | 1 | 29 | 7847 | 149 | 81081 | 0 | 23733 | 4814 | 156 | 30567 | 5576 | 970 | 60906.5 | 28589 | 4423 | 21749 | 7135
6 | United States | 46100 | 28800 | 62.47% | 5302.05 | 25435 | 67 | 4534 | 1100 | 21 | 1866 | 12976 | 3513 | 29395 | 0 | 49450 | 142 | 6560 | 22565 | 2102 | 7567 | 54732.3 | 6049 | 14734 | 19936 | 42694
7 | Russia | 101049 | 59619 | 59% | 13806.65 | 52553 | 5339 | 0 | 5436 | 2207 | 0 | 5910 | 235 | 46979 | 1671 | 20200 | 15310 | 8 | 20516 | 4094 | 1232 | 26805.08 | 9041 | 2664 | 2226 | 6189
8 | South Korea | 0 | 0 | 0% | 0 | 47639 | 0 | 413 | 0 | 18 | 346 | 418 | 5758 | 48500 | 0 | 20921 | 483 | 2938 | 20249 | 3421 | 6042 | 46175.85 | 24831 | 11784 | 22695 | 6603
9 | Germany | 0 | 0 | 0% | 42.25 | 27842 | 141 | 547 | 551 | 0 | 640 | 7492 | 4236 | 30054 | 0 | 12616 | 1910 | 1886 | 13735 | 7148 | 6941 | 23149.13 | 13481 | 13716 | 32201 | 21851
10 | Türkiye | 7761 | 4700 | 60.56% | 0 | 10184 | 5 | 1172 | 0 | 0 | 47 | 145 | 16251 | 11035 | 0 | 20482 | 305 | 7885 | 26550 | 10183 | 1558 | 10093.44 | 2437 | 8608 | 6328 | 4476
11 | Brazil | 430838 | 275590 | 63.97% | 238026.1 | 27985 | 2752 | 0 | 0 | 0 | 0 | 679 | 25 | 26014 | 523 | 6691 | 8717 | 74 | 9671 | 1110 | 1072 | 13007.12 | 3518 | 1839 | 2357 | 3703
12 | Iran | 42728.45 | 28058 | 65.67% | 8531.25 | 2169.642 | 0 | 0 | 12834.33 | 0 | 0 | 0 | 1 | 2407 | 0 | 13739 | 1353 | 142 | 7261 | 26 | 592 | 7648.046 | 1179 | 4140 | 55 | 1788
13 | Italy | 0 | 0 | 0% | 0 | 5051 | 59 | 1671 | 0 | 0 | 1042 | 309 | 4643 | 4791 | 0 | 17082 | 461 | 3802 | 11575 | 5569 | 2717 | 10236.26 | 6698 | 12491 | 13234 | 7506
14 | Ukraine | 66900 | 41800 | 62.48% | 29674.45 | 21797 | 2152 | 3 | 0 | 0 | 11 | 1208 | 3 | 16455 | 5181 | 1293 | 7849 | 14 | 6056 | 4326 | 207 | 6134.37 | 4940 | 530 | 756 | 825
15 | Mexico | 21400 | 13462 | 62.91% | 114.4 | 4573 | 0 | 838 | 5499 | 0 | 203 | 459 | 1483 | 4978 | 0 | 13240 | 707 | 520 | 9040 | 1229 | 1815 | 8290.24 | 1007 | 6773 | 14326 | 9664
16 | Vietnam | 5086 | 2691 | 52.91% | 172.9 | 1700 | 46 | 33 | 0 | 0 | 0 | 0 | 2466 | 1409 | 0 | 4238 | 25 | 591 | 7199 | 79 | 4130 | 0 | 1154 | 11100 | 874 | 2027
17 | France | 0 | 0 | 0% | 65 | 10097 | 34 | 150 | 0 | 16 | 74 | 5380 | 2247 | 9825 | 0 | 5159 | 767 | 2094 | 4768 | 2416 | 2876 | 10267.35 | 10102 | 7386 | 8561 | 12107
18 | Spain | 0 | 0 | 0% | 0 | 4450 | 5 | 247 | 0 | 3 | 734 | 345 | 5030 | 4701 | 0 | 10144 | 151 | 843 | 9270 | 6184 | 1143 | 4593.491 | 2453 | 6315 | 9205 | 7306
19 | Canada | 46220 | 27700 | 59.93% | 23961.6 | 5851 | 16 | 57 | 1502 | 0 | 5 | 3415 | 1516 | 6715 | 0 | 5757 | 205 | 267 | 2968 | 1625 | 2539 | 8727.438 | 3207 | 3630 | 5685 | 11398
20 | Indonesia | 3056 | 1710 | 55.96% | 2034.5 | 2460 | 283 | 9 | 53 | 1 | 34 | 52 | 1020 | 2720 | 0 | 2134 | 635 | 4574 | 3196 | 98 | 1775 | 2887.448 | 487 | 4336 | 1643 | 4301
21 | Poland | 0 | 0 | 0% | 0 | 4821 | 0 | 237 | 0 | 0 | 0 | 1431 | 745 | 5321 | 0 | 3877 | 674 | 238 | 5065 | 2528 | 2129 | 2805.838 | 1358 | 6153 | 9400 | 6985
22 | Egypt | 1500 | 938 | 62.53% | 103.35 | 500 | 0 | 177 | 2451 | 0 | 0 | 13 | 928 | 580 | 0 | 4930 | 34 | 3570 | 6986 | 30 | 2538 | 669.3983 | 135 | 1375 | 132 | 1160
23 | Saudi Arabia | 0 | 0 | 0% | 0 | 0 | 0 | 36 | 3809.526 | 10 | 13 | 0 | 0 | 0 | 0 | 5229 | 7 | 1557 | 3500 | 1 | 2092 | 1943.101 | 58 | 2815 | 719 | 6130
24 | Austria | 2783 | 891 | 32.02% | 0 | 5805 | 2 | 62 | 0 | 0 | 29 | 1051 | 1098 | 7020 | 0 | 656 | 241 | 604 | 1978 | 1518 | 1252 | 5463.028 | 4978 | 1933 | 3685 | 3781
25 | Belgium | 0 | 0 | 0% | 3.9 | 4248 | 144 | 182 | 0 | 0 | 37 | 3152 | 4167 | 4809 | 0 | 2448 | 163 | 2180 | 798 | 1324 | 1534 | 7908.421 | 13394 | 7809 | 6826 | 7108
26 | United Kingdom | 0 | 0 | 0% | 0 | 8774 | 3 | 47 | 0 | 0 | 15 | 7270 | 302 | 9051 | 0 | 1847 | 2687 | 363 | 3270 | 1865 | 2189 | 4583.775 | 2118 | 3615 | 5815 | 11853
27 | Netherlands | 0 | 0 | 0% | 15185.3 | 5570.829 | 220 | 401 | 0 | 13 | 82 | 4055 | 1641 | 6888 | 0 | 107 | 785 | 750 | 174 | 738 | 2096 | 6461.782 | 8481 | 3343 | 5594 | 6270
28 | Australia | 809882 | 500994 | 61.86% | 526843.85 | 3594 | 0 | 12 | 0 | 0 | 0 | 1898 | 22 | 3797 | 0 | 1127 | 49 | 2 | 1679 | 128 | 806 | 2553.235 | 579 | 714 | 890 | 5827
29 | South Africa | 72806 | 46000 | 63.18% | 42415.1 | 4464 | 434 | 0 | 1125 | 63 | 0 | 1266 | 74 | 3908 | 0 | 2510 | 154 | 32 | 2300 | 494 | 349 | 3303.272 | 1360 | 1149 | 1518 | 1621
30 | Malaysia | 1625 | 1020 | 62.77% | 8620.3 | 477 | 0 | 16 | 957 | 391 | 54 | 47 | 446 | 0 | 0 | 3784 | 118 | 171 | 3340 | 378 | 3454 | 861.7653 | 495 | 3748 | 1895 | 2415
31 | Thailand | 16 | 10 | 62.5% | 0 | 0 | 1 | 371 | 0 | 0 | 0 | 397 | 945 | 0 | 0 | 5069 | 4 | 3171 | 5133 | 768 | 2623 | 2630.959 | 211 | 8135 | 4968 | 3319
32 | Sweden | 24500 | 15200 | 62.04% | 13058.5 | 2865 | 77 | 51 | 109 | 3 | 32 | 1246 | 261 | 2890 | 0 | 1648 | 174 | 244 | 850 | 486 | 916 | 3011.807 | 2426 | 1586 | 2704 | 3258

## China
3 | Iron ore | Pig iron | DRI | Scrap steel | BOF steel | OHF steel | EAF steel | Ingots and semis | Long products | Flat products | End-use goods | Use | Stock | Balancing flows | Exports | Imports | Production | Sum
Iron ore |  | 642979.3 | 0 | [8 empty] | 642979.3 |  | 0 | 71.5 | -400865.6 | 242185.2 | 242185.2
Pig iron |  |  |  |  | 632131.3 | 0 | 6796.252 |  |  |  |  | 638927.6 |  | 0 | 159.705 | -158.76 | 638928.5 | 638928.5
DRI | [6 empty] | 129.72 |  |  |  |  | 129.72 |  | 0 | 37.72 | -167.44 | 0 | 0
Scrap steel |  |  |  |  | 158032.8 |  | 40442.74 |  |  |  |  | 198475.6 |  |  | 0.98 | -2281.44 | 196195.1 | 196195.1
BOF steel | [7 empty] | 741174 |  |  |  | 741174 |  | 0 |  |  | 741174 | 741174
OHF steel | [7 empty] | 0 |  |  |  | 0 |  | 0 |  |  | 0 | 0
EAF steel | [7 empty] | 45331.86 |  |  |  | 45331.86 |  | 0 |  |  | 45331.86 | 45331.86
Ingots and semis | [8 empty] | 527225 | 313091.9 |  | 840316.9 |  | -53523.86 | 7.84 | -294.98 | 786505.86 | 786505.86
Long products | [10 empty] | 466937.66 | 466937.66 |  | 0 | 51303.98 | -1561.14 | 516680.5 | 516680.5
Flat products | [10 empty] | 269892.8 | 269892.8 |  | 0 | 47495.7 | -10558.52 | 306830 | 306830
End-use goods | [12 empty] | 611642.2 |  | 69045.9 | -9658.88 | 671029.2 | 671029.2
Waste | 0 | -4050.77 | 0 | -24248.83 | -48990.18 | 0 | -2036.855 | 0 |  |  |  | -79326.64 |  |  |  |  | -79326.64 | -79326.64
Generated scrap | [8 empty] | -10544.5 | -6261.837 | -65801.26 | -82607.6 | -137836.4 |  |  |  | -220444 | -220444
Collected new scrap |  |  |  | 82607.6 | [7 empty] | 82607.6 |  |  |  |  | 82607.6 | 82607.6
Collected old scrap |  |  |  | 137836.4 | [7 empty] | 137836.4 |  |  |  |  | 137836.4 | 137836.4
Mine | 242185.2 | [10 empty] | 242185.2 |  |  |  |  | 242185.2 | 242185.2
Total raw materials | 242185.2 | 642979.3 | 0 | 220444 | 790164.2 | 0 | 47368.71 | 786505.86 | 527225 | 313091.9 | 736830.5 | 4306794.6 |  |  |  |  | 4306794.6 | 4306794.6
Yield | 100% | 99.37% |  | 89% | 93.8% |  | 95.7% | 100% | 98% | 98% | 91.07%

## India
4 | Iron ore | Pig iron | DRI | Scrap steel | BOF steel | OHF steel | EAF steel | Ingots and semis | Long products | Flat products | End-use goods | Use | Stock | Balancing flows | Exports | Imports | Production | Sum
Iron ore |  | 48187.26 | 18191.69 | [8 empty] | 66378.95 |  | 7493.68 | 2737.15 | 0 | 76609.78 | 76609.78
Pig iron |  |  |  |  | 31941.73 | 0 | 15462.83 |  |  |  |  | 47404.56 |  | 0 | 512.19 | -33.075 | 47883.68 | 47883.68
DRI | [6 empty] | 17990.61 |  |  |  |  | 17990.61 |  | 0 | 121.44 | -34.96 | 18077.09 | 18077.09
Scrap steel |  |  |  |  | 7985.433 |  | 18552.1 |  |  |  |  | 26537.53 |  |  | 0 | -6575.8 | 19961.73 | 19961.73
BOF steel | [7 empty] | 37451.68 |  |  |  | 37451.68 |  | 0 |  |  | 37451.68 | 37451.68
OHF steel | [7 empty] | 0 |  |  |  | 0 |  | 0 |  |  | 0 | 0
EAF steel | [7 empty] | 49769.3 |  |  |  | 49769.3 |  | 0 |  |  | 49769.3 | 49769.3
Ingots and semis | [8 empty] | 43623.87 | 43593.19 |  | 87217.06 |  | 0 | 753.62 | -749.7 | 87220.98 | 87220.98
Long products | [10 empty] | 44667.42 | 44667.42 |  | 0 | 750.68 | -1974.7 | 43443.4 | 43443.4
Flat products | [10 empty] | 48759.72 | 48759.72 |  | 0 | 4285.54 | -9632.42 | 43412.84 | 43412.84
End-use goods | [12 empty] | 83515.99 |  | 4954.88 | -4550.14 | 83920.73 | 83920.73
Waste | 0 | -303.5797 | -114.6077 | -2467.18 | -2475.484 | 0 | -2236.238 | 0 |  |  |  | -7597.09 |  |  |  |  | -7597.09 | -7597.09
Generated scrap | [8 empty] | -180.4734 | -180.3464 | -9506.406 | -9867.226 | -12561.69 |  |  |  | -22428.91 | -22428.91
Collected new scrap |  |  |  | 9867.226 | [7 empty] | 9867.226 |  |  |  |  | 9867.226 | 9867.226
Collected old scrap |  |  |  | 12561.69 | [7 empty] | 12561.69 |  |  |  |  | 12561.69 | 12561.69
Mine | 76609.78 | [10 empty] | 76609.78 |  |  |  |  | 76609.78 | 76609.78
Total raw materials | 76609.78 | 48187.26 | 18191.69 | 22428.91 | 39927.16 | 0 | 52005.54 | 87220.98 | 43623.87 | 43593.19 | 93427.14 | 525215.5 |  |  |  |  | 525215.5 | 525215.5
Yield | 100% | 99.37% | 99.37% | 89% | 93.8% |  | 95.7% | 100% | 99.59% | 99.59% | 89.82%

## Japan
5 | Iron ore | Pig iron | DRI | Scrap steel | BOF steel | OHF steel | EAF steel | Ingots and semis | Long products | Flat products | End-use goods | Use | Stock | Balancing flows | Exports | Imports | Production | Sum
Iron ore |  | 77040.75 | 0 | [8 empty] | 77040.75 |  | 0 | 0 | -77040.75 | 0 | 0
Pig iron |  |  |  |  | 75393.23 | 0 | 1204.692 |  |  |  |  | 76597.92 |  | 0 | 51.03 | -93.555 | 76555.395 | 76555.395
DRI | [6 empty] | 25.76 |  |  |  |  | 25.76 |  | 0 | 0.92 | -26.68 | 0 | 0
Scrap steel |  |  |  |  | 9318.264 |  | 23072.93 |  |  |  |  | 32391.2 |  |  | 7690.06 | -146.02 | 39935.24 | 39935.24
BOF steel | [7 empty] | 79459.38 |  |  |  | 79459.38 |  | 0 |  |  | 79459.38 | 79459.38
OHF steel | [7 empty] | 0 |  |  |  | 0 |  | 0 |  |  | 0 | 0
EAF steel | [7 empty] | 23258.34 |  |  |  | 23258.34 |  | 0 |  |  | 23258.34 | 23258.34
Ingots and semis | [8 empty] | 32799 | 65353.88 |  | 98152.88 |  | 0 | 4717.72 | -152.88 | 102717.72 | 102717.72
Long products | [10 empty] | 25441.78 | 25441.78 |  | 0 | 5464.48 | -950.6 | 29955.66 | 29955.66
Flat products | [10 empty] | 36005.69 | 36005.69 |  | 0 | 28017.22 | -4334.54 | 59688.37 | 59688.37
End-use goods | [12 empty] | 40558.45 |  | 21314.02 | -6992.3 | 54880.17 | 54880.17
Waste | 0 | -485.3567 | 0 | -4935.816 | -5252.113 | 0 | -1045.046 | 0 |  |  |  | -11718.33 |  |  |  |  | -11718.33 | -11718.33
Generated scrap | [8 empty] | -2843.337 | -5665.512 | -6567.303 | -15076.15 | -29794.9 |  |  |  | -44871.05 | -44871.05
Collected new scrap |  |  |  | 15076.15 | [7 empty] | 15076.15 |  |  |  |  | 15076.15 | 15076.15
Collected old scrap |  |  |  | 29794.9 | [7 empty] | 29794.9 |  |  |  |  | 29794.9 | 29794.9
Mine | 0 | [10 empty] | 0 |  |  |  |  | 0 | 0
Total raw materials | 0 | 77040.75 | 0 | 44871.05 | 84711.49 | 0 | 24303.39 | 102717.72 | 32799 | 65353.88 | 61447.47 | 493244.8 |  |  |  |  | 493244.8 | 493244.8
Yield |  | 99.37% |  | 89% | 93.8% |  | 95.7% | 100% | 91.33% | 91.33% | 89.31%

## United States
6 | Iron ore | Pig iron | DRI | Scrap steel | BOF steel | OHF steel | EAF steel | Ingots and semis | Long products | Flat products | End-use goods | Use | Stock | Balancing flows | Exports | Imports | Production | Sum
Iron ore |  | 24188.46 | 1018.416 | [8 empty] | 25206.88 |  | 0 | 5302.05 | -1708.928 | 28800 | 28800
Pig iron |  |  |  |  | 25183.18 | 0 | 3074.211 |  |  |  |  | 28257.39 |  | 0 | 63.315 | -4284.63 | 24036.075 | 24036.075
DRI | [6 empty] | 2709.4 |  |  |  |  | 2709.4 |  | 0 | 19.32 | -1716.72 | 1012 | 1012
Scrap steel |  |  |  |  | 5528.015 |  | 44854.84 |  |  |  |  | 50382.86 |  |  | 12716.48 | -3442.74 | 59656.6 | 59656.6
BOF steel | [7 empty] | 28807.1 |  |  |  | 28807.1 |  | 0 |  |  | 28807.1 | 28807.1
OHF steel | [7 empty] | 0 |  |  |  | 0 |  | 0 |  |  | 0 | 0
EAF steel | [7 empty] | 48461 |  |  |  | 48461 |  | 0 |  |  | 48461 | 48461
Ingots and semis | [8 empty] | 24392.58 | 59165.16 |  | 83557.74 |  | 0 | 139.16 | -6428.8 | 77268.1 | 77268.1
Long products | [10 empty] | 27469.4 | 27469.4 |  | 0 | 2059.96 | -7415.66 | 22113.7 | 22113.7
Flat products | [10 empty] | 62148.95 | 62148.95 |  | 0 | 5928.02 | -14439.32 | 53637.65 | 53637.65
End-use goods | [12 empty] | 101572.2 |  | 19537.28 | -41840.12 | 79269.33 | 79269.33
Waste | 0 | -152.3873 | -6.416021 | -7373.287 | -1904.094 | 0 | -2177.454 | 0 |  |  |  | -11613.64 |  |  |  |  | -11613.64 | -11613.64
Generated scrap | [8 empty] | -2278.879 | -5527.51 | -10349.02 | -18155.41 | -48874.48 |  |  |  | -67029.88 | -67029.88
Collected new scrap |  |  |  | 18155.41 | [7 empty] | 18155.41 |  |  |  |  | 18155.41 | 18155.41
Collected old scrap |  |  |  | 48874.48 | [7 empty] | 48874.48 |  |  |  |  | 48874.48 | 48874.48
Mine | 28800 | [10 empty] | 28800 |  |  |  |  | 28800 | 28800
Total raw materials | 28800 | 24188.46 | 1018.416 | 67029.88 | 30711.19 | 0 | 50638.45 | 77268.1 | 24392.58 | 59165.16 | 89618.35 | 452830.6 |  |  |  |  | 452830.6 | 452830.6
Yield | 100% | 99.37% | 99.37% | 89% | 93.8% |  | 95.7% | 100% | 90.66% | 90.66% | 88.45%

## Russia
7 | Iron ore | Pig iron | DRI | Scrap steel | BOF steel | OHF steel | EAF steel | Ingots and semis | Long products | Flat products | End-use goods | Use | Stock | Balancing flows | Exports | Imports | Production | Sum
Iron ore |  | 49977.44 | 5032.827 | [8 empty] | 55010.27 |  | 0 | 13806.65 | -9197.92 | 59619 | 59619
Pig iron |  |  |  |  | 39266.03 | 1745.821 | 3605.379 |  |  |  |  | 44617.23 |  | 0 | 5045.355 | 0 | 49662.585 | 49662.585
DRI | [6 empty] | 2970.68 |  |  |  |  | 2970.68 |  | 0 | 2030.44 | 0 | 5001.12 | 5001.12
Scrap steel |  |  |  |  | 9816.507 |  | 14109.42 |  |  |  |  | 23925.92 |  |  | 5791.8 | -230.3 | 29487.42 | 29487.42
BOF steel | [7 empty] | 46039.42 |  |  |  | 46039.42 |  | 0 |  |  | 46039.42 | 46039.42
OHF steel | [7 empty] | 1637.58 |  |  |  | 1637.58 |  | 0 |  |  | 1637.58 | 1637.58
EAF steel | [7 empty] | 19796 |  |  |  | 19796 |  | 0 |  |  | 19796 | 19796
Ingots and semis | [8 empty] | 22751.36 | 29725.68 |  | 52477.04 |  | 0 | 15003.8 | -7.84 | 67473 | 67473
Long products | [10 empty] | 17300.92 | 17300.92 |  | 0 | 4012.12 | -1207.36 | 20105.68 | 20105.68
Flat products | [10 empty] | 20019.52 | 20019.52 |  | 0 | 8860.18 | -2610.72 | 26268.98 | 26268.98
End-use goods | [12 empty] | 37363.39 |  | 2181.48 | -6065.22 | 33479.65 | 33479.65
Waste | 0 | -314.8579 | -31.70681 | -3644.513 | -3043.117 | -108.2409 | -889.4754 | 0 |  |  |  | -8031.911 |  |  |  |  | -8031.911 | -8031.911
Generated scrap | [8 empty] | -2645.681 | -3456.702 | -3840.788 | -9943.171 | -23188.77 |  |  |  | -33131.94 | -33131.94
Collected new scrap |  |  |  | 9943.171 | [7 empty] | 9943.171 |  |  |  |  | 9943.171 | 9943.171
Collected old scrap |  |  |  | 23188.77 | [7 empty] | 23188.77 |  |  |  |  | 23188.77 | 23188.77
Mine | 59619 | [10 empty] | 59619 |  |  |  |  | 59619 | 59619
Total raw materials | 59619 | 49977.44 | 5032.827 | 33131.94 | 49082.54 | 1745.821 | 20685.48 | 67473 | 22751.36 | 29725.68 | 37320.44 | 376545.5 |  |  |  |  | 376545.5 | 376545.5
Yield | 100% | 99.37% | 99.37% | 89% | 93.8% | 93.8% | 95.7% | 100% | 88.37% | 88.37% | 89.71%

## South Korea
8 | Iron ore | Pig iron | DRI | Scrap steel | BOF steel | OHF steel | EAF steel | Ingots and semis | Long products | Flat products | End-use goods | Use | Stock | Balancing flows | Exports | Imports | Production | Sum
Iron ore |  | 45304.27 | 0 | [8 empty] | 45304.27 |  | 0 | 0 | -45304.27 | 0 | 0
Pig iron |  |  |  |  | 40537.31 | 0 | 4871.827 |  |  |  |  | 45409.14 |  | 0 | 0 | -390.285 | 45018.855 | 45018.855
DRI | [6 empty] | 301.76 |  |  |  |  | 301.76 |  | 0 | 16.56 | -318.32 | 0 | 0
Scrap steel |  |  |  |  | 10134.33 |  | 16250.22 |  |  |  |  | 26384.55 |  |  | 409.64 | -5642.84 | 21151.35 | 21151.35
BOF steel | [7 empty] | 47530 |  |  |  | 47530 |  | 0 |  |  | 47530 | 47530
OHF steel | [7 empty] | 0 |  |  |  | 0 |  | 0 |  |  | 0 | 0
EAF steel | [7 empty] | 20502.58 |  |  |  | 20502.58 |  | 0 |  |  | 20502.58 | 20502.58
Ingots and semis | [8 empty] | 21472.52 | 48965.96 |  | 70438.48 |  | 0 | 473.34 | -2879.24 | 68032.58 | 68032.58
Long products | [10 empty] | 22412.6 | 22412.6 |  | 0 | 3352.58 | -5921.16 | 19844.02 | 19844.02
Flat products | [10 empty] | 32466.28 | 32466.28 |  | 0 | 24334.38 | -11548.32 | 45252.34 | 45252.34
End-use goods | [12 empty] | 33218.68 |  | 22241.1 | -6470.94 | 48988.84 | 48988.84
Waste | 0 | -285.4169 | 0 | -2614.211 | -3141.642 | 0 | -921.2236 | 0 |  |  |  | -6962.493 |  |  |  |  | -6962.493 | -6962.493
Generated scrap | [8 empty] | -1628.497 | -3713.628 | -5890.035 | -11232.16 | -12533.4 |  |  |  | -23765.56 | -23765.56
Collected new scrap |  |  |  | 11232.16 | [7 empty] | 11232.16 |  |  |  |  | 11232.16 | 11232.16
Collected old scrap |  |  |  | 12533.4 | [7 empty] | 12533.4 |  |  |  |  | 12533.4 | 12533.4
Mine | 0 | [10 empty] | 0 |  |  |  |  | 0 | 0
Total raw materials | 0 | 45304.27 | 0 | 23765.56 | 50671.64 | 0 | 21423.8 | 68032.58 | 21472.52 | 48965.96 | 54878.88 | 334515.2 |  |  |  |  | 334515.2 | 334515.2
Yield |  | 99.37% |  | 89% | 93.8% |  | 95.7% | 100% | 92.42% | 92.42% | 89.27%

## Germany
9 | Iron ore | Pig iron | DRI | Scrap steel | BOF steel | OHF steel | EAF steel | Ingots and semis | Long products | Flat products | End-use goods | Use | Stock | Balancing flows | Exports | Imports | Production | Sum
Iron ore |  | 26477.5 | 510.1338 | [8 empty] | 26987.63 |  | 0 | 42.25 | -27029.88 | 0 | 0
Pig iron |  |  |  |  | 25119.76 | 0 | 1574.599 |  |  |  |  | 26694.36 |  | 0 | 133.245 | -516.915 | 26310.69 | 26310.69
DRI | [6 empty] | 1095.72 |  |  |  |  | 1095.72 |  | 0 | 0 | -588.8 | 506.92 | 506.92
Scrap steel |  |  |  |  | 6279.94 |  | 10248.89 |  |  |  |  | 16528.83 |  |  | 7342.16 | -4151.28 | 19719.71 | 19719.71
BOF steel | [7 empty] | 29452.92 |  |  |  | 29452.92 |  | 0 |  |  | 29452.92 | 29452.92
OHF steel | [7 empty] | 0 |  |  |  | 0 |  | 0 |  |  | 0 | 0
EAF steel | [7 empty] | 12363.68 |  |  |  | 12363.68 |  | 0 |  |  | 12363.68 | 12363.68
Ingots and semis | [8 empty] | 15563 | 26230.08 |  | 41793.08 |  | 0 | 1871.8 | -1848.28 | 41816.6 | 41816.6
Long products | [10 empty] | 13257.44 | 13257.44 |  | 0 | 7005.04 | -6802.18 | 13460.3 | 13460.3
Flat products | [10 empty] | 22916.45 | 22916.45 |  | 0 | 13211.38 | -13441.68 | 22686.15 | 22686.15
End-use goods | [12 empty] | 22027.14 |  | 31556.98 | -21413.98 | 32170.14 | 32170.14
Waste | 0 | -166.8082 | -3.213843 | -2437.267 | -1946.781 | 0 | -555.5259 | 0 |  |  |  | -5109.597 |  |  |  |  | -5109.597 | -5109.597
Generated scrap | [8 empty] | -2102.705 | -3543.924 | -4003.75 | -9650.379 | -12506.6 |  |  |  | -22156.97 | -22156.97
Collected new scrap |  |  |  | 9650.379 | [7 empty] | 9650.379 |  |  |  |  | 9650.379 | 9650.379
Collected old scrap |  |  |  | 12506.6 | [7 empty] | 12506.6 |  |  |  |  | 12506.6 | 12506.6
Mine | 0 | [10 empty] | 0 |  |  |  |  | 0 | 0
Total raw materials | 0 | 26477.5 | 510.1338 | 22156.97 | 31399.7 | 0 | 12919.21 | 41816.6 | 15563 | 26230.08 | 36173.89 | 213247.1 |  |  |  |  | 213247.1 | 213247.1
Yield |  | 99.37% | 99.37% | 89% | 93.8% |  | 95.7% | 100% | 86.49% | 86.49% | 88.93%

## Türkiye
10 | Iron ore | Pig iron | DRI | Scrap steel | BOF steel | OHF steel | EAF steel | Ingots and semis | Long products | Flat products | End-use goods | Use | Stock | Balancing flows | Exports | Imports | Production | Sum
Iron ore |  | 9684.895 | 0 | [8 empty] | 9684.895 |  | 0 | 0 | -4984.895 | 4700 | 4700
Pig iron |  |  |  |  | 9223.284 | 0 | 1503.411 |  |  |  |  | 10726.695 |  | 0 | 4.725 | -1107.54 | 9623.88 | 9623.88
DRI | [6 empty] | 43.24 |  |  |  |  | 43.24 |  | 0 | 0 | -43.24 | 0 | 0
Scrap steel |  |  |  |  | 2305.821 |  | 19427.6 |  |  |  |  | 21733.42 |  |  | 142.1 | -15925.98 | 5949.542 | 5949.542
BOF steel | [7 empty] | 10814.3 |  |  |  | 10814.3 |  | 0 |  |  | 10814.3 | 10814.3
OHF steel | [7 empty] | 0 |  |  |  | 0 |  | 0 |  |  | 0 | 0
EAF steel | [7 empty] | 20072.36 |  |  |  | 20072.36 |  | 0 |  |  | 20072.36 | 20072.36
Ingots and semis | [8 empty] | 27761.17 | 10553.89 |  | 38315.06 |  | 0 | 298.9 | -7727.3 | 30886.66 | 30886.66
Long products | [10 empty] | 17566.5 | 17566.5 |  | 0 | 9979.34 | -1526.84 | 26019 | 26019
Flat products | [10 empty] | 15939.15 | 15939.15 |  | 0 | 2388.26 | -8435.84 | 9891.569 | 9891.569
End-use goods | [12 empty] | 28405.22 |  | 6201.44 | -4386.48 | 30220.18 | 30220.18
Waste | 0 | -61.01484 | 0 | -735.3367 | -714.8045 | 0 | -901.8929 | 0 |  |  |  | -2413.049 |  |  |  |  | -2413.049 | -2413.049
Generated scrap | [8 empty] | -1742.173 | -662.3171 | -3285.471 | -5689.962 | -994.9175 |  |  |  | -6684.879 | -6684.879
Collected new scrap |  |  |  | 5689.962 | [7 empty] | 5689.962 |  |  |  |  | 5689.962 | 5689.962
Collected old scrap |  |  |  | 994.9175 | [7 empty] | 994.9175 |  |  |  |  | 994.9175 | 994.9175
Mine | 4700 | [10 empty] | 4700 |  |  |  |  | 4700 | 4700
Total raw materials | 4700 | 9684.895 | 0 | 6684.879 | 11529.1 | 0 | 20974.25 | 30886.66 | 27761.17 | 10553.89 | 33505.65 | 156280.5 |  |  |  |  | 156280.5 | 156280.5
Yield | 100% | 99.37% |  | 89% | 93.8% |  | 95.7% | 100% | 93.72% | 93.72% | 90.19%

## Brazil
11 | Iron ore | Pig iron | DRI | Scrap steel | BOF steel | OHF steel | EAF steel | Ingots and semis | Long products | Flat products | End-use goods | Use | Stock | Balancing flows | Exports | Imports | Production | Sum
Iron ore |  | 26613.49 | 0 | [8 empty] | 26613.49 |  | 10950.41 | 238026.1 | 0 | 275590 | 275590
Pig iron |  |  |  |  | 21743.04 | 546.4179 | 1555.722 |  |  |  |  | 23845.185 |  | 0 | 2600.64 | 0 | 26445.825 | 26445.825
DRI | [6 empty] | 0 |  |  |  |  | 0 |  | 0 | 0 | 0 | 0 | 0
Scrap steel |  |  |  |  | 5435.761 |  | 5296.085 |  |  |  |  | 10731.85 |  |  | 665.42 | -24.5 | 11372.77 | 11372.77
BOF steel | [7 empty] | 25493.72 |  |  |  | 25493.72 |  | 0 |  |  | 25493.72 | 25493.72
OHF steel | [7 empty] | 512.54 |  |  |  | 512.54 |  | 0 |  |  | 512.54 | 512.54
EAF steel | [7 empty] | 6557.18 |  |  |  | 6557.18 |  | 0 |  |  | 6557.18 | 6557.18
Ingots and semis | [8 empty] | 10274.5 | 13818.8 |  | 24093.3 |  | 0 | 8542.66 | -72.52 | 32563.44 | 32563.44
Long products | [10 empty] | 9440.34 | 9440.34 |  | 0 | 1087.8 | -1050.56 | 9477.58 | 9477.58
Flat products | [10 empty] | 11101.56 | 11101.56 |  | 0 | 3447.64 | -1802.22 | 12746.98 | 12746.98
End-use goods | [12 empty] | 19740.34 |  | 2309.86 | -3628.94 | 18421.26 | 18421.26
Waste | 0 | -167.665 | 0 | -1405.623 | -1685.086 | -33.87791 | -294.6277 | 0 |  |  |  | -3586.879 |  |  |  |  | -3586.879 | -3586.879
Generated scrap | [8 empty] | -796.9191 | -1071.825 | -2120.638 | -3989.382 | -8789.007 |  |  |  | -12778.39 | -12778.39
Collected new scrap |  |  |  | 3989.382 | [7 empty] | 3989.382 |  |  |  |  | 3989.382 | 3989.382
Collected old scrap |  |  |  | 8789.007 | [7 empty] | 8789.007 |  |  |  |  | 8789.007 | 8789.007
Mine | 275590 | [10 empty] | 275590 |  |  |  |  | 275590 | 275590
Total raw materials | 275590 | 26613.49 | 0 | 12778.39 | 27178.81 | 546.4179 | 6851.808 | 32563.44 | 10274.5 | 13818.8 | 20541.9 | 426757.5 |  |  |  |  | 426757.5 | 426757.5
Yield | 100% | 99.37% |  | 89% | 93.8% | 93.8% | 95.7% | 100% | 92.24% | 92.24% | 89.68%

## Iran
12 | Iron ore | Pig iron | DRI | Scrap steel | BOF steel | OHF steel | EAF steel | Ingots and semis | Long products | Flat products | End-use goods | Use | Stock | Balancing flows | Exports | Imports | Production | Sum
Iron ore |  | 2063.311 | 11882.44 | [8 empty] | 13945.75 |  | 5580.998 | 8531.25 | 0 | 28058 | 28058
Pig iron |  |  |  |  | 2011.821 | 0 | 38.49112 |  |  |  |  | 2050.312 |  | 0 | 0 | 0 | 2050.312 | 2050.312
DRI | [6 empty] | 11807.58 |  |  |  |  | 11807.58 |  | 0 | 0 | 0 | 11807.58 | 11807.58
Scrap steel |  |  |  |  | 502.9552 |  | 2223.121 |  |  |  |  | 2726.076 |  |  | 0 | -0.98 | 2725.096 | 2725.096
BOF steel | [7 empty] | 2358.86 |  |  |  | 2358.86 |  | 0 |  |  | 2358.86 | 2358.86
OHF steel | [7 empty] | 0 |  |  |  | 0 |  | 0 |  |  | 0 | 0
EAF steel | [7 empty] | 13464.22 |  |  |  | 13464.22 |  | 0 |  |  | 13464.22 | 13464.22
Ingots and semis | [8 empty] | 7128.168 | 7508.132 |  | 14636.3 |  | 0 | 1325.94 | -139.16 | 15823.08 | 15823.08
Long products | [10 empty] | 7670.46 | 7670.46 |  | 0 | 25.48 | -580.16 | 7115.78 | 7115.78
Flat products | [10 empty] | 10396.86 | 10396.86 |  | 0 | 1155.42 | -4057.2 | 7495.085 | 7495.085
End-use goods | [12 empty] | 17849.88 |  | 53.9 | -1752.24 | 16151.54 | 16151.54
Waste | 0 | -12.99886 | -74.85939 | -336.8096 | -155.9161 | 0 | -604.9754 | 0 |  |  |  | -1185.559 |  |  |  |  | -1185.559 | -1185.559
Generated scrap | [8 empty] | -12.38754 | -13.04785 | -1915.789 | -1941.224 | -1120.681 |  |  |  | -3061.905 | -3061.905
Collected new scrap |  |  |  | 1941.224 | [7 empty] | 1941.224 |  |  |  |  | 1941.224 | 1941.224
Collected old scrap |  |  |  | 1120.681 | [7 empty] | 1120.681 |  |  |  |  | 1120.681 | 1120.681
Mine | 28058 | [10 empty] | 28058 |  |  |  |  | 28058 | 28058
Total raw materials | 28058 | 2063.311 | 11882.44 | 3061.905 | 2514.776 | 0 | 14069.2 | 15823.08 | 7128.168 | 7508.132 | 18067.32 | 110176.3 |  |  |  |  | 110176.3 | 110176.3
Yield | 100% | 99.37% | 99.37% | 89% | 93.8% |  | 95.7% | 100% | 99.83% | 99.83% | 89.4%

## Italy
13 | Iron ore | Pig iron | DRI | Scrap steel | BOF steel | OHF steel | EAF steel | Ingots and semis | Long products | Flat products | End-use goods | Use | Stock | Balancing flows | Exports | Imports | Production | Sum
Iron ore |  | 4803.457 | 0 | [8 empty] | 4803.457 |  | 0 | 0 | -4803.457 | 0 | 0
Pig iron |  |  |  |  | 4004.418 | 0 | 2292.117 |  |  |  |  | 6296.535 |  | 0 | 55.755 | -1579.095 | 4773.195 | 4773.195
DRI | [6 empty] | 958.64 |  |  |  |  | 958.64 |  | 0 | 0 | -958.64 | 0 | 0
Scrap steel |  |  |  |  | 1001.104 |  | 14241.78 |  |  |  |  | 15242.89 |  |  | 302.82 | -4550.14 | 10995.57 | 10995.57
BOF steel | [7 empty] | 4695.18 |  |  |  | 4695.18 |  | 0 |  |  | 4695.18 | 4695.18
OHF steel | [7 empty] | 0 |  |  |  | 0 |  | 0 |  |  | 0 | 0
EAF steel | [7 empty] | 16740.36 |  |  |  | 16740.36 |  | 0 |  |  | 16740.36 | 16740.36
Ingots and semis | [8 empty] | 13113.18 | 11596.54 |  | 24709.72 |  | 0 | 451.78 | -3725.96 | 21435.54 | 21435.54
Long products | [10 empty] | 8548.54 | 8548.54 |  | 0 | 5457.62 | -2662.66 | 11343.5 | 11343.5
Flat products | [10 empty] | 15708.67 | 15708.67 |  | 0 | 6564.04 | -12241.18 | 10031.53 | 10031.53
End-use goods | [12 empty] | 15931.64 |  | 12969.32 | -7355.88 | 21545.08 | 21545.08
Waste | 0 | -30.26178 | 0 | -1359.003 | -310.3424 | 0 | -752.1792 | 0 |  |  |  | -2451.786 |  |  |  |  | -2451.786 | -2451.786
Generated scrap | [8 empty] | -1769.684 | -1565.005 | -2712.126 | -6046.815 | -6307.754 |  |  |  | -12354.57 | -12354.57
Collected new scrap |  |  |  | 6046.815 | [7 empty] | 6046.815 |  |  |  |  | 6046.815 | 6046.815
Collected old scrap |  |  |  | 6307.754 | [7 empty] | 6307.754 |  |  |  |  | 6307.754 | 6307.754
Mine | 0 | [10 empty] | 0 |  |  |  |  | 0 | 0
Total raw materials | 0 | 4803.457 | 0 | 12354.57 | 5005.522 | 0 | 17492.54 | 21435.54 | 13113.18 | 11596.54 | 24257.21 | 110058.6 |  |  |  |  | 110058.6 | 110058.6
Yield |  | 99.37% |  | 89% | 93.8% |  | 95.7% | 100% | 86.5% | 86.5% | 88.82%

## Ukraine
14 | Iron ore | Pig iron | DRI | Scrap steel | BOF steel | OHF steel | EAF steel | Ingots and semis | Long products | Flat products | End-use goods | Use | Stock | Balancing flows | Exports | Imports | Production | Sum
Iron ore |  | 20728.76 | 0 | [8 empty] | 20728.76 |  | 0 | 29674.45 | -8603.206 | 41800 | 41800
Pig iron |  |  |  |  | 13065.76 | 5412.985 | 88.61373 |  |  |  |  | 18567.36 |  | 0 | 2033.64 | -2.835 | 20598.165 | 20598.165
DRI | [6 empty] | 10.12 |  |  |  |  | 10.12 |  | 0 | 0 | -10.12 | 0 | 0
Scrap steel |  |  |  |  | 4126.03 |  | 1225.342 |  |  |  |  | 5351.371 |  |  | 1183.84 | -2.94 | 6532.271 | 6532.271
BOF steel | [7 empty] | 16125.9 |  |  |  | 16125.9 |  | 0 |  |  | 16125.9 | 16125.9
OHF steel | [7 empty] | 5077.38 |  |  |  | 5077.38 |  | 0 |  |  | 5077.38 | 5077.38
EAF steel | [7 empty] | 1267.14 |  |  |  | 1267.14 |  | 0 |  |  | 1267.14 | 1267.14
Ingots and semis | [8 empty] | 7348.512 | 7443.608 |  | 14792.12 |  | 0 | 7692.02 | -13.72 | 22470.42 | 22470.42
Long products | [10 empty] | 1898.26 | 1898.26 |  | 0 | 4239.48 | -202.86 | 5934.88 | 5934.88
Flat products | [10 empty] | 1689.882 | 1689.882 |  | 0 | 4841.2 | -519.4 | 6011.682 | 6011.682
End-use goods | [12 empty] | 3305.283 |  | 740.88 | -808.5 | 3237.663 | 3237.663
Waste | 0 | -130.5912 | 0 | -807.3594 | -1065.891 | -335.6051 | -56.93524 | 0 |  |  |  | -2396.382 |  |  |  |  | -2396.382 | -2396.382
Generated scrap | [8 empty] | -1413.632 | -1431.926 | -350.4791 | -3196.037 | -4143.594 |  |  |  | -7339.631 | -7339.631
Collected new scrap |  |  |  | 3196.037 | [7 empty] | 3196.037 |  |  |  |  | 3196.037 | 3196.037
Collected old scrap |  |  |  | 4143.594 | [7 empty] | 4143.594 |  |  |  |  | 4143.594 | 4143.594
Mine | 41800 | [10 empty] | 41800 |  |  |  |  | 41800 | 41800
Total raw materials | 41800 | 20728.76 | 0 | 7339.631 | 17191.79 | 5412.985 | 1324.075 | 22470.42 | 7348.512 | 7443.608 | 3588.142 | 134647.9 |  |  |  |  | 134647.9 | 134647.9
Yield | 100% | 99.37% |  | 89% | 93.8% | 93.8% | 95.7% | 100% | 80.76% | 80.76% | 90.23%

## Mexico
15 | Iron ore | Pig iron | DRI | Scrap steel | BOF steel | OHF steel | EAF steel | Ingots and semis | Long products | Flat products | End-use goods | Use | Stock | Balancing flows | Exports | Imports | Production | Sum
Iron ore |  | 4348.883 | 5091.154 | [8 empty] | 9440.037 |  | 3907.563 | 114.4 | 0 | 13462 | 13462
Pig iron |  |  |  |  | 4160.716 | 0 | 952.6786 |  |  |  |  | 5113.395 |  | 0 | 0 | -791.91 | 4321.485 | 4321.485
DRI | [6 empty] | 5245.84 |  |  |  |  | 5245.84 |  | 0 | 0 | -186.76 | 5059.08 | 5059.08
Scrap steel |  |  |  |  | 1040.179 |  | 7359.684 |  |  |  |  | 8399.863 |  |  | 449.82 | -1453.34 | 7396.343 | 7396.343
BOF steel | [7 empty] | 4878.44 |  |  |  | 4878.44 |  | 0 |  |  | 4878.44 | 4878.44
OHF steel | [7 empty] | 0 |  |  |  | 0 |  | 0 |  |  | 0 | 0
EAF steel | [7 empty] | 12975.2 |  |  |  | 12975.2 |  | 0 |  |  | 12975.2 | 12975.2
Ingots and semis | [8 empty] | 9217.428 | 8452.952 |  | 17670.38 |  | 0 | 692.86 | -509.6 | 17853.64 | 17853.64
Long products | [10 empty] | 9433.48 | 9433.48 |  | 0 | 1204.42 | -1778.7 | 8859.2 | 8859.2
Flat products | [10 empty] | 13775.12 | 13775.12 |  | 0 | 986.86 | -6637.54 | 8124.436 | 8124.436
End-use goods | [12 empty] | 16145.31 |  | 14039.48 | -9470.72 | 20714.07 | 20714.07
Waste | 0 | -27.39796 | -32.07427 | -914.1548 | -322.4555 | 0 | -583.0027 | 0 |  |  |  | -1879.085 |  |  |  |  | -1879.085 | -1879.085
Generated scrap | [8 empty] | -358.2275 | -328.5169 | -2494.525 | -3181.269 | -5129.229 |  |  |  | -8310.498 | -8310.498
Collected new scrap |  |  |  | 3181.269 | [7 empty] | 3181.269 |  |  |  |  | 3181.269 | 3181.269
Collected old scrap |  |  |  | 5129.229 | [7 empty] | 5129.229 |  |  |  |  | 5129.229 | 5129.229
Mine | 13462 | [10 empty] | 13462 |  |  |  |  | 13462 | 13462
Total raw materials | 13462 | 4348.883 | 5091.154 | 8310.498 | 5200.896 | 0 | 13558.2 | 17853.64 | 9217.428 | 8452.952 | 23208.6 | 108704.2 |  |  |  |  | 108704.2 | 108704.2
Yield | 100% | 99.37% | 99.37% | 89% | 93.8% |  | 95.7% | 100% | 96.11% | 96.11% | 89.25%

## Vietnam
16 | Iron ore | Pig iron | DRI | Scrap steel | BOF steel | OHF steel | EAF steel | Ingots and semis | Long products | Flat products | End-use goods | Use | Stock | Balancing flows | Exports | Imports | Production | Sum
Iron ore |  | 1616.685 | 0 | [8 empty] | 1616.685 |  | 901.4149 | 172.9 | 0 | 2691 | 2691
Pig iron |  |  |  |  | 1177.672 | 0 | 286.2283 |  |  |  |  | 1463.9 |  | 130.3151 | 43.47 | -31.185 | 1606.5 | 1606.5
DRI | [6 empty] | 0 |  |  |  |  | 0 |  | 0 | 0 | 0 | 0 | 0
Scrap steel |  |  |  |  | 294.4179 |  | 4053.625 |  |  |  |  | 4348.043368 |  |  | 0 | -2416.68 | 1931.363368 | 1931.363368
BOF steel | [7 empty] | 1380.82 |  |  |  | 1380.82 |  | 0 |  |  | 1380.82 | 1380.82
OHF steel | [7 empty] | 0 |  |  |  | 0 |  | 0 |  |  | 0 | 0
EAF steel | [7 empty] | 4153.24 |  |  |  | 4153.24 |  | 0 |  |  | 4153.24 | 4153.24
Ingots and semis | [8 empty] | 7199 | 0 |  | 7199 |  | -1110.26 | 24.5 | -579.18 | 5534.06 | 5534.06
Long products | [10 empty] | 11025 | 11025 |  | 0 | 77.42 | -4047.4 | 7055.02 | 7055.02
Flat products | [10 empty] | 9747.08 | 9747.08 |  | 0 | 1130.92 | -10878 | 0 | 0
End-use goods | [12 empty] | 19875.9288 |  | 856.52 | -1986.46 | 18745.9888 | 18745.9888
Waste | 0 | -10.18512 | 0 | -238.707832 | -91.26955 | 0 | -186.6137 | 0 |  |  |  | -526.7762 |  |  |  |  | -526.7762 | -526.7762
Generated scrap | [8 empty] | -143.98 | 0 | -2026.0912 | -2170.0712 | 0 |  |  |  | -2170.0712 | -2170.0712
Collected new scrap |  |  |  | 2170.0712 | [7 empty] | 2170.0712 |  |  |  |  | 2170.0712 | 2170.0712
Collected old scrap |  |  |  | 0 | [7 empty] | 0 |  |  |  |  | 0 | 0
Mine | 2691 | [10 empty] | 2691 |  |  |  |  | 2691 | 2691
Total raw materials | 2691 | 1616.685 | 0 | 2170.0712 | 1472.09 | 0 | 4339.854 | 5534.06 | 7199 | 0 | 20772.08 | 45794.84 |  |  |  |  | 45794.84 | 45794.84
Yield | 100% | 99.37% |  | 89% | 93.8% |  | 95.7% | 100% | 98% | 98% | 90.25%

## France
17 | Iron ore | Pig iron | DRI | Scrap steel | BOF steel | OHF steel | EAF steel | Ingots and semis | Long products | Flat products | End-use goods | Use | Stock | Balancing flows | Exports | Imports | Production | Sum
Iron ore |  | 9602.159 | 0 | [8 empty] | 9602.159 |  | 0 | 65 | -9667.159 | 0 | 0
Pig iron |  |  |  |  | 8211.94 | 0 | 1439.345 |  |  |  |  | 9651.285 |  | 0 | 32.13 | -141.75 | 9541.665 | 9541.665
DRI | [6 empty] | 53.36 |  |  |  |  | 53.36 |  | 0 | 14.72 | -68.08 | 0 | 0
Scrap steel |  |  |  |  | 2052.985 |  | 3790.284 |  |  |  |  | 5843.269 |  |  | 5272.4 | -2202.06 | 8913.609 | 8913.609
BOF steel | [7 empty] | 9628.5 |  |  |  | 9628.5 |  | 0 |  |  | 9628.5 | 9628.5
OHF steel | [7 empty] | 0 |  |  |  | 0 |  | 0 |  |  | 0 | 0
EAF steel | [7 empty] | 5055.82 |  |  |  | 5055.82 |  | 0 |  |  | 5055.82 | 5055.82
Ingots and semis | [8 empty] | 5069.084 | 10915.7 |  | 15984.78 |  | 0 | 751.66 | -2052.12 | 14684.32 | 14684.32
Long products | [10 empty] | 5123.44 | 5123.44 |  | 0 | 2367.68 | -2818.48 | 4672.64 | 4672.64
Flat products | [10 empty] | 7400.319 | 7400.319 |  | 0 | 9899.96 | -7238.28 | 10062 | 10062
End-use goods | [12 empty] | 14655.39 |  | 8389.78 | -11864.86 | 11180.31 | 11180.31
Waste | 0 | -60.4936 | 0 | -1101.682 | -636.4254 | 0 | -227.1685 | 0 |  |  |  | -2025.769 |  |  |  |  | -2025.769 | -2025.769
Generated scrap | [8 empty] | -396.4441 | -853.6972 | -1343.451 | -2593.592 | -7421.699 |  |  |  | -10015.29 | -10015.29
Collected new scrap |  |  |  | 2593.592 | [7 empty] | 2593.592 |  |  |  |  | 2593.592 | 2593.592
Collected old scrap |  |  |  | 7421.699 | [7 empty] | 7421.699 |  |  |  |  | 7421.699 | 7421.699
Mine | 0 | [10 empty] | 0 |  |  |  |  | 0 | 0
Total raw materials | 0 | 9602.159 | 0 | 10015.29 | 10264.93 | 0 | 5282.989 | 14684.32 | 5069.084 | 10915.7 | 12523.76 | 78358.22 |  |  |  |  | 78358.22 | 78358.22
Yield |  | 99.37% |  | 89% | 93.8% |  | 95.7% | 100% | 92.18% | 92.18% | 89.27%

## Spain
18 | Iron ore | Pig iron | DRI | Scrap steel | BOF steel | OHF steel | EAF steel | Ingots and semis | Long products | Flat products | End-use goods | Use | Stock | Balancing flows | Exports | Imports | Production | Sum
Iron ore |  | 4231.911 | 0 | [8 empty] | 4231.911 |  | 0 | 0 | -4231.911 | 0 | 0
Pig iron |  |  |  |  | 3929.194 | 0 | 504.746 |  |  |  |  | 4433.94 |  | 0 | 4.725 | -233.415 | 4205.25 | 4205.25
DRI | [6 empty] | 672.52 |  |  |  |  | 672.52 |  | 0 | 2.76 | -675.28 | 0 | 0
Scrap steel |  |  |  |  | 982.2985 |  | 9210.529 |  |  |  |  | 10192.83 |  |  | 338.1 | -4929.4 | 5601.528 | 5601.528
BOF steel | [7 empty] | 4606.98 |  |  |  | 4606.98 |  | 0 |  |  | 4606.98 | 4606.98
OHF steel | [7 empty] | 0 |  |  |  | 0 |  | 0 |  |  | 0 | 0
EAF steel | [7 empty] | 9941.12 |  |  |  | 9941.12 |  | 0 |  |  | 9941.12 | 9941.12
Ingots and semis | [8 empty] | 10181.23 | 5045.027 |  | 15226.26 |  | 0 | 147.98 | -826.14 | 14548.1 | 14548.1
Long products | [10 empty] | 4144.42 | 4144.42 |  | 0 | 6060.32 | -1120.14 | 9084.6 | 9084.6
Flat products | [10 empty] | 8286.381 | 8286.381 |  | 0 | 2403.94 | -6188.7 | 4501.621 | 4501.621
End-use goods | [12 empty] | 9161.022 |  | 9020.9 | -7159.88 | 11022.04 | 11022.04
Waste | 0 | -26.66104 | 0 | -692.3237 | -304.5125 | 0 | -446.6752 | 0 |  |  |  | -1470.172 |  |  |  |  | -1470.172 | -1470.172
Generated scrap | [8 empty] | -1096.633 | -543.406 | -1408.759 | -3048.798 | -3245.054 |  |  |  | -6293.851 | -6293.851
Collected new scrap |  |  |  | 3048.798 | [7 empty] | 3048.798 |  |  |  |  | 3048.798 | 3048.798
Collected old scrap |  |  |  | 3245.054 | [7 empty] | 3245.054 |  |  |  |  | 3245.054 | 3245.054
Mine | 0 | [10 empty] | 0 |  |  |  |  | 0 | 0
Total raw materials | 0 | 4231.911 | 0 | 6293.851 | 4911.493 | 0 | 10387.8 | 14548.1 | 10181.23 | 5045.027 | 12430.8 | 68030.21 |  |  |  |  | 68030.21 | 68030.21
Yield |  | 99.37% |  | 89% | 93.8% |  | 95.7% | 100% | 89.23% | 89.23% | 88.67%

## Canada
19 | Iron ore | Pig iron | DRI | Scrap steel | BOF steel | OHF steel | EAF steel | Ingots and semis | Long products | Flat products | End-use goods | Use | Stock | Balancing flows | Exports | Imports | Production | Sum
Iron ore |  | 5564.25 | 1390.601 | [8 empty] | 6954.851 |  | 0 | 23961.6 | -3216.451 | 27700 | 27700
Pig iron |  |  |  |  | 5542.381 | 0 | 25.5594 |  |  |  |  | 5567.94 |  | 0 | 15.12 | -53.865 | 5529.195 | 5529.195
DRI | [6 empty] | 1386.44 |  |  |  |  | 1386.44 |  | 0 | 0 | -4.6 | 1381.84 | 1381.84
Scrap steel |  |  |  |  | 1473.291 |  | 4483.361 |  |  |  |  | 5956.652 |  |  | 3346.7 | -1485.68 | 7817.672 | 7817.672
BOF steel | [7 empty] | 6580.7 |  |  |  | 6580.7 |  | 0 |  |  | 6580.7 | 6580.7
OHF steel | [7 empty] | 0 |  |  |  | 0 |  | 0 |  |  | 0 | 0
EAF steel | [7 empty] | 5641.86 |  |  |  | 5641.86 |  | 0 |  |  | 5641.86 | 5641.86
Ingots and semis | [8 empty] | 3117.189 | 9166.131 |  | 12283.32 |  | 0 | 200.9 | -261.66 | 12222.56 | 12222.56
Long products | [10 empty] | 3804.36 | 3804.36 |  | 0 | 1592.5 | -2488.22 | 2908.64 | 2908.64
Flat products | [10 empty] | 8967.429 | 8967.429 |  | 0 | 3142.86 | -3557.4 | 8552.889 | 8552.889
End-use goods | [12 empty] | 16886.83 |  | 5571.3 | -11170.04 | 11288.09 | 11288.09
Waste | 0 | -35.05477 | -8.760785 | -966.2291 | -434.9716 | 0 | -253.5005 | 0 |  |  |  | -1698.517 |  |  |  |  | -1698.517 | -1698.517
Generated scrap | [8 empty] | -208.5492 | -613.2414 | -1483.702 | -2305.492 | -6478.409 |  |  |  | -8783.901 | -8783.901
Collected new scrap |  |  |  | 2305.492 | [7 empty] | 2305.492 |  |  |  |  | 2305.492 | 2305.492
Collected old scrap |  |  |  | 6478.409 | [7 empty] | 6478.409 |  |  |  |  | 6478.409 | 6478.409
Mine | 27700 | [10 empty] | 27700 |  |  |  |  | 27700 | 27700
Total raw materials | 27700 | 5564.25 | 1390.601 | 8783.901 | 7015.672 | 0 | 5895.361 | 12222.56 | 3117.189 | 9166.131 | 12771.79 | 93627.45 |  |  |  |  | 93627.45 | 93627.45
Yield | 100% | 99.37% | 99.37% | 89% | 93.8% |  | 95.7% | 100% | 93.31% | 93.31% | 88.38%

## Indonesia
20 | Iron ore | Pig iron | DRI | Scrap steel | BOF steel | OHF steel | EAF steel | Ingots and semis | Long products | Flat products | End-use goods | Use | Stock | Balancing flows | Exports | Imports | Production | Sum
Iron ore |  | 2339.438 | 49.06914 | [8 empty] | 2388.508 |  | 0 | 2034.5 | -2713.008 | 1710 | 1710
Pig iron |  |  |  |  | 2046.09 | 0 | 19.68045 |  |  |  |  | 2065.77 |  | 0 | 267.435 | -8.505 | 2324.7 | 2324.7
DRI | [6 empty] | 79.12 |  |  |  |  | 79.12 |  | 0 | 0.92 | -31.28 | 48.76 | 48.76
Scrap steel |  |  |  |  | 795.7015 |  | 2086.487 |  |  |  |  | 2882.188 |  |  | 50.96 | -999.6 | 1933.548 | 1933.548
BOF steel | [7 empty] | 2665.6 |  |  |  | 2665.6 |  | 0 |  |  | 2665.6 | 2665.6
OHF steel | [7 empty] | 0 |  |  |  | 0 |  | 0 |  |  | 0 | 0
EAF steel | [7 empty] | 2091.32 |  |  |  | 2091.32 |  | 0 |  |  | 2091.32 | 2091.32
Ingots and semis | [8 empty] | 3196 | 2887.448 |  | 6083.448 |  | 2533.692 | 622.3 | -4482.52 | 4756.92 | 4756.92
Long products | [10 empty] | 4775.54 | 4775.54 |  | 0 | 96.04 | -1739.5 | 3132.08 | 3132.08
Flat products | [10 empty] | 6601.719 | 6601.719 |  | 0 | 477.26 | -4249.28 | 2829.699 | 2829.699
End-use goods | [12 empty] | 12771.33 |  | 1610.14 | -4214.98 | 10166.49 | 10166.49
Waste | 0 | -14.73846 | -0.3091356 | -238.9779 | -176.191 | 0 | -93.96736 | 0 |  |  |  | -524.1839 |  |  |  |  | -524.1839 | -524.1839
Generated scrap | [8 empty] | -63.92 | -57.74896 | -1210.773 | -1332.442 | -840.0843 |  |  |  | -2172.526 | -2172.526
Collected new scrap |  |  |  | 1332.442 | [7 empty] | 1332.442 |  |  |  |  | 1332.442 | 1332.442
Collected old scrap |  |  |  | 840.0843 | [7 empty] | 840.0843 |  |  |  |  | 840.0843 | 840.0843
Mine | 1710 | [10 empty] | 1710 |  |  |  |  | 1710 | 1710
Total raw materials | 1710 | 2339.438 | 49.06914 | 2172.526 | 2841.791 | 0 | 2185.287 | 4756.92 | 3196 | 2887.448 | 11377.26 | 33515.74 |  |  |  |  | 33515.74 | 33515.74
Yield | 100% | 99.37% | 99.37% | 89% | 93.8% |  | 95.7% | 100% | 98% | 98% | 89.36%

## Poland
21 | Iron ore | Pig iron | DRI | Scrap steel | BOF steel | OHF steel | EAF steel | Ingots and semis | Long products | Flat products | End-use goods | Use | Stock | Balancing flows | Exports | Imports | Production | Sum
Iron ore |  | 4584.729 | 0 | [8 empty] | 4584.729 |  | 0 | 0 | -4584.729 | 0 | 0
Pig iron |  |  |  |  | 4447.403 | 0 | 332.407 |  |  |  |  | 4779.81 |  | 0 | 0 | -223.965 | 4555.845 | 4555.845
DRI | [6 empty] | 0 |  |  |  |  | 0 |  | 0 | 0 | 0 | 0 | 0
Scrap steel |  |  |  |  | 1111.851 |  | 3637.771 |  |  |  |  | 4749.621 |  |  | 1402.38 | -730.1 | 5421.901 | 5421.901
BOF steel | [7 empty] | 5214.58 |  |  |  | 5214.58 |  | 0 |  |  | 5214.58 | 5214.58
OHF steel | [7 empty] | 0 |  |  |  | 0 |  | 0 |  |  | 0 | 0
EAF steel | [7 empty] | 3799.46 |  |  |  | 3799.46 |  | 0 |  |  | 3799.46 | 3799.46
Ingots and semis | [8 empty] | 5525.706 | 3061.054 |  | 8586.76 |  | 0 | 660.52 | -233.24 | 9014.04 | 9014.04
Long products | [10 empty] | 4572.68 | 4572.68 |  | 0 | 2477.44 | -2086.42 | 4963.7 | 4963.7
Flat products | [10 empty] | 7448.821 | 7448.821 |  | 0 | 1330.84 | -6029.94 | 2749.721 | 2749.721
End-use goods | [12 empty] | 8337.605 |  | 9212 | -6845.3 | 10704.31 | 10704.31
Waste | 0 | -28.88379 | 0 | -670.1226 | -344.6737 | 0 | -170.7176 | 0 |  |  |  | -1214.398 |  |  |  |  | -1214.398 | -1214.398
Generated scrap | [8 empty] | -562.0064 | -311.3325 | -1317.196 | -2190.535 | -3901.489 |  |  |  | -6092.024 | -6092.024
Collected new scrap |  |  |  | 2190.535 | [7 empty] | 2190.535 |  |  |  |  | 2190.535 | 2190.535
Collected old scrap |  |  |  | 3901.489 | [7 empty] | 3901.489 |  |  |  |  | 3901.489 | 3901.489
Mine | 0 | [10 empty] | 0 |  |  |  |  | 0 | 0
Total raw materials | 0 | 4584.729 | 0 | 6092.024 | 5559.254 | 0 | 3970.178 | 9014.04 | 5525.706 | 3061.054 | 12021.5 | 49828.49 |  |  |  |  | 49828.49 | 49828.49
Yield |  | 99.37% |  | 89% | 93.8% |  | 95.7% | 100% | 89.83% | 89.83% | 89.04%

## Egypt
22 | Iron ore | Pig iron | DRI | Scrap steel | BOF steel | OHF steel | EAF steel | Ingots and semis | Long products | Flat products | End-use goods | Use | Stock | Balancing flows | Exports | Imports | Production | Sum
Iron ore |  | 475.4956 | 2269.216 | [8 empty] | 2744.712 |  | 0 | 103.35 | -1910.062 | 938 | 938
Pig iron |  |  |  |  | 484.7761 | 0 | 154.9889 |  |  |  |  | 639.765 |  | 0 | 0 | -167.265 | 472.5 | 472.5
DRI | [6 empty] | 2175.114 |  |  |  |  | 2175.114 |  | 79.80563 | 0 | 0 | 2254.92 | 2254.92
Scrap steel |  |  |  |  | 121.194 |  | 2718.382 |  |  |  |  | 2839.576 |  |  | 12.74 | -909.44 | 1942.876 | 1942.876
BOF steel | [7 empty] | 568.4 |  |  |  | 568.4 |  | 0 |  |  | 568.4 | 568.4
OHF steel | [7 empty] | 0 |  |  |  | 0 |  | 0 |  |  | 0 | 0
EAF steel | [7 empty] | 4831.4 |  |  |  | 4831.4 |  | 0 |  |  | 4831.4 | 4831.4
Ingots and semis | [8 empty] | 8089.906 | 775.1745 |  | 8865.08 |  | 0 | 33.32 | -3498.6 | 5399.8 | 5399.8
Long products | [10 empty] | 9304.12 | 9304.12 |  | 0 | 29.4 | -2487.24 | 6846.28 | 6846.28
Flat products | [10 empty] | 1871.21 | 1871.21 |  | 0 | 132.3 | -1347.5 | 656.0103 | 656.0103
End-use goods | [12 empty] | 11362.55 |  | 129.36 | -1136.8 | 10355.11 | 10355.11
Waste | 0 | -2.995622 | -14.29606 | -240.1307 | -37.57015 | 0 | -217.0848 | 0 |  |  |  | -512.0774 |  |  |  |  | -512.0774 | -512.0774
Generated scrap | [8 empty] | -1243.626 | -119.1642 | -820.2166 | -2183.006 | 0 |  |  |  | -2183.006 | -2183.006
Collected new scrap |  |  |  | 2183.006 | [7 empty] | 2183.006 |  |  |  |  | 2183.006 | 2183.006
Collected old scrap |  |  |  | 0 | [7 empty] | 0 |  |  |  |  | 0 | 0
Mine | 938 | [10 empty] | 938 |  |  |  |  | 938 | 938
Total raw materials | 938 | 475.4956 | 2269.216 | 2183.006 | 605.9701 | 0 | 5048.485 | 5399.8 | 8089.906 | 775.1745 | 11175.33 | 36960.38 |  |  |  |  | 36960.38 | 36960.38
Yield | 100% | 99.37% | 99.37% | 89% | 93.8% |  | 95.7% | 100% | 84.63% | 84.63% | 92.66%

## Saudi Arabia
23 | Iron ore | Pig iron | DRI | Scrap steel | BOF steel | OHF steel | EAF steel | Ingots and semis | Long products | Flat products | End-use goods | Use | Stock | Balancing flows | Exports | Imports | Production | Sum
Iron ore |  | 0 | 3526.984 | [8 empty] | 3526.984 |  | 0 | 0 | -3526.984 | 0 | 0
Pig iron |  |  |  |  | 0 | 0 | 34.02 |  |  |  |  | 34.02 |  | 0 | 0 | -34.02 | 0 | 0
DRI | [6 empty] | 3288.972 |  |  |  |  | 3288.972 |  | 218.5522 | 9.2 | -11.96 | 3504.764 | 3504.764
Scrap steel |  |  |  |  | 0 |  | 2031.679 |  |  |  |  | 2031.679 |  |  | 0 | 0 | 2031.679 | 2031.679
BOF steel | [7 empty] | 0 |  |  |  | 0 |  | 0 |  |  | 0 | 0
OHF steel | [7 empty] | 0 |  |  |  | 0 |  | 0 |  |  | 0 | 0
EAF steel | [7 empty] | 5124.42 |  |  |  | 5124.42 |  | 0 |  |  | 5124.42 | 5124.42
Ingots and semis | [8 empty] | 4271.824 | 2371.596 |  | 6643.42 |  | 0 | 6.86 | -1525.86 | 5124.42 | 5124.42
Long products | [10 empty] | 5479.18 | 5479.18 |  | 0 | 0.98 | -2050.16 | 3430 | 3430
Flat products | [10 empty] | 4606.099 | 4606.099 |  | 0 | 56.84 | -2758.7 | 1904.239 | 1904.239
End-use goods | [12 empty] | 14414.45 |  | 704.62 | -6007.4 | 9111.674 | 9111.674
Waste | 0 | 0 | -22.22 | -251.1064 | 0 | 0 | -230.2508 | 0 |  |  |  | -503.5773 |  |  |  |  | -503.5773 | -503.5773
Generated scrap | [8 empty] | -841.8241 | -467.3569 | -973.6047 | -2282.786 | 0 |  |  |  | -2282.786 | -2282.786
Collected new scrap |  |  |  | 2282.786 | [7 empty] | 2282.786 |  |  |  |  | 2282.786 | 2282.786
Collected old scrap |  |  |  | 0 | [7 empty] | 0 |  |  |  |  | 0 | 0
Mine | 0 | [10 empty] | 0 |  |  |  |  | 0 | 0
Total raw materials | 0 | 0 | 3526.984 | 2282.786 | 0 | 0 | 5354.671 | 5124.42 | 4271.824 | 2371.596 | 10085.28 | 33017.56 |  |  |  |  | 33017.56 | 33017.56
Yield |  |  | 99.37% | 89% |  |  | 95.7% | 100% | 80.29% | 80.29% | 90.35%

## Austria
24 | Iron ore | Pig iron | DRI | Scrap steel | BOF steel | OHF steel | EAF steel | Ingots and semis | Long products | Flat products | End-use goods | Use | Stock | Balancing flows | Exports | Imports | Production | Sum
Iron ore |  | 5520.504 | 0 | [8 empty] | 5520.504 |  | 0 | 0 | -4629.504 | 891 | 891
Pig iron |  |  |  |  | 5500.746 | 0 | 41.67873 |  |  |  |  | 5542.425 |  | 0 | 1.89 | -58.59 | 5485.725 | 5485.725
DRI | [6 empty] | 26.68 |  |  |  |  | 26.68 |  | 0 | 0 | -26.68 | 0 | 0
Scrap steel |  |  |  |  | 1833.582 |  | 603.4072 |  |  |  |  | 2436.989 |  |  | 1029.98 | -1076.04 | 2390.929 | 2390.929
BOF steel | [7 empty] | 6879.6 |  |  |  | 6879.6 |  | 0 |  |  | 6879.6 | 6879.6
OHF steel | [7 empty] | 0 |  |  |  | 0 |  | 0 |  |  | 0 | 0
EAF steel | [7 empty] | 642.88 |  |  |  | 642.88 |  | 0 |  |  | 642.88 | 642.88
Ingots and semis | [8 empty] | 2094.216 | 5784.004 |  | 7878.22 |  | 0 | 236.18 | -591.92 | 7522.48 | 7522.48
Long products | [10 empty] | 1677.76 | 1677.76 |  | 0 | 1487.64 | -1226.96 | 1938.44 | 1938.44
Flat products | [10 empty] | 2369.668 | 2369.668 |  | 0 | 4878.44 | -1894.34 | 5353.768 | 5353.768
End-use goods | [12 empty] | 3709.089 |  | 3611.3 | -3705.38 | 3615.009 | 3615.009
Waste | 0 | -34.77918 | 0 | -295.5081 | -454.7284 | 0 | -28.88594 | 0 |  |  |  | -813.9016 |  |  |  |  | -813.9016 | -813.9016
Generated scrap | [8 empty] | -155.7758 | -430.2363 | -432.4191 | -1018.431 | -1668.006 |  |  |  | -2686.437 | -2686.437
Collected new scrap |  |  |  | 1018.431 | [7 empty] | 1018.431 |  |  |  |  | 1018.431 | 1018.431
Collected old scrap |  |  |  | 1668.006 | [7 empty] | 1668.006 |  |  |  |  | 1668.006 | 1668.006
Mine | 891 | [10 empty] | 891 |  |  |  |  | 891 | 891
Total raw materials | 891 | 5520.504 | 0 | 2686.437 | 7334.328 | 0 | 671.7659 | 7522.48 | 2094.216 | 5784.004 | 4047.428 | 36552.16 |  |  |  |  | 36552.16 | 36552.16
Yield | 100% | 99.37% |  | 89% | 93.8% |  | 95.7% | 100% | 92.56% | 92.56% | 89.32%

## Belgium
25 | Iron ore | Pig iron | DRI | Scrap steel | BOF steel | OHF steel | EAF steel | Ingots and semis | Long products | Flat products | End-use goods | Use | Stock | Balancing flows | Exports | Imports | Production | Sum
Iron ore |  | 4039.811 | 0 | [8 empty] | 4039.811 |  | 0 | 3.9 | -4043.711 | 0 | 0
Pig iron |  |  |  |  | 4019.463 | 0 | 30.80731 |  |  |  |  | 4050.27 |  | 0 | 136.08 | -171.99 | 4014.36 | 4014.36
DRI | [6 empty] | 34.04 |  |  |  |  | 34.04 |  | 0 | 0 | -34.04 | 0 | 0
Scrap steel |  |  |  |  | 1004.866 |  | 2441.987 |  |  |  |  | 3446.852 |  |  | 3088.96 | -4083.66 | 2452.152 | 2452.152
BOF steel | [7 empty] | 4712.82 |  |  |  | 4712.82 |  | 0 |  |  | 4712.82 | 4712.82
OHF steel | [7 empty] | 0 |  |  |  | 0 |  | 0 |  |  | 0 | 0
EAF steel | [7 empty] | 2399.04 |  |  |  | 2399.04 |  | 0 |  |  | 2399.04 | 2399.04
Ingots and semis | [8 empty] | 833.0218 | 8255.498 |  | 9088.52 |  | 0 | 159.74 | -2136.4 | 7111.86 | 7111.86
Long products | [10 empty] | 987.84 | 987.84 |  | 0 | 1297.52 | -1503.32 | 782.04 | 782.04
Flat products | [10 empty] | 2276.953 | 2276.953 |  | 0 | 13126.12 | -7652.82 | 7750.253 | 7750.253
End-use goods | [12 empty] | 3163.109 |  | 6689.48 | -6965.84 | 2886.749 | 2886.749
Waste | 0 | -25.45081 | 0 | -303.075 | -311.5084 | 0 | -107.7939 | 0 |  |  |  | -747.828 |  |  |  |  | -747.828 | -747.828
Generated scrap | [8 empty] | -50.98185 | -505.2455 | -378.0438 | -934.2711 | -1820.956 |  |  |  | -2755.227 | -2755.227
Collected new scrap |  |  |  | 934.2711 | [7 empty] | 934.2711 |  |  |  |  | 934.2711 | 934.2711
Collected old scrap |  |  |  | 1820.956 | [7 empty] | 1820.956 |  |  |  |  | 1820.956 | 1820.956
Mine | 0 | [10 empty] | 0 |  |  |  |  | 0 | 0
Total raw materials | 0 | 4039.811 | 0 | 2755.227 | 5024.328 | 0 | 2506.834 | 7111.86 | 833.0218 | 8255.498 | 3264.793 | 33791.37 |  |  |  |  | 33791.37 | 33791.37
Yield |  | 99.37% |  | 89% | 93.8% |  | 95.7% | 100% | 93.88% | 93.88% | 88.42%

## United Kingdom
26 | Iron ore | Pig iron | DRI | Scrap steel | BOF steel | OHF steel | EAF steel | Ingots and semis | Long products | Flat products | End-use goods | Use | Stock | Balancing flows | Exports | Imports | Production | Sum
Iron ore |  | 8343.997 | 0 | [8 empty] | 8343.997 |  | 0 | 0 | -8343.997 | 0 | 0
Pig iron |  |  |  |  | 7943.266 | 0 | 389.7443 |  |  |  |  | 8333.01 |  | 0 | 2.835 | -44.415 | 8291.43 | 8291.43
DRI | [6 empty] | 13.8 |  |  |  |  | 13.8 |  | 0 | 0 | -13.8 | 0 | 0
Scrap steel |  |  |  |  | 1513.003 |  | 1487.845 |  |  |  |  | 3000.848 |  |  | 7124.6 | -295.96 | 9829.488 | 9829.488
BOF steel | [7 empty] | 8869.98 |  |  |  | 8869.98 |  | 0 |  |  | 8869.98 | 8869.98
OHF steel | [7 empty] | 0 |  |  |  | 0 |  | 0 |  |  | 0 | 0
EAF steel | [7 empty] | 1810.06 |  |  |  | 1810.06 |  | 0 |  |  | 1810.06 | 1810.06
Ingots and semis | [8 empty] | 3498.476 | 4904.044 |  | 8402.52 |  | 0 | 2633.26 | -355.74 | 10680.04 | 10680.04
Long products | [10 empty] | 3522.12 | 3522.12 |  | 0 | 1827.7 | -2145.22 | 3204.6 | 3204.6
Flat products | [10 empty] | 5959.16 | 5959.16 |  | 0 | 2075.64 | -3542.7 | 4492.1 | 4492.1
End-use goods | [12 empty] | 14352.91 |  | 5698.7 | -11615.94 | 8435.67 | 8435.67
Waste | 0 | -52.56718 | 0 | -1214.881 | -586.2887 | 0 | -81.32976 | 0 |  |  |  | -1935.066 |  |  |  |  | -1935.066 | -1935.066
Generated scrap | [8 empty] | -293.8755 | -411.9447 | -1045.61 | -1751.43 | -9292.939 |  |  |  | -11044.37 | -11044.37
Collected new scrap |  |  |  | 1751.43 | [7 empty] | 1751.43 |  |  |  |  | 1751.43 | 1751.43
Collected old scrap |  |  |  | 9292.939 | [7 empty] | 9292.939 |  |  |  |  | 9292.939 | 9292.939
Mine | 0 | [10 empty] | 0 |  |  |  |  | 0 | 0
Total raw materials | 0 | 8343.997 | 0 | 11044.37 | 9456.269 | 0 | 1891.39 | 10680.04 | 3498.476 | 4904.044 | 9481.28 | 59299.86 |  |  |  |  | 59299.86 | 59299.86
Yield |  | 99.37% |  | 89% | 93.8% |  | 95.7% | 100% | 91.6% | 91.6% | 88.97%

## Netherlands
27 | Iron ore | Pig iron | DRI | Scrap steel | BOF steel | OHF steel | EAF steel | Ingots and semis | Long products | Flat products | End-use goods | Use | Stock | Balancing flows | Exports | Imports | Production | Sum
Iron ore |  | 5297.81 | 0 | [8 empty] | 5297.81 |  | 0 | 15185.3 | -20483.11 | 0 | 0
Pig iron |  |  |  |  | 5397.313 | 0 | 38.1654 |  |  |  |  | 5435.479 |  | 0 | 207.9 | -378.945 | 5264.434 | 5264.434
DRI | [6 empty] | 63.48 |  |  |  |  | 63.48 |  | 0 | 11.96 | -75.44 | 0 | 0
Scrap steel |  |  |  |  | 1799.104 |  | 7.926175 |  |  |  |  | 1807.031 |  |  | 3973.9 | -1608.18 | 4172.751 | 4172.751
BOF steel | [7 empty] | 6750.24 |  |  |  | 6750.24 |  | 0 |  |  | 6750.24 | 6750.24
OHF steel | [7 empty] | 0 |  |  |  | 0 |  | 0 |  |  | 0 | 0
EAF steel | [7 empty] | 104.86 |  |  |  | 104.86 |  | 0 |  |  | 104.86 | 104.86
Ingots and semis | [8 empty] | 178.8514 | 6641.949 |  | 6820.8 |  | 0 | 769.3 | -735 | 6855.1 | 6855.1
Long products | [10 empty] | 1501.36 | 1501.36 |  | 0 | 723.24 | -2054.08 | 170.52 | 170.52
Flat products | [10 empty] | 1297.307 | 1297.307 |  | 0 | 8311.38 | -3276.14 | 6332.547 | 6332.547
End-use goods | [12 empty] | 3189.442 |  | 5482.12 | -6144.6 | 2526.962 | 2526.962
Waste | 0 | -33.3762 | 0 | -515.7332 | -446.1779 | 0 | -4.711578 | 0 |  |  |  | -999.9989 |  |  |  |  | -999.9989 | -999.9989
Generated scrap | [8 empty] | -8.331435 | -309.4019 | -271.7045 | -589.4378 | -4099.046 |  |  |  | -4688.484 | -4688.484
Collected new scrap |  |  |  | 589.4378 | [7 empty] | 589.4378 |  |  |  |  | 589.4378 | 589.4378
Collected old scrap |  |  |  | 4099.046 | [7 empty] | 4099.046 |  |  |  |  | 4099.046 | 4099.046
Mine | 0 | [10 empty] | 0 |  |  |  |  | 0 | 0
Total raw materials | 0 | 5297.81 | 0 | 4688.484 | 7196.418 | 0 | 109.5716 | 6855.1 | 178.8514 | 6641.949 | 2798.667 | 33766.85 |  |  |  |  | 33766.85 | 33766.85
Yield |  | 99.37% |  | 89% | 93.8% |  | 95.7% | 100% | 95.34% | 95.34% | 90.29%

## Australia
28 | Iron ore | Pig iron | DRI | Scrap steel | BOF steel | OHF steel | EAF steel | Ingots and semis | Long products | Flat products | End-use goods | Use | Stock | Balancing flows | Exports | Imports | Production | Sum
Iron ore |  | 3417.863 | 0 | [8 empty] | 3417.863 |  | 0 | 526843.85 | -29267.71 | 500994 | 500994
Pig iron |  |  |  |  | 3173.612 | 0 | 234.0581 |  |  |  |  | 3407.67 |  | 0 | 0 | -11.34 | 3396.33 | 3396.33
DRI | [6 empty] | 0 |  |  |  |  | 0 |  | 0 | 0 | 0 | 0 | 0
Scrap steel |  |  |  |  | 793.403 |  | 920.0276 |  |  |  |  | 1713.431 |  |  | 1860.04 | -21.56 | 3551.911 | 3551.911
BOF steel | [7 empty] | 3721.06 |  |  |  | 3721.06 |  | 0 |  |  | 3721.06 | 3721.06
OHF steel | [7 empty] | 0 |  |  |  | 0 |  | 0 |  |  | 0 | 0
EAF steel | [7 empty] | 1104.46 |  |  |  | 1104.46 |  | 0 |  |  | 1104.46 | 1104.46
Ingots and semis | [8 empty] | 1896.094 | 2883.366 |  | 4779.46 |  | 0 | 48.02 | -1.96 | 4825.52 | 4825.52
Long products | [10 empty] | 2309.86 | 2309.86 |  | 0 | 125.44 | -789.88 | 1645.42 | 1645.42
Flat products | [10 empty] | 2634.47 | 2634.47 |  | 0 | 567.42 | -699.72 | 2502.17 | 2502.17
End-use goods | [12 empty] | 9275.173 |  | 872.2 | -5710.46 | 4436.913 | 4436.913
Waste | 0 | -21.53253 | 0 | -439.0002 | -245.9549 | 0 | -49.62568 | 0 |  |  |  | -756.1133 |  |  |  |  | -756.1133 | -756.1133
Generated scrap | [8 empty] | -250.6736 | -381.1963 | -507.4174 | -1139.287 | -2851.623 |  |  |  | -3990.911 | -3990.911
Collected new scrap |  |  |  | 1139.287 | [7 empty] | 1139.287 |  |  |  |  | 1139.287 | 1139.287
Collected old scrap |  |  |  | 2851.623 | [7 empty] | 2851.623 |  |  |  |  | 2851.623 | 2851.623
Mine | 500994 | [10 empty] | 500994 |  |  |  |  | 500994 | 500994
Total raw materials | 500994 | 3417.863 | 0 | 3990.911 | 3967.015 | 0 | 1154.086 | 4825.52 | 1896.094 | 2883.366 | 4944.33 | 528073.2 |  |  |  |  | 528073.2 | 528073.2
Yield | 100% | 99.37% |  | 89% | 93.8% |  | 95.7% | 100% | 86.78% | 86.78% | 89.74%

## South Africa
29 | Iron ore | Pig iron | DRI | Scrap steel | BOF steel | OHF steel | EAF steel | Ingots and semis | Long products | Flat products | End-use goods | Use | Stock | Balancing flows | Exports | Imports | Production | Sum
Iron ore |  | 4245.225 | 1041.562 | [8 empty] | 5286.787 |  | 0 | 42415.1 | -1701.887 | 46000 | 46000
Pig iron |  |  |  |  | 3266.388 | 0 | 541.9619 |  |  |  |  | 3808.35 |  | 0 | 410.13 | 0 | 4218.48 | 4218.48
DRI | [6 empty] | 977.04 |  |  |  |  | 977.04 |  | 0 | 57.96 | 0 | 1035 | 1035
Scrap steel |  |  |  |  | 816.597 |  | 1051.322 |  |  |  |  | 1867.919 |  |  | 1240.68 | -72.52 | 3036.079 | 3036.079
BOF steel | [7 empty] | 3829.84 |  |  |  | 3829.84 |  | 0 |  |  | 3829.84 | 3829.84
OHF steel | [7 empty] | 0 |  |  |  | 0 |  | 0 |  |  | 0 | 0
EAF steel | [7 empty] | 2459.8 |  |  |  | 2459.8 |  | 0 |  |  | 2459.8 | 2459.8
Ingots and semis | [8 empty] | 2532.66 | 3637.42 |  | 6170.08 |  | 0 | 150.92 | -31.36 | 6289.64 | 6289.64
Long products | [10 empty] | 2111.9 | 2111.9 |  | 0 | 484.12 | -342.02 | 2254 | 2254
Flat products | [10 empty] | 3030.426 | 3030.426 |  | 0 | 1332.8 | -1126.02 | 3237.206 | 3237.206
End-use goods | [12 empty] | 4692.293 |  | 1487.64 | -1588.58 | 4591.353 | 4591.353
Waste | 0 | -26.74492 | -6.56184 | -375.2457 | -253.1451 | 0 | -110.5239 | 0 |  |  |  | -772.2215 |  |  |  |  | -772.2215 | -772.2215
Generated scrap | [8 empty] | -278.6603 | -400.2134 | -550.9737 | -1229.847 | -2181.477 |  |  |  | -3411.325 | -3411.325
Collected new scrap |  |  |  | 1229.847 | [7 empty] | 1229.847 |  |  |  |  | 1229.847 | 1229.847
Collected old scrap |  |  |  | 2181.477 | [7 empty] | 2181.477 |  |  |  |  | 2181.477 | 2181.477
Mine | 46000 | [10 empty] | 46000 |  |  |  |  | 46000 | 46000
Total raw materials | 46000 | 4245.225 | 1041.562 | 3411.325 | 4082.985 | 0 | 2570.324 | 6289.64 | 2532.66 | 3637.42 | 5142.326 | 78953.47 |  |  |  |  | 78953.47 | 78953.47
Yield | 100% | 99.37% | 99.37% | 89% | 93.8% |  | 95.7% | 100% | 89% | 89% | 89.29%

## Malaysia
30 | Iron ore | Pig iron | DRI | Scrap steel | BOF steel | OHF steel | EAF steel | Ingots and semis | Long products | Flat products | End-use goods | Use | Stock | Balancing flows | Exports | Imports | Production | Sum
Iron ore |  | 453.6228 | 886.0219 | [8 empty] | 1339.645 |  | 0 | 8620.3 | -8939.945 | 1020 | 1020
Pig iron |  |  |  |  | 0 | 0 | 465.885 |  |  |  |  | 465.885 |  | 0 | 0 | -15.12 | 450.765 | 450.765
DRI | [6 empty] | 570.4 |  |  |  |  | 570.4 |  | 0 | 359.72 | -49.68 | 880.44 | 880.44
Scrap steel |  |  |  |  | 0 |  | 2838.658 |  |  |  |  | 2838.658 |  |  | 46.06 | -437.08 | 2447.638 | 2447.638
BOF steel | [7 empty] | 0 |  |  |  | 0 |  | 0 |  |  | 0 | 0
OHF steel | [7 empty] | 0 |  |  |  | 0 |  | 0 |  |  | 0 | 0
EAF steel | [7 empty] | 3708.32 |  |  |  | 3708.32 |  | 0 |  |  | 3708.32 | 3708.32
Ingots and semis | [8 empty] | 3340 | 861.7653 |  | 4201.765 |  | -441.5053 | 115.64 | -167.58 | 3708.32 | 3708.32
Long products | [10 empty] | 6287.68 | 6287.68 |  | 0 | 370.44 | -3384.92 | 3273.2 | 3273.2
Flat products | [10 empty] | 4032.47 | 4032.47 |  | 0 | 485.1 | -3673.04 | 844.53 | 844.53
End-use goods | [12 empty] | 9887.943 |  | 1857.1 | -2366.7 | 9378.343 | 9378.343
Waste | 0 | -2.857824 | -5.581938 | -302.517 | 0 | 0 | -166.6225 | 0 |  |  |  | -477.5793 |  |  |  |  | -477.5793 | -477.5793
Generated scrap | [8 empty] | -66.8 | -17.23531 | -941.8066 | -1025.842 | -1724.313 |  |  |  | -2750.155 | -2750.155
Collected new scrap |  |  |  | 1025.842 | [7 empty] | 1025.842 |  |  |  |  | 1025.842 | 1025.842
Collected old scrap |  |  |  | 1724.313 | [7 empty] | 1724.313 |  |  |  |  | 1724.313 | 1724.313
Mine | 1020 | [10 empty] | 1020 |  |  |  |  | 1020 | 1020
Total raw materials | 1020 | 453.6228 | 886.0219 | 2750.155 | 0 | 0 | 3874.943 | 3708.32 | 3340 | 861.7653 | 10320.15 | 27214.98 |  |  |  |  | 27214.98 | 27214.98
Yield | 100% | 99.37% | 99.37% | 89% |  |  | 95.7% | 100% | 98% | 98% | 90.87%

## Thailand
31 | Iron ore | Pig iron | DRI | Scrap steel | BOF steel | OHF steel | EAF steel | Ingots and semis | Long products | Flat products | End-use goods | Use | Stock | Balancing flows | Exports | Imports | Production | Sum
Iron ore |  | 0 | 0 | [8 empty] | 0 |  | 10 | 0 | 0 | 10 | 10
Pig iron |  |  |  |  | 0 | 0 | 349.65 |  |  |  |  | 349.65 |  | 0 | 0.945 | -350.595 | 0 | 0
DRI | [6 empty] | 0 |  |  |  |  | 0 |  | 0 | 0 | 0 | 0 | 0
Scrap steel |  |  |  |  | 0 |  | 4841.175 |  |  |  |  | 4841.175 |  |  | 389.06 | -926.1 | 4304.135 | 4304.135
BOF steel | [7 empty] | 0 |  |  |  | 0 |  | 0 |  |  | 0 | 0
OHF steel | [7 empty] | 0 |  |  |  | 0 |  | 0 |  |  | 0 | 0
EAF steel | [7 empty] | 4967.62 |  |  |  | 4967.62 |  | 0 |  |  | 4967.62 | 4967.62
Ingots and semis | [8 empty] | 5336.18 | 2735.1 |  | 8071.28 |  | 0 | 3.92 | -3107.58 | 4967.62 | 4967.62
Long products | [10 empty] | 6848.24 | 6848.24 |  | 0 | 752.64 | -2570.54 | 5030.34 | 5030.34
Flat products | [10 empty] | 10343.86 | 10343.86 |  | 0 | 206.78 | -7972.3 | 2578.34 | 2578.34
End-use goods | [12 empty] | 13717.04 |  | 4868.64 | -3252.62 | 15333.06 | 15333.06
Waste | 0 | 0 | 0 | -531.9718 | 0 | 0 | -223.2055 | 0 |  |  |  | -755.1773 |  |  |  |  | -755.1773 | -755.1773
Generated scrap | [8 empty] | -305.8399 | -156.7606 | -1859.035 | -2321.635 | -2514.472 |  |  |  | -4836.107 | -4836.107
Collected new scrap |  |  |  | 2321.635 | [7 empty] | 2321.635 |  |  |  |  | 2321.635 | 2321.635
Collected old scrap |  |  |  | 2514.472 | [7 empty] | 2514.472 |  |  |  |  | 2514.472 | 2514.472
Mine | 10 | [10 empty] | 10 |  |  |  |  | 10 | 10
Total raw materials | 10 | 0 | 0 | 4836.107 | 0 | 0 | 5190.825 | 4967.62 | 5336.18 | 2735.1 | 17192.1 | 40267.93 |  |  |  |  | 40267.93 | 40267.93
Yield | 100% |  |  | 89% |  |  | 95.7% | 100% | 94.27% | 94.27% | 89.19%

## Sweden
32 | Iron ore | Pig iron | DRI | Scrap steel | BOF steel | OHF steel | EAF steel | Ingots and semis | Long products | Flat products | End-use goods | Use | Stock | Balancing flows | Exports | Imports | Production | Sum
Iron ore |  | 2724.59 | 100.9158 | [8 empty] | 2825.506 |  | 0 | 13058.5 | -684.0057 | 15200 | 15200
Pig iron |  |  |  |  | 2415.522 | 0 | 267.3326 |  |  |  |  | 2682.855 |  | 0 | 72.765 | -48.195 | 2707.425 | 2707.425
DRI | [6 empty] | 126.96 |  |  |  |  | 126.96 |  | 0 | 2.76 | -29.44 | 100.28 | 100.28
Scrap steel |  |  |  |  | 603.8806 |  | 1293.314 |  |  |  |  | 1897.195 |  |  | 1221.08 | -255.78 | 2862.495 | 2862.495
BOF steel | [7 empty] | 2832.2 |  |  |  | 2832.2 |  | 0 |  |  | 2832.2 | 2832.2
OHF steel | [7 empty] | 0 |  |  |  | 0 |  | 0 |  |  | 0 | 0
EAF steel | [7 empty] | 1615.04 |  |  |  | 1615.04 |  | 0 |  |  | 1615.04 | 1615.04
Ingots and semis | [8 empty] | 993.9555 | 3521.884 |  | 4515.84 |  | 0 | 170.52 | -239.12 | 4447.24 | 4447.24
Long products | [10 empty] | 1254.4 | 1254.4 |  | 0 | 476.28 | -897.68 | 833 | 833
Flat products | [10 empty] | 2128.37 | 2128.37 |  | 0 | 2377.48 | -1554.28 | 2951.57 | 2951.57
End-use goods | [12 empty] | 3552.455 |  | 2649.92 | -3192.84 | 3009.535 | 3009.535
Waste | 0 | -17.16492 | -0.6357693 | -353.7915 | -187.203 | 0 | -72.56711 | 0 |  |  |  | -631.3623 |  |  |  |  | -631.3623 | -631.3623
Generated scrap | [8 empty] | -160.9555 | -570.314 | -373.2359 | -1104.505 | -2111.781 |  |  |  | -3216.287 | -3216.287
Collected new scrap |  |  |  | 1104.505 | [7 empty] | 1104.505 |  |  |  |  | 1104.505 | 1104.505
Collected old scrap |  |  |  | 2111.781 | [7 empty] | 2111.781 |  |  |  |  | 2111.781 | 2111.781
Mine | 15200 | [10 empty] | 15200 |  |  |  |  | 15200 | 15200
Total raw materials | 15200 | 2724.59 | 100.9158 | 3216.287 | 3019.403 | 0 | 1687.607 | 4447.24 | 993.9555 | 3521.884 | 3382.77 | 38294.65 |  |  |  |  | 38294.65 | 38294.65
Yield | 100% | 99.37% | 99.37% | 89% | 93.8% |  | 95.7% | 100% | 83.81% | 83.81% | 88.97%