## list
Country
China
India
Japan
United States
Russia
South Korea
Germany
Türkiye
Brazil
Iran
Italy
Ukraine
Mexico
Vietnam
France
Spain
Canada
Indonesia
Poland
Egypt
Saudi Arabia
Austria
Belgium
United Kingdom
Netherlands
Australia
South Africa
Malaysia
Thailand
Sweden

## parameters
Parameters | Values | Ref.
BF yield | 99.37% | Cullen et al. 2012
DR yield | 99.37% | Cullen et al. 2012
Scrap collection and processing yield | 89% | Watari et al. 2023
BOF yield | 93.8% | Pauliuk et al. 2013
OHF yield | 93.8% | Assumption
EAF yield | 95.7% | Pauliuk et al. 2013
Hot-rolled flat to finished flat yield | 97.16% | WSA data
Forming yield for data inconsistent countries | 98% | WSA data
Fabrication yield of long products | 94% | Watari et al. 2023
Fabrication yield of flat products | 86% | Watari et al. 2023
Iron content of exported iron ore | 65% | Wieland et al. 2022
Iron content of pig iron | 94.5% | Harvey 2020
Iron content of DRI | 92% | Harvey 2020
Iron content of steel | 98% | Yang et al. 2023

## data
2 |  | WSA | USGS | USGS | WSA | WSA | WSA | WSA | WSA | WSA | WSA | WSA | WSA | WSA | WSA | WSA | WSA | WSA | WSA | WSA | WSA | WSA | WSA | WSA | WSA | WSA
Index | Entity | Production of usable iron ore | Production of iron ore | Iron content | Exports of iron ore | Production of pig iron | Exports of pig iron | Imports of pig iron | Production of DRI | Exports of DRI | Imports of DRI | Exports of scrap | Imports of scrap | Production of BOF steel | Production of OHF steel | Production of EAF steel | Exports of ingots and semis | imports of ingots and semis | Production of long products | Exports of long products | Imports of long products | Production of flat products | Exports of flat products | Imports of flat products | Indirect exports | Indirect imports
3 | China | 102356.9 | 63416.3 | 61.96% | 0 | 113040.6 | 3333 | 18 | 43.14034 | 0 | 0 | 0 | 5099 | 105843 | 1081 | 19396 | 5089 | 4901 | 80070 | 1513 | 1184 | 49189.6 | 3472 | 14103 | 11694 | 4719
4 | India | 65316.92 | 41795.95 | 63.99% | 22696.7 | 18336.04 | 272 | 2 | 4728.274 | 0 | 0 | 0 | 700 | 14730 | 2500 | 9670 | 205 | 409 | 12344 | 392 | 97 | 16810.74 | 2562 | 1047 | 1062 | 725
5 | Japan | 1.454 | 0 | 0% | 0 | 81071 | 224 | 851 | 0 | 0 | 0 | 2895 | 321 | 75784 | 0 | 30309 | 1499 | 12 | 38021 | 3602 | 327 | 58689.42 | 21215 | 4474 | 19012 | 3257
6 | United States | 63089 | 39703 | 62.93% | 3994.9 | 47878 | 72 | 4970 | 1560 | 0 | 0 | 5761 | 3355 | 53953 | 0 | 47849 | 102 | 7764 | 29898 | 1446 | 9866 | 67711.24 | 3571 | 13383 | 16458 | 30017
7 | Russia | 86630 | 50000 | 57.72% | 11310.65 | 44536 | 3563 | 0 | 1920 | 0 | 0 | 6802 | 312 | 34300 | 16170 | 6674 | 12191 | 15 | 23788 | 3926 | 883 | 22054.2 | 10726 | 958 | 2146 | 1603
8 | South Korea | 0 | 0 | 0% | 0 | 24937 | 0 | 2272 | 0 | 0 | 0 | 35 | 6852 | 24666 | 0 | 18248 | 124 | 3444 | 18171 | 2417 | 1420 | 25474.05 | 10002 | 6229 | 11279 | 1417
9 | Germany | 462 | 298 | 64.5% | 13.65 | 30845 | 117 | 257 | 455 | 0 | 0 | 6869 | 3519 | 33052 | 0 | 13024 | 2451 | 1773 | 14142 | 6654 | 6483 | 25359.41 | 12720 | 9945 | 17555 | 13342
10 | Türkiye | 3738.935 | 2018.071 | 53.97% | 0 | 4891.987 | 0 | 297 | 0 | 0 | 0 | 30 | 7438 | 5229 | 0 | 9096 | 1235 | 2581 | 8670 | 4880 | 575 | 5972.568 | 761 | 3811 | 1075 | 1420
11 | Brazil | 212576 | 141106 | 66.38% | 104074.1 | 27723 | 3809 | 0 | 412 | 0 | 0 | 7 | 23 | 21677 | 0 | 5706 | 6213 | 112 | 7000 | 918 | 245 | 10894 | 2156 | 536 | 1670 | 1082
12 | Iran | 10162.02 | 5011.182 | 49.31% | 0 | 1808.955 | 0 | 0 | 3728.813 | 0 | 0 | 0 | 0 | 2200 | 0 | 4399 | 0 | 402 | 2898 | 0 | 1035 | 2789.321 | 0 | 2135 | 30 | 816
13 | Italy | 0 | 0 | 0% | 0 | 11220 | 27 | 1104 | 0 | 0 | 0 | 166 | 4057 | 10676 | 0 | 15946 | 841 | 2071 | 14322 | 4398 | 2407 | 10212.94 | 4072 | 11579 | 10721 | 6212
14 | Ukraine | 55883.2 | 30600 | 54.76% | 12660.7 | 25697 | 0 | 0 | 0 | 0 | 0 | 5010 | 23 | 14899 | 15883 | 445 | 8884 | 25 | 14119 | 5638 | 0 | 6344.225 | 6485 | 0 | 777 | 337
15 | Mexico | 11325 | 6795 | 60% | 51.35 | 4856 | 131 | 1387 | 5589 | 0 | 0 | 184 | 1962 | 5236 | 0 | 10394 | 2492 | 587 | 6169 | 689 | 1476 | 5332.841 | 1127 | 3189 | 6920 | 7102
16 | Vietnam | 147.5372 | 81.14547 | 55% | 0 | 23.11416 | 0 | 0 | 0 | 0 | 0 | 0 | 0 | 0 | 0 | 306 | 0 | 1087 | 1589 | 12 | 178 | 0 | 0 | 1205 | 32 | 332
17 | France | 0 | 0 | 0% | 13.65 | 13916 | 1 | 297 | 0 | 0 | 0 | 4526 | 3223 | 12513 | 0 | 8227 | 2448 | 1766 | 5457 | 3234 | 4371 | 12286.23 | 10459 | 9845 | 9611 | 9068
18 | Spain | 0 | 0 | 0% | 16.9 | 4059 | 2 | 388 | 0 | 0 | 0 | 53 | 6057 | 4216 | 0 | 11525 | 376 | 772 | 9667 | 3223 | 2213 | 5002.514 | 1923 | 5943 | 6408 | 5730
19 | Canada | 35247 | 22744 | 64.53% | 17231.5 | 8904 | 109 | 68 | 1126 | 0 | 0 | 1913 | 1326 | 9608 | 0 | 6986 | 355 | 531 | 4106 | 2115 | 2798 | 10022.51 | 1570 | 4438 | 7782 | 8686
20 | Indonesia | 358.2029 | 196.9951 | 55% | 92.3 | 0 | 4 | 159 | 1271.314 | 0 | 0 | 0 | 1266 | 0 | 0 | 2848 | 4 | 1250 | 1939 | 309 | 362 | 1746.848 | 685 | 1484 | 583 | 1476
21 | Poland | 0 | 0 | 0% | 0.65 | 6492 | 0 | 0 | 0 | 0 | 0 | 760 | 175 | 6794 | 0 | 3290 | 1257 | 36 | 4800 | 1974 | 493 | 3886.202 | 488 | 1247 | 2573 | 2192
22 | Egypt | 1350.466 | 675.2331 | 50% | 0 | 703.6639 | 0 | 0 | 1499.728 | 0 | 0 | 0 | 0 | 1160 | 0 | 1660 | 0 | 1565 | 2647.033 | 0 | 220 | 900.5087 | 0 | 405 | 27 | 394
23 | Saudi Arabia | 0 | 0 | 0% | 0 | 0 | 0 | 0 | 2429.941 | 0 | 0 | 0 | 0 | 0 | 0 | 2981 | 0 | 42 | 1612.852 | 0 | 343 | 758.0848 | 0 | 1130 | 37 | 964
24 | Austria | 1800 | 500 | 27.78% | 0 | 4318 | 0 | 30 | 0 | 0 | 0 | 753 | 678 | 5164 | 0 | 531 | 248 | 176 | 1425 | 839 | 865 | 3819.165 | 2763 | 1120 | 2215 | 2600
25 | Belgium | 0 | 0 | 0% | 21 | 8471 | 181 | 334 | 0 | 0 | 0 | 1740 | 3178 | 8910 | 0 | 2705 | 1110 | 4442 | 1216 | 1826 | 2275 | 12118 | 14186 | 5200 | 5484 | 5362
26 | United Kingdom | 1.033 | 0.568 | 54.99% | 0.65 | 10890 | 1 | 134 | 0 | 0 | 0 | 4382 | 190 | 11551 | 0 | 3458 | 522 | 525 | 5741 | 3139 | 2101 | 7117.579 | 3521 | 4305 | 5782 | 8210
27 | Netherlands | 0 | 0 | 0% | 102.05 | 4963.901 | 63 | 128 | 0 | 0 | 0 | 3217 | 1458 | 5507 | 0 | 159 | 538 | 299 | 427 | 706 | 2297 | 4413.754 | 4786 | 2777 | 3428 | 4079
28 | Australia | 167935 | 104226 | 62.06% | 102265.15 | 7049 | 3 | 6 | 325 | 0 | 0 | 768 | 21 | 6027 | 0 | 1102 | 679 | 15 | 2158 | 205 | 307 | 3879.401 | 896 | 697 | 508 | 1988
29 | South Africa | 33707.364 | 21570 | 63.99% | 13908.05 | 6292 | 982 | 18 | 1526 | 0 | 0 | 457 | 65 | 4675 | 0 | 3806 | 579 | 6 | 2564 | 1352 | 66 | 3445.118 | 2026 | 216 | 720 | 719
30 | Malaysia | 258.573 | 168 | 64.97% | 67.6 | 0 | 0 | 321 | 1240 | 0 | 0 | 180 | 1816 | 0 | 0 | 3650 | 17 | 88 | 2958 | 583 | 605 | 727.6913 | 878 | 2862 | 774 | 1040
31 | Thailand | 0 | 0 | 0% | 0 | 0 | 16 | 313 | 0 | 0 | 0 | 100 | 741 | 0 | 0 | 2100 | 33 | 2736 | 2210 | 513 | 661 | 2178.216 | 1143 | 3278 | 1310 | 1008
32 | Sweden | 20557 | 13556 | 65.94% | 10386.35 | 3145 | 28 | 79 | 125 | 0 | 0 | 474 | 478 | 3235 | 0 | 1964 | 92 | 477 | 1021 | 882 | 860 | 3695.778 | 2706 | 1536 | 2096 | 2031

## China
3 | Iron ore | Pig iron | DRI | Scrap steel | BOF steel | OHF steel | EAF steel | Ingots and semis | Long products | Flat products | End-use goods | Use | Stock | Balancing flows | Exports | Imports | Production | Sum
Iron ore |  | 107500.6 | 39.94074 | [8 empty] | 107540.6 |  | 0 | 0 | -44124.29 | 63416.3 | 63416.3
Pig iron |  |  |  |  | 93994.9 | 1129.403 | 8566.411 |  |  |  |  | 103690.7 |  | 0 | 3149.685 | -17.01 | 106823.4 | 106823.4
DRI | [6 empty] | 39.68911 |  |  |  |  | 39.68911 |  | 0 | 0 | 0 | 39.68911 | 39.68911
Scrap steel |  |  |  |  | 16587.34 |  | 11256.05 |  |  |  |  | 27843.39 |  |  | 0 | -4997.02 | 22846.37 | 22846.37
BOF steel | [7 empty] | 103726.14 |  |  |  | 103726.14 |  | 0 |  |  | 103726.14 | 103726.14
OHF steel | [7 empty] | 1059.38 |  |  |  | 1059.38 |  | 0 |  |  | 1059.38 | 1059.38
EAF steel | [7 empty] | 19008.08 |  |  |  | 19008.08 |  | 0 |  |  | 19008.08 | 19008.08
Ingots and semis | [8 empty] | 80070 | 49189.6 |  | 129259.6 |  | -5650.242 | 4987.22 | -4802.98 | 123793.6 | 123793.6
Long products | [10 empty] | 78146.18 | 78146.18 |  | 0 | 1482.74 | -1160.32 | 78468.6 | 78468.6
Flat products | [10 empty] | 58624.19 | 58624.19 |  | 0 | 3402.56 | -13820.94 | 48205.81 | 48205.81
End-use goods | [12 empty] | 117038.7 |  | 11460.12 | -4624.62 | 123874.2 | 123874.2
Waste | 0 | -677.2541 | -0.2516266 | -2823.708 | -6856.099 | -70.02299 | -854.0726 | 0 |  |  |  | -11281.41 |  |  |  |  | -11281.41 | -11281.41
Generated scrap | [8 empty] | -1601.4 | -983.792 | -12896.16 | -15481.35 | -10188.73 |  |  |  | -25670.08 | -25670.08
Collected new scrap |  |  |  | 15481.35 | [7 empty] | 15481.35 |  |  |  |  | 15481.35 | 15481.35
Collected old scrap |  |  |  | 10188.73 | [7 empty] | 10188.73 |  |  |  |  | 10188.73 | 10188.73
Mine | 63416.3 | [10 empty] | 63416.3 |  |  |  |  | 63416.3 | 63416.3
Total raw materials | 63416.3 | 107500.6 | 39.94074 | 25670.08 | 110582.2 | 1129.403 | 19862.15 | 123793.6 | 80070 | 49189.6 | 136770.4 | 718024.3 |  |  |  |  | 718024.3 | 718024.3
Yield | 100% | 99.37% | 99.37% | 89% | 93.8% | 93.8% | 95.7% | 100% | 98% | 98% | 90.57%

## India
4 | Iron ore | Pig iron | DRI | Scrap steel | BOF steel | OHF steel | EAF steel | Ingots and semis | Long products | Flat products | End-use goods | Use | Stock | Balancing flows | Exports | Imports | Production | Sum
Iron ore |  | 17437.41 | 4377.591 | [8 empty] | 21815 |  | 0 | 22696.7 | -2715.754 | 41795.95 | 41795.95
Pig iron |  |  |  |  | 12311.64 | 2611.94 | 2148.823 |  |  |  |  | 17072.41 |  | 0 | 257.04 | -1.89 | 17327.56 | 17327.56
DRI | [6 empty] | 4350.012 |  |  |  |  | 4350.012 |  | 0 | 0 | 0 | 4350.012 | 4350.012
Scrap steel |  |  |  |  | 3077.91 |  | 3403.568 |  |  |  |  | 6481.478 |  |  | 0 | -686 | 5795.478 | 5795.478
BOF steel | [7 empty] | 14435.4 |  |  |  | 14435.4 |  | 0 |  |  | 14435.4 | 14435.4
OHF steel | [7 empty] | 2450 |  |  |  | 2450 |  | 0 |  |  | 2450 | 2450
EAF steel | [7 empty] | 9476.6 |  |  |  | 9476.6 |  | 0 |  |  | 9476.6 | 9476.6
Ingots and semis | [8 empty] | 12344 | 16810.74 |  | 29154.74 |  | -2592.818 | 200.9 | -400.82 | 26362 | 26362
Long products | [10 empty] | 11808.02 | 11808.02 |  | 0 | 384.16 | -95.06 | 12097.12 | 12097.12
Flat products | [10 empty] | 14989.82 | 14989.82 |  | 0 | 2510.76 | -1026.06 | 16474.52 | 16474.52
End-use goods | [12 empty] | 23660.53 |  | 1040.76 | -710.5 | 23990.79 | 23990.79
Waste | 0 | -109.8557 | -27.57882 | -716.2951 | -954.1522 | -161.9403 | -425.8033 | 0 |  |  |  | -2395.625 |  |  |  |  | -2395.625 | -2395.625
Generated scrap | [8 empty] | -246.88 | -336.2148 | -2807.056 | -3390.151 | -3121.622 |  |  |  | -6511.773 | -6511.773
Collected new scrap |  |  |  | 3390.151 | [7 empty] | 3390.151 |  |  |  |  | 3390.151 | 3390.151
Collected old scrap |  |  |  | 3121.622 | [7 empty] | 3121.622 |  |  |  |  | 3121.622 | 3121.622
Mine | 41795.95 | [10 empty] | 41795.95 |  |  |  |  | 41795.95 | 41795.95
Total raw materials | 41795.95 | 17437.41 | 4377.591 | 6511.773 | 15389.55 | 2611.94 | 9902.403 | 26362 | 12344 | 16810.74 | 26797.84 | 180341.2 |  |  |  |  | 180341.2 | 180341.2
Yield | 100% | 99.37% | 99.37% | 89% | 93.8% | 93.8% | 95.7% | 100% | 98% | 98% | 89.53%

## Japan
5 | Iron ore | Pig iron | DRI | Scrap steel | BOF steel | OHF steel | EAF steel | Ingots and semis | Long products | Flat products | End-use goods | Use | Stock | Balancing flows | Exports | Imports | Production | Sum
Iron ore |  | 77097.81 | 0 | [8 empty] | 77097.81 |  | 0 | 0 | -77097.81 | 0 | 0
Pig iron |  |  |  |  | 70467.81 | 0 | 6736.801 |  |  |  |  | 77204.61 |  | 0 | 211.68 | -804.195 | 76612.095 | 76612.095
DRI | [6 empty] | 0 |  |  |  |  | 0 |  | 0 | 0 | 0 | 0 | 0
Scrap steel |  |  |  |  | 8709.504 |  | 24300.63 |  |  |  |  | 33010.13 |  |  | 2837.1 | -314.58 | 35532.65 | 35532.65
BOF steel | [7 empty] | 74268.32 |  |  |  | 74268.32 |  | 0 |  |  | 74268.32 | 74268.32
OHF steel | [7 empty] | 0 |  |  |  | 0 |  | 0 |  |  | 0 | 0
EAF steel | [7 empty] | 29702.82 |  |  |  | 29702.82 |  | 0 |  |  | 29702.82 | 29702.82
Ingots and semis | [8 empty] | 40302.59 | 62211.29 |  | 102513.88 |  | 0 | 1469.02 | -11.76 | 103971.14 | 103971.14
Long products | [10 empty] | 34051.08 | 34051.08 |  | 0 | 3529.96 | -320.46 | 37260.58 | 37260.58
Flat products | [10 empty] | 41109.45 | 41109.45 |  | 0 | 20790.7 | -4384.52 | 57515.63 | 57515.63
End-use goods | [12 empty] | 51922.25 |  | 18631.76 | -3191.86 | 67362.15 | 67362.15
Waste | 0 | -485.7162 | 0 | -4391.676 | -4908.993 | 0 | -1334.609 | 0 |  |  |  | -11121 |  |  |  |  | -11121 | -11121
Generated scrap | [8 empty] | -3042.007 | -4695.659 | -7798.388 | -15536.05 | -24388.27 |  |  |  | -39924.33 | -39924.33
Collected new scrap |  |  |  | 15536.05 | [7 empty] | 15536.05 |  |  |  |  | 15536.05 | 15536.05
Collected old scrap |  |  |  | 24388.27 | [7 empty] | 24388.27 |  |  |  |  | 24388.27 | 24388.27
Mine | 0 | [10 empty] | 0 |  |  |  |  | 0 | 0
Total raw materials | 0 | 77097.81 | 0 | 39924.33 | 79177.31 | 0 | 31037.43 | 103971.14 | 40302.59 | 62211.29 | 75160.53 | 508882.4 |  |  |  |  | 508882.4 | 508882.4
Yield |  | 99.37% |  | 89% | 93.8% |  | 95.7% | 100% | 92.45% | 92.45% | 89.62%

## United States
6 | Iron ore | Pig iron | DRI | Scrap steel | BOF steel | OHF steel | EAF steel | Ingots and semis | Long products | Flat products | End-use goods | Use | Stock | Balancing flows | Exports | Imports | Production | Sum
Iron ore |  | 45531.56 | 1444.299 | [8 empty] | 46975.86 |  | 0 | 3994.9 | -11267.76 | 39703 | 39703
Pig iron |  |  |  |  | 46222.42 | 0 | 3650.899 |  |  |  |  | 49873.32 |  | 0 | 68.04 | -4696.65 | 45244.71 | 45244.71
DRI | [6 empty] | 1435.2 |  |  |  |  | 1435.2 |  | 0 | 0 | 0 | 1435.2 | 1435.2
Scrap steel |  |  |  |  | 10146.39 |  | 43912.88 |  |  |  |  | 54059.26 |  |  | 5645.78 | -3287.9 | 56417.14 | 56417.14
BOF steel | [7 empty] | 52873.94 |  |  |  | 52873.94 |  | 0 |  |  | 52873.94 | 52873.94
OHF steel | [7 empty] | 0 |  |  |  | 0 |  | 0 |  |  | 0 | 0
EAF steel | [7 empty] | 46892.02 |  |  |  | 46892.02 |  | 0 |  |  | 46892.02 | 46892.02
Ingots and semis | [8 empty] | 32858.57 | 74416.15 |  | 107274.72 |  | 0 | 99.96 | -7608.72 | 99765.96 | 99765.96
Long products | [10 empty] | 37551.64 | 37551.64 |  | 0 | 1417.08 | -9668.68 | 29300.04 | 29300.04
Flat products | [10 empty] | 75972.78 | 75972.78 |  | 0 | 3499.58 | -13115.34 | 66357.02 | 66357.02
End-use goods | [12 empty] | 113922.9 |  | 16128.84 | -29416.66 | 100635.1 | 100635.1
Waste | 0 | -286.8488 | -9.099084 | -6972.905 | -3494.866 | 0 | -2106.956 | 0 |  |  |  | -12870.68 |  |  |  |  | -12870.68 | -12870.68
Generated scrap | [8 empty] | -3558.525 | -8059.139 | -12889.29 | -24506.95 | -38883.1 |  |  |  | -63390.05 | -63390.05
Collected new scrap |  |  |  | 24506.95 | [7 empty] | 24506.95 |  |  |  |  | 24506.95 | 24506.95
Collected old scrap |  |  |  | 38883.1 | [7 empty] | 38883.1 |  |  |  |  | 38883.1 | 38883.1
Mine | 39703 | [10 empty] | 39703 |  |  |  |  | 39703 | 39703
Total raw materials | 39703 | 45531.56 | 1444.299 | 63390.05 | 56368.81 | 0 | 48998.98 | 99765.96 | 32858.57 | 74416.15 | 113524.4 | 576001.8 |  |  |  |  | 576001.8 | 576001.8
Yield | 100% | 99.37% | 99.37% | 89% | 93.8% |  | 95.7% | 100% | 89.17% | 89.17% | 88.65%

## Russia
7 | Iron ore | Pig iron | DRI | Scrap steel | BOF steel | OHF steel | EAF steel | Ingots and semis | Long products | Flat products | End-use goods | Use | Stock | Balancing flows | Exports | Imports | Production | Sum
Iron ore |  | 42353.35 | 1777.599 | [8 empty] | 44130.94 |  | 0 | 11310.65 | -5441.595 | 50000 | 50000
Pig iron |  |  |  |  | 21501.49 | 16894.03 | 323.9626 |  |  |  |  | 38719.485 |  | 0 | 3367.035 | 0 | 42086.52 | 42086.52
DRI | [6 empty] | 1766.4 |  |  |  |  | 1766.4 |  | 0 | 0 | 0 | 1766.4 | 1766.4
Scrap steel |  |  |  |  | 14334.33 |  | 4744.037 |  |  |  |  | 19078.36 |  |  | 6665.96 | -305.76 | 25438.56 | 25438.56
BOF steel | [7 empty] | 33614 |  |  |  | 33614 |  | 0 |  |  | 33614 | 33614
OHF steel | [7 empty] | 15846.6 |  |  |  | 15846.6 |  | 0 |  |  | 15846.6 | 15846.6
EAF steel | [7 empty] | 6540.52 |  |  |  | 6540.52 |  | 0 |  |  | 6540.52 | 6540.52
Ingots and semis | [8 empty] | 23788 | 22054.2 |  | 45842.2 |  | -1773.556 | 11947.18 | -14.7 | 56001.12 | 56001.12
Long products | [10 empty] | 20330.1 | 20330.1 |  | 0 | 3847.48 | -865.34 | 23312.24 | 23312.24
Flat products | [10 empty] | 12040.47 | 12040.47 |  | 0 | 10511.48 | -938.84 | 21613.11 | 21613.11
End-use goods | [12 empty] | 28932.96 |  | 2103.08 | -1570.94 | 29465.1 | 29465.1
Waste | 0 | -266.8261 | -11.19887 | -3144.092 | -2221.821 | -1047.43 | -293.8792 | 0 |  |  |  | -6985.247 |  |  |  |  | -6985.247 | -6985.247
Generated scrap | [8 empty] | -475.76 | -441.0839 | -2905.472 | -3822.316 | -24760.34 |  |  |  | -28582.66 | -28582.66
Collected new scrap |  |  |  | 3822.316 | [7 empty] | 3822.316 |  |  |  |  | 3822.316 | 3822.316
Collected old scrap |  |  |  | 24760.34 | [7 empty] | 24760.34 |  |  |  |  | 24760.34 | 24760.34
Mine | 50000 | [10 empty] | 50000 |  |  |  |  | 50000 | 50000
Total raw materials | 50000 | 42353.35 | 1777.599 | 28582.66 | 35835.82 | 16894.03 | 6834.399 | 56001.12 | 23788 | 22054.2 | 32370.57 | 316491.7 |  |  |  |  | 316491.7 | 316491.7
Yield | 100% | 99.37% | 99.37% | 89% | 93.8% | 93.8% | 95.7% | 100% | 98% | 98% | 91.02%

## South Korea
8 | Iron ore | Pig iron | DRI | Scrap steel | BOF steel | OHF steel | EAF steel | Ingots and semis | Long products | Flat products | End-use goods | Use | Stock | Balancing flows | Exports | Imports | Production | Sum
Iron ore |  | 23714.87 | 0 | [8 empty] | 23714.87 |  | 0 | 0 | -23714.87 | 0 | 0
Pig iron |  |  |  |  | 20616.36 | 0 | 5096.147 |  |  |  |  | 25712.505 |  | 0 | 0 | -2147.04 | 23565.465 | 23565.465
DRI | [6 empty] | 0 |  |  |  |  | 0 |  | 0 | 0 | 0 | 0 | 0
Scrap steel |  |  |  |  | 5154.09 |  | 13590.42 |  |  |  |  | 18744.5 |  |  | 34.3 | -6714.96 | 12063.84 | 12063.84
BOF steel | [7 empty] | 24172.68 |  |  |  | 24172.68 |  | 0 |  |  | 24172.68 | 24172.68
OHF steel | [7 empty] | 0 |  |  |  | 0 |  | 0 |  |  | 0 | 0
EAF steel | [7 empty] | 17883.04 |  |  |  | 17883.04 |  | 0 |  |  | 17883.04 | 17883.04
Ingots and semis | [8 empty] | 18863.89 | 26445.43 |  | 45309.32 |  | 0 | 121.52 | -3375.12 | 42055.72 | 42055.72
Long products | [10 empty] | 16830.52 | 16830.52 |  | 0 | 2368.66 | -1391.6 | 17807.58 | 17807.58
Flat products | [10 empty] | 21267.03 | 21267.03 |  | 0 | 9801.96 | -6104.42 | 24964.57 | 24964.57
End-use goods | [12 empty] | 24445.58 |  | 11053.42 | -1388.66 | 34110.34 | 34110.34
Waste | 0 | -149.4037 | 0 | -1491.037 | -1597.768 | 0 | -803.5222 | 0 |  |  |  | -4041.731 |  |  |  |  | -4041.731 | -4041.731
Generated scrap | [8 empty] | -1056.314 | -1480.853 | -3987.216 | -6524.383 | -7030.499 |  |  |  | -13554.88 | -13554.88
Collected new scrap |  |  |  | 6524.383 | [7 empty] | 6524.383 |  |  |  |  | 6524.383 | 6524.383
Collected old scrap |  |  |  | 7030.499 | [7 empty] | 7030.499 |  |  |  |  | 7030.499 | 7030.499
Mine | 0 | [10 empty] | 0 |  |  |  |  | 0 | 0
Total raw materials | 0 | 23714.87 | 0 | 13554.88 | 25770.45 | 0 | 18686.56 | 42055.72 | 18863.89 | 26445.43 | 38097.55 | 207189.4 |  |  |  |  | 207189.4 | 207189.4
Yield |  | 99.37% |  | 89% | 93.8% |  | 95.7% | 100% | 94.4% | 94.4% | 89.53%

## Germany
9 | Iron ore | Pig iron | DRI | Scrap steel | BOF steel | OHF steel | EAF steel | Ingots and semis | Long products | Flat products | End-use goods | Use | Stock | Balancing flows | Exports | Imports | Production | Sum
Iron ore |  | 29333.32 | 421.2539 | [8 empty] | 29754.58 |  | 0 | 13.65 | -29470.23 | 298 | 298
Pig iron |  |  |  |  | 27625.55 | 0 | 1655.273 |  |  |  |  | 29280.825 |  | 0 | 110.565 | -242.865 | 29148.525 | 29148.525
DRI | [6 empty] | 418.6 |  |  |  |  | 418.6 |  | 0 | 0 | 0 | 418.6 | 418.6
Scrap steel |  |  |  |  | 6906.388 |  | 11263.14 |  |  |  |  | 18169.53 |  |  | 6731.62 | -3448.62 | 21452.53 | 21452.53
BOF steel | [7 empty] | 32390.96 |  |  |  | 32390.96 |  | 0 |  |  | 32390.96 | 32390.96
OHF steel | [7 empty] | 0 |  |  |  | 0 |  | 0 |  |  | 0 | 0
EAF steel | [7 empty] | 12763.52 |  |  |  | 12763.52 |  | 0 |  |  | 12763.52 | 12763.52
Ingots and semis | [8 empty] | 15927.99 | 28562.05 |  | 44490.04 |  | 0 | 2401.98 | -1737.54 | 45154.48 | 45154.48
Long products | [10 empty] | 13691.58 | 13691.58 |  | 0 | 6520.92 | -6353.34 | 13859.16 | 13859.16
Flat products | [10 empty] | 22132.72 | 22132.72 |  | 0 | 12465.6 | -9746.1 | 24852.22 | 24852.22
End-use goods | [12 empty] | 27775.49 |  | 17203.9 | -13075.16 | 31904.23 | 31904.23
Waste | 0 | -184.7999 | -2.6539 | -2651.436 | -2140.98 | 0 | -573.4915 | 0 |  |  |  | -5553.362 |  |  |  |  | -5553.362 | -5553.362
Generated scrap | [8 empty] | -2068.832 | -3709.825 | -3920.076 | -9698.733 | -14405.23 |  |  |  | -24103.96 | -24103.96
Collected new scrap |  |  |  | 9698.733 | [7 empty] | 9698.733 |  |  |  |  | 9698.733 | 9698.733
Collected old scrap |  |  |  | 14405.23 | [7 empty] | 14405.23 |  |  |  |  | 14405.23 | 14405.23
Mine | 298 | [10 empty] | 298 |  |  |  |  | 298 | 298
Total raw materials | 298 | 29333.32 | 421.2539 | 24103.96 | 34531.94 | 0 | 13337.01 | 45154.48 | 15927.99 | 28562.05 | 35824.3 | 227494.3 |  |  |  |  | 227494.3 | 227494.3
Yield | 100% | 99.37% | 99.37% | 89% | 93.8% |  | 95.7% | 100% | 87.01% | 87.01% | 89.06%

## Türkiye
10 | Iron ore | Pig iron | DRI | Scrap steel | BOF steel | OHF steel | EAF steel | Ingots and semis | Long products | Flat products | End-use goods | Use | Stock | Balancing flows | Exports | Imports | Production | Sum
Iron ore |  | 4652.237 | 0 | [8 empty] | 4652.237 |  | 0 | 0 | -2634.166 | 2018.071 | 2018.071
Pig iron |  |  |  |  | 4370.507 | 0 | 533.0857 |  |  |  |  | 4903.593 |  | 0 | 0 | -280.665 | 4622.928 | 4622.928
DRI | [6 empty] | 0 |  |  |  |  | 0 |  | 0 | 0 | 0 | 0 | 0
Scrap steel |  |  |  |  | 1092.627 |  | 8781.522 |  |  |  |  | 9874.149 |  |  | 29.4 | -7289.24 | 2614.309 | 2614.309
BOF steel | [7 empty] | 5124.42 |  |  |  | 5124.42 |  | 0 |  |  | 5124.42 | 5124.42
OHF steel | [7 empty] | 0 |  |  |  | 0 |  | 0 |  |  | 0 | 0
EAF steel | [7 empty] | 8914.08 |  |  |  | 8914.08 |  | 0 |  |  | 8914.08 | 8914.08
Ingots and semis | [8 empty] | 9093.366 | 6264.214 |  | 15357.58 |  | 0 | 1210.3 | -2529.38 | 14038.5 | 14038.5
Long products | [10 empty] | 4277.7 | 4277.7 |  | 0 | 4782.4 | -563.5 | 8496.6 | 8496.6
Flat products | [10 empty] | 8842.116 | 8842.116 |  | 0 | 745.78 | -3734.78 | 5853.116 | 5853.116
End-use goods | [12 empty] | 11963.36 |  | 1053.5 | -1391.6 | 11625.26 | 11625.26
Waste | 0 | -29.30909 | 0 | -323.1169 | -338.7143 | 0 | -400.5282 | 0 |  |  |  | -1091.668 |  |  |  |  | -1091.668 | -1091.668
Generated scrap | [8 empty] | -596.7655 | -411.0983 | -1494.558 | -2502.422 | -435.0042 |  |  |  | -2937.426 | -2937.426
Collected new scrap |  |  |  | 2502.422 | [7 empty] | 2502.422 |  |  |  |  | 2502.422 | 2502.422
Collected old scrap |  |  |  | 435.0042 | [7 empty] | 435.0042 |  |  |  |  | 435.0042 | 435.0042
Mine | 2018.071 | [10 empty] | 2018.071 |  |  |  |  | 2018.071 | 2018.071
Total raw materials | 2018.071 | 4652.237 | 0 | 2937.426 | 5463.134 | 0 | 9314.608 | 14038.5 | 9093.366 | 6264.214 | 13119.82 | 66901.37 |  |  |  |  | 66901.37 | 66901.37
Yield | 100% | 99.37% |  | 89% | 93.8% |  | 95.7% | 100% | 93.44% | 93.44% | 88.61%

## Brazil
11 | Iron ore | Pig iron | DRI | Scrap steel | BOF steel | OHF steel | EAF steel | Ingots and semis | Long products | Flat products | End-use goods | Use | Stock | Balancing flows | Exports | Imports | Production | Sum
Iron ore |  | 26364.33 | 381.4431 | [8 empty] | 26745.77 |  | 10286.13 | 104074.1 | 0 | 141106 | 141106
Pig iron |  |  |  |  | 21515.23 | 0 | 1083.499 |  |  |  |  | 22598.73 |  | 0 | 3599.505 | 0 | 26198.235 | 26198.235
DRI | [6 empty] | 379.04 |  |  |  |  | 379.04 |  | 0 | 0 | 0 | 379.04 | 379.04
Scrap steel |  |  |  |  | 1132.381 |  | 4380.596 |  |  |  |  | 5512.977 |  |  | 6.86 | -22.54 | 5497.297 | 5497.297
BOF steel | [7 empty] | 21243.46 |  |  |  | 21243.46 |  | 0 |  |  | 21243.46 | 21243.46
OHF steel | [7 empty] | 0 |  |  |  | 0 |  | 0 |  |  | 0 | 0
EAF steel | [7 empty] | 5591.88 |  |  |  | 5591.88 |  | 0 |  |  | 5591.88 | 5591.88
Ingots and semis | [8 empty] | 8158.855 | 12697.5 |  | 20856.36 |  | 0 | 6088.74 | -109.76 | 26835.34 | 26835.34
Long products | [10 empty] | 6200.46 | 6200.46 |  | 0 | 899.64 | -240.1 | 6860 | 6860
Flat products | [10 empty] | 9088.516 | 9088.516 |  | 0 | 2112.88 | -525.28 | 10676.12 | 10676.12
End-use goods | [12 empty] | 13068.32 |  | 1636.6 | -1060.36 | 13644.56 | 13644.56
Waste | 0 | -166.0953 | -2.403091 | -679.4412 | -1404.152 | 0 | -251.2548 | 0 |  |  |  | -2503.346 |  |  |  |  | -2503.346 | -2503.346
Generated scrap | [8 empty] | -1298.855 | -2021.389 | -1644.42 | -4964.664 | -1212.074 |  |  |  | -6176.738 | -6176.738
Collected new scrap |  |  |  | 4964.664 | [7 empty] | 4964.664 |  |  |  |  | 4964.664 | 4964.664
Collected old scrap |  |  |  | 1212.074 | [7 empty] | 1212.074 |  |  |  |  | 1212.074 | 1212.074
Mine | 141106 | [10 empty] | 141106 |  |  |  |  | 141106 | 141106
Total raw materials | 141106 | 26364.33 | 381.4431 | 6176.738 | 22647.61 | 0 | 5843.135 | 26835.34 | 8158.855 | 12697.5 | 15288.98 | 265499.9 |  |  |  |  | 265499.9 | 265499.9
Yield | 100% | 99.37% | 99.37% | 89% | 93.8% |  | 95.7% | 100% | 84.08% | 84.08% | 89.24%

## Iran
12 | Iron ore | Pig iron | DRI | Scrap steel | BOF steel | OHF steel | EAF steel | Ingots and semis | Long products | Flat products | End-use goods | Use | Stock | Balancing flows | Exports | Imports | Production | Sum
Iron ore |  | 1720.3 | 3452.257 | [8 empty] | 5172.557 |  | 0 | 0 | -161.3745 | 5011.182 | 5011.182
Pig iron |  |  |  |  | 1700.896 | 0 | 8.566644 |  |  |  |  | 1709.462 |  | 0 | 0 | 0 | 1709.462 | 1709.462
DRI | [6 empty] | 3140.857 |  |  |  |  | 3140.857 |  | 289.6504 | 0 | 0 | 3430.508 | 3430.508
Scrap steel |  |  |  |  | 597.6119 |  | 1355.299 |  |  |  |  | 1952.911 |  |  | 0 | 0 | 1952.911 | 1952.911
BOF steel | [7 empty] | 2156 |  |  |  | 2156 |  | 0 |  |  | 2156 | 2156
OHF steel | [7 empty] | 0 |  |  |  | 0 |  | 0 |  |  | 0 | 0
EAF steel | [7 empty] | 4311.02 |  |  |  | 4311.02 |  | 0 |  |  | 4311.02 | 4311.02
Ingots and semis | [8 empty] | 3496.043 | 3364.937 |  | 6860.98 |  | 0 | 0 | -393.96 | 6467.02 | 6467.02
Long products | [10 empty] | 3854.34 | 3854.34 |  | 0 | 0 | -1014.3 | 2840.04 | 2840.04
Flat products | [10 empty] | 4825.835 | 4825.835 |  | 0 | 0 | -2092.3 | 2733.535 | 2733.535
End-use goods | [12 empty] | 8543.578 |  | 29.4 | -799.68 | 7773.298 | 7773.298
Waste | 0 | -10.83789 | -21.74922 | -241.371 | -142.5075 | 0 | -193.7031 | 0 |  |  |  | -610.1687 |  |  |  |  | -610.1687 | -610.1687
Generated scrap | [8 empty] | -656.0029 | -631.402 | -906.8773 | -2194.282 | 0 |  |  |  | -2194.282 | -2194.282
Collected new scrap |  |  |  | 2194.282 | [7 empty] | 2194.282 |  |  |  |  | 2194.282 | 2194.282
Collected old scrap |  |  |  | 0 | [7 empty] | 0 |  |  |  |  | 0 | 0
Mine | 5011.182 | [10 empty] | 5011.182 |  |  |  |  | 5011.182 | 5011.182
Total raw materials | 5011.182 | 1720.3 | 3452.257 | 2194.282 | 2298.507 | 0 | 4504.723 | 6467.02 | 3496.043 | 3364.937 | 8680.175 | 41189.43 |  |  |  |  | 41189.43 | 41189.43
Yield | 100% | 99.37% | 99.37% | 89% | 93.8% |  | 95.7% | 100% | 81.24% | 81.24% | 89.55%

## Italy
13 | Iron ore | Pig iron | DRI | Scrap steel | BOF steel | OHF steel | EAF steel | Ingots and semis | Long products | Flat products | End-use goods | Use | Stock | Balancing flows | Exports | Imports | Production | Sum
Iron ore |  | 10670.12 | 0 | [8 empty] | 10670.12 |  | 0 | 0 | -10670.12 | 0 | 0
Pig iron |  |  |  |  | 8923.224 | 0 | 2697.441 |  |  |  |  | 11620.665 |  | 0 | 25.515 | -1043.28 | 10602.9 | 10602.9
DRI | [6 empty] | 0 |  |  |  |  | 0 |  | 0 | 0 | 0 | 0 | 0
Scrap steel |  |  |  |  | 2230.806 |  | 13631.8 |  |  |  |  | 15862.6 |  |  | 162.68 | -3975.86 | 12049.42 | 12049.42
BOF steel | [7 empty] | 10462.48 |  |  |  | 10462.48 |  | 0 |  |  | 10462.48 | 10462.48
OHF steel | [7 empty] | 0 |  |  |  | 0 |  | 0 |  |  | 0 | 0
EAF steel | [7 empty] | 15627.08 |  |  |  | 15627.08 |  | 0 |  |  | 15627.08 | 15627.08
Ingots and semis | [8 empty] | 15933.13 | 11361.83 |  | 27294.96 |  | 0 | 824.18 | -2029.58 | 26089.56 | 26089.56
Long products | [10 empty] | 12084.38 | 12084.38 |  | 0 | 4310.04 | -2358.86 | 14035.56 | 14035.56
Flat products | [10 empty] | 17365.54 | 17365.54 |  | 0 | 3990.56 | -11347.42 | 10008.68 | 10008.68
End-use goods | [12 empty] | 21874.86 |  | 10506.58 | -6087.76 | 26293.68 | 26293.68
Waste | 0 | -67.22177 | 0 | -1489.254 | -691.5499 | 0 | -702.1572 | 0 |  |  |  | -2950.183 |  |  |  |  | -2950.183 | -2950.183
Generated scrap | [8 empty] | -1897.572 | -1353.148 | -3156.238 | -6406.958 | -7131.718 |  |  |  | -13538.68 | -13538.68
Collected new scrap |  |  |  | 6406.958 | [7 empty] | 6406.958 |  |  |  |  | 6406.958 | 6406.958
Collected old scrap |  |  |  | 7131.718 | [7 empty] | 7131.718 |  |  |  |  | 7131.718 | 7131.718
Mine | 0 | [10 empty] | 0 |  |  |  |  | 0 | 0
Total raw materials | 0 | 10670.12 | 0 | 13538.68 | 11154.03 | 0 | 16329.24 | 26089.56 | 15933.13 | 11361.83 | 29449.92 | 134526.5 |  |  |  |  | 134526.5 | 134526.5
Yield |  | 99.37% |  | 89% | 93.8% |  | 95.7% | 100% | 88.09% | 88.09% | 89.28%

## Ukraine
14 | Iron ore | Pig iron | DRI | Scrap steel | BOF steel | OHF steel | EAF steel | Ingots and semis | Long products | Flat products | End-use goods | Use | Stock | Balancing flows | Exports | Imports | Production | Sum
Iron ore |  | 24437.62 | 0 | [8 empty] | 24437.62 |  | 0 | 12660.7 | -6498.322 | 30600 | 30600
Pig iron |  |  |  |  | 7627.399 | 16594.18 | 62.08739 |  |  |  |  | 24283.665 |  | 0 | 0 | 0 | 24283.665 | 24283.665
DRI | [6 empty] | 0 |  |  |  |  | 0 |  | 0 | 0 | 0 | 0 | 0
Scrap steel |  |  |  |  | 7938.721 |  | 393.6075 |  |  |  |  | 8332.328 |  |  | 4909.8 | -22.54 | 13219.59 | 13219.59
BOF steel | [7 empty] | 14601.02 |  |  |  | 14601.02 |  | 0 |  |  | 14601.02 | 14601.02
OHF steel | [7 empty] | 15565.34 |  |  |  | 15565.34 |  | 0 |  |  | 15565.34 | 15565.34
EAF steel | [7 empty] | 436.1 |  |  |  | 436.1 |  | 0 |  |  | 436.1 | 436.1
Ingots and semis | [8 empty] | 15124.57 | 6796.068 |  | 21920.64 |  | 0 | 8706.32 | -24.5 | 30602.46 | 30602.46
Long products | [10 empty] | 8311.38 | 8311.38 |  | 0 | 5525.24 | 0 | 13836.62 | 13836.62
Flat products | [10 empty] | -137.9597 | -137.9597 |  | 0 | 6355.3 | 0 | 6217.34 | 6217.34
End-use goods | [12 empty] | 7262.852 |  | 761.46 | -330.26 | 7694.052 | 7694.052
Waste | 0 | -153.957 | 0 | -1633.882 | -965.0994 | -1028.839 | -19.59488 | 0 |  |  |  | -3801.372 |  |  |  |  | -3801.372 | -3801.372
Generated scrap | [8 empty] | -1287.952 | -578.7277 | -479.3684 | -2346.048 | -12507.42 |  |  |  | -14853.47 | -14853.47
Collected new scrap |  |  |  | 2346.048 | [7 empty] | 2346.048 |  |  |  |  | 2346.048 | 2346.048
Collected old scrap |  |  |  | 12507.42 | [7 empty] | 12507.42 |  |  |  |  | 12507.42 | 12507.42
Mine | 30600 | [10 empty] | 30600 |  |  |  |  | 30600 | 30600
Total raw materials | 30600 | 24437.62 | 0 | 14853.47 | 15566.12 | 16594.18 | 455.6949 | 30602.46 | 15124.57 | 6796.068 | 8173.42 | 163203.6 |  |  |  |  | 163203.6 | 163203.6
Yield | 100% | 99.37% |  | 89% | 93.8% | 93.8% | 95.7% | 100% | 91.48% | 91.48% | 94.14%

## Mexico
15 | Iron ore | Pig iron | DRI | Scrap steel | BOF steel | OHF steel | EAF steel | Ingots and semis | Long products | Flat products | End-use goods | Use | Stock | Balancing flows | Exports | Imports | Production | Sum
Iron ore |  | 4618.013 | 5174.479 | [8 empty] | 9792.493 |  | 0 | 51.35 | -3048.843 | 6795 | 6795
Pig iron |  |  |  |  | 4376.358 | 0 | 1399.482 |  |  |  |  | 5775.84 |  | 0 | 123.795 | -1310.715 | 4588.92 | 4588.92
DRI | [6 empty] | 5141.88 |  |  |  |  | 5141.88 |  | 0 | 0 | 0 | 5141.88 | 5141.88
Scrap steel |  |  |  |  | 1094.09 |  | 4102.442 |  |  |  |  | 5196.531 |  |  | 180.32 | -1922.76 | 3454.091 | 3454.091
BOF steel | [7 empty] | 5131.28 |  |  |  | 5131.28 |  | 0 |  |  | 5131.28 | 5131.28
OHF steel | [7 empty] | 0 |  |  |  | 0 |  | 0 |  |  | 0 | 0
EAF steel | [7 empty] | 10186.12 |  |  |  | 10186.12 |  | 0 |  |  | 10186.12 | 10186.12
Ingots and semis | [8 empty] | 7214.161 | 6236.339 |  | 13450.5 |  | 0 | 2442.16 | -575.26 | 15317.4 | 15317.4
Long products | [10 empty] | 6816.88 | 6816.88 |  | 0 | 675.22 | -1446.48 | 6045.62 | 6045.62
Flat products | [10 empty] | 7246.944 | 7246.944 |  | 0 | 1104.46 | -3125.22 | 5226.184 | 5226.184
End-use goods | [12 empty] | 12818.6 |  | 6781.6 | -6959.96 | 12640.24 | 12640.24
Waste | 0 | -29.09348 | -32.59922 | -426.9102 | -339.1678 | 0 | -457.6836 | 0 |  |  |  | -1285.454 |  |  |  |  | -1285.454 | -1285.454
Generated scrap | [8 empty] | -1168.541 | -1010.155 | -1423.585 | -3602.281 | -278.7204 |  |  |  | -3881.001 | -3881.001
Collected new scrap |  |  |  | 3602.281 | [7 empty] | 3602.281 |  |  |  |  | 3602.281 | 3602.281
Collected old scrap |  |  |  | 278.7204 | [7 empty] | 278.7204 |  |  |  |  | 278.7204 | 278.7204
Mine | 6795 | [10 empty] | 6795 |  |  |  |  | 6795 | 6795
Total raw materials | 6795 | 4618.013 | 5174.479 | 3881.001 | 5470.448 | 0 | 10643.8 | 15317.4 | 7214.161 | 6236.339 | 14063.82 | 79414.47 |  |  |  |  | 79414.47 | 79414.47
Yield | 100% | 99.37% | 99.37% | 89% | 93.8% |  | 95.7% | 100% | 83.8% | 83.8% | 89.88%

## Vietnam
16 | Iron ore | Pig iron | DRI | Scrap steel | BOF steel | OHF steel | EAF steel | Ingots and semis | Long products | Flat products | End-use goods | Use | Stock | Balancing flows | Exports | Imports | Production | Sum
Iron ore |  | 21.98137 | 0 | [8 empty] | 21.98137 |  | 59.1641 | 0 | 0 | 81.14547 | 81.14547
Pig iron |  |  |  |  | 0 | 0 | 21.84288 |  |  |  |  | 21.84288 |  | 0 | 0 | 0 | 21.84288 | 21.84288
DRI | [6 empty] | 0 |  |  |  |  | 0 |  | 0 | 0 | 0 | 0 | 0
Scrap steel |  |  |  |  | 0 |  | 291.5113 |  |  |  |  | 291.5113 |  |  | 0 | 0 | 291.5113 | 291.5113
BOF steel | [7 empty] | 0 |  |  |  | 0 |  | 0 |  |  | 0 | 0
OHF steel | [7 empty] | 0 |  |  |  | 0 |  | 0 |  |  | 0 | 0
EAF steel | [7 empty] | 299.88 |  |  |  | 299.88 |  | 0 |  |  | 299.88 | 299.88
Ingots and semis | [8 empty] | 1589 | 0 |  | 1589 |  | -223.86 | 0 | -1065.26 | 299.88 | 299.88
Long products | [10 empty] | 1719.9 | 1719.9 |  | 0 | 11.76 | -174.44 | 1557.22 | 1557.22
Flat products | [10 empty] | 1180.9 | 1180.9 |  | 0 | 0 | -1180.9 | 0 | 0
End-use goods | [12 empty] | 2926.28 |  | 31.36 | -325.36 | 2632.28 | 2632.28
Waste | 0 | -0.1384826 | 0 | -36.02949 | 0 | 0 | -13.47423 | 0 |  |  |  | -49.64221 |  |  |  |  | -49.64221 | -49.64221
Generated scrap | [8 empty] | -31.78 | 0 | -268.52 | -300.3 | -27.24084 |  |  |  | -327.5408 | -327.5408
Collected new scrap |  |  |  | 300.3 | [7 empty] | 300.3 |  |  |  |  | 300.3 | 300.3
Collected old scrap |  |  |  | 27.24084 | [7 empty] | 27.24084 |  |  |  |  | 27.24084 | 27.24084
Mine | 81.14547 | [10 empty] | 81.14547 |  |  |  |  | 81.14547 | 81.14547
Total raw materials | 81.14547 | 21.98137 | 0 | 327.5408 | 0 | 0 | 313.3542 | 299.88 | 1589 | 0 | 2900.8 | 5533.702 |  |  |  |  | 5533.702 | 5533.702
Yield | 100% | 99.37% |  | 89% |  |  | 95.7% | 100% | 98% | 98% | 90.74%

## France
17 | Iron ore | Pig iron | DRI | Scrap steel | BOF steel | OHF steel | EAF steel | Ingots and semis | Long products | Flat products | End-use goods | Use | Stock | Balancing flows | Exports | Imports | Production | Sum
Iron ore |  | 13233.99 | 0 | [8 empty] | 13233.99 |  | 0 | 13.65 | -13247.64 | 0 | 0
Pig iron |  |  |  |  | 10458.63 | 0 | 2971.713 |  |  |  |  | 13430.34 |  | 0 | 0.945 | -280.665 | 13150.62 | 13150.62
DRI | [6 empty] | 0 |  |  |  |  | 0 |  | 0 | 0 | 0 | 0 | 0
Scrap steel |  |  |  |  | 2614.657 |  | 5453.01 |  |  |  |  | 8067.667 |  |  | 4435.48 | -3158.54 | 9344.607 | 9344.607
BOF steel | [7 empty] | 12262.74 |  |  |  | 12262.74 |  | 0 |  |  | 12262.74 | 12262.74
OHF steel | [7 empty] | 0 |  |  |  | 0 |  | 0 |  |  | 0 | 0
EAF steel | [7 empty] | 8062.46 |  |  |  | 8062.46 |  | 0 |  |  | 8062.46 | 8062.46
Ingots and semis | [8 empty] | 6045.539 | 13611.3 |  | 19656.84 |  | 0 | 2399.04 | -1730.68 | 20325.2 | 20325.2
Long products | [10 empty] | 6462.12 | 6462.12 |  | 0 | 3169.32 | -4283.58 | 5347.86 | 5347.86
Flat products | [10 empty] | 11438.78 | 11438.78 |  | 0 | 10249.82 | -9648.1 | 12040.5 | 12040.5
End-use goods | [12 empty] | 15379.61 |  | 9418.78 | -8886.64 | 15911.75 | 15911.75
Waste | 0 | -83.37416 | 0 | -1154.951 | -810.5436 | 0 | -362.2631 | 0 |  |  |  | -2411.132 |  |  |  |  | -2411.132 | -2411.132
Generated scrap | [8 empty] | -697.6791 | -1570.798 | -1989.157 | -4257.634 | -6241.924 |  |  |  | -10499.56 | -10499.56
Collected new scrap |  |  |  | 4257.634 | [7 empty] | 4257.634 |  |  |  |  | 4257.634 | 4257.634
Collected old scrap |  |  |  | 6241.924 | [7 empty] | 6241.924 |  |  |  |  | 6241.924 | 6241.924
Mine | 0 | [10 empty] | 0 |  |  |  |  | 0 | 0
Total raw materials | 0 | 13233.99 | 0 | 10499.56 | 13073.28 | 0 | 8424.723 | 20325.2 | 6045.539 | 13611.3 | 17900.9 | 103114.5 |  |  |  |  | 103114.5 | 103114.5
Yield |  | 99.37% |  | 89% | 93.8% |  | 95.7% | 100% | 88.46% | 88.46% | 88.89%

## Spain
18 | Iron ore | Pig iron | DRI | Scrap steel | BOF steel | OHF steel | EAF steel | Ingots and semis | Long products | Flat products | End-use goods | Use | Stock | Balancing flows | Exports | Imports | Production | Sum
Iron ore |  | 3860.073 | 0 | [8 empty] | 3860.073 |  | 0 | 16.9 | -3876.973 | 0 | 0
Pig iron |  |  |  |  | 3523.821 | 0 | 676.7041 |  |  |  |  | 4200.525 |  | 0 | 1.89 | -366.66 | 3835.755 | 3835.755
DRI | [6 empty] | 0 |  |  |  |  | 0 |  | 0 | 0 | 0 | 0 | 0
Scrap steel |  |  |  |  | 880.9552 |  | 11125.28 |  |  |  |  | 12006.24 |  |  | 51.94 | -5935.86 | 6122.316 | 6122.316
BOF steel | [7 empty] | 4131.68 |  |  |  | 4131.68 |  | 0 |  |  | 4131.68 | 4131.68
OHF steel | [7 empty] | 0 |  |  |  | 0 |  | 0 |  |  | 0 | 0
EAF steel | [7 empty] | 11294.5 |  |  |  | 11294.5 |  | 0 |  |  | 11294.5 | 11294.5
Ingots and semis | [8 empty] | 10421.37 | 5392.888 |  | 15814.26 |  | 0 | 368.48 | -756.56 | 15426.18 | 15426.18
Long products | [10 empty] | 8483.86 | 8483.86 |  | 0 | 3158.54 | -2168.74 | 9473.66 | 9473.66
Flat products | [10 empty] | 8842.063 | 8842.063 |  | 0 | 1884.54 | -5824.14 | 4902.463 | 4902.463
End-use goods | [12 empty] | 14914.56 |  | 6279.84 | -5615.4 | 15579 | 15579
Waste | 0 | -24.31846 | 0 | -756.6908 | -273.0961 | 0 | -507.4854 | 0 |  |  |  | -1561.591 |  |  |  |  | -1561.591 | -1561.591
Generated scrap | [8 empty] | -947.7116 | -490.4252 | -1746.92 | -3185.057 | -3693.95 |  |  |  | -6879.007 | -6879.007
Collected new scrap |  |  |  | 3185.057 | [7 empty] | 3185.057 |  |  |  |  | 3185.057 | 3185.057
Collected old scrap |  |  |  | 3693.95 | [7 empty] | 3693.95 |  |  |  |  | 3693.95 | 3693.95
Mine | 0 | [10 empty] | 0 |  |  |  |  | 0 | 0
Total raw materials | 0 | 3860.073 | 0 | 6879.007 | 4404.776 | 0 | 11801.99 | 15426.18 | 10421.37 | 5392.888 | 17325.92 | 75512.21 |  |  |  |  | 75512.21 | 75512.21
Yield |  | 99.37% |  | 89% | 93.8% |  | 95.7% | 100% | 90.91% | 90.91% | 89.92%

## Canada
19 | Iron ore | Pig iron | DRI | Scrap steel | BOF steel | OHF steel | EAF steel | Ingots and semis | Long products | Flat products | End-use goods | Use | Stock | Balancing flows | Exports | Imports | Production | Sum
Iron ore |  | 8467.626 | 1042.488 | [8 empty] | 9510.114 |  | 0 | 17231.5 | -3997.614 | 22744 | 22744
Pig iron |  |  |  |  | 8030.567 | 0 | 344.9678 |  |  |  |  | 8375.535 |  | 0 | 103.005 | -64.26 | 8414.28 | 8414.28
DRI | [6 empty] | 1035.92 |  |  |  |  | 1035.92 |  | 0 | 0 | 0 | 1035.92 | 1035.92
Scrap steel |  |  |  |  | 2007.642 |  | 5773.01 |  |  |  |  | 7780.652 |  |  | 1874.74 | -1299.48 | 8355.912 | 8355.912
BOF steel | [7 empty] | 9415.84 |  |  |  | 9415.84 |  | 0 |  |  | 9415.84 | 9415.84
OHF steel | [7 empty] | 0 |  |  |  | 0 |  | 0 |  |  | 0 | 0
EAF steel | [7 empty] | 6846.28 |  |  |  | 6846.28 |  | 0 |  |  | 6846.28 | 6846.28
Ingots and semis | [8 empty] | 4776.19 | 11658.41 |  | 16434.6 |  | 0 | 347.9 | -520.38 | 16262.12 | 16262.12
Long products | [10 empty] | 4693.22 | 4693.22 |  | 0 | 2072.7 | -2742.04 | 4023.88 | 4023.88
Flat products | [10 empty] | 12632.7 | 12632.7 |  | 0 | 1538.6 | -4349.24 | 9822.065 | 9822.065
End-use goods | [12 empty] | 16161.67 |  | 7626.36 | -8512.28 | 15275.75 | 15275.75
Waste | 0 | -53.34604 | -6.567672 | -1032.753 | -622.369 | 0 | -307.6176 | 0 |  |  |  | -2022.653 |  |  |  |  | -2022.653 | -2022.653
Generated scrap | [8 empty] | -752.3097 | -1836.346 | -2050.172 | -4638.827 | -4749.837 |  |  |  | -9388.665 | -9388.665
Collected new scrap |  |  |  | 4638.827 | [7 empty] | 4638.827 |  |  |  |  | 4638.827 | 4638.827
Collected old scrap |  |  |  | 4749.837 | [7 empty] | 4749.837 |  |  |  |  | 4749.837 | 4749.837
Mine | 22744 | [10 empty] | 22744 |  |  |  |  | 22744 | 22744
Total raw materials | 22744 | 8467.626 | 1042.488 | 9388.665 | 10038.21 | 0 | 7153.898 | 16262.12 | 4776.19 | 11658.41 | 17325.92 | 108857.5 |  |  |  |  | 108857.5 | 108857.5
Yield | 100% | 99.37% | 99.37% | 89% | 93.8% |  | 95.7% | 100% | 84.25% | 84.25% | 88.17%

## Indonesia
20 | Iron ore | Pig iron | DRI | Scrap steel | BOF steel | OHF steel | EAF steel | Ingots and semis | Long products | Flat products | End-use goods | Use | Stock | Balancing flows | Exports | Imports | Production | Sum
Iron ore |  | 0 | 1177.024 | [8 empty] | 1177.024 |  | 0 | 92.3 | -1072.329 | 196.9951 | 196.9951
Pig iron |  |  |  |  | 0 | 0 | 146.475 |  |  |  |  | 146.475 |  | 0 | 3.78 | -150.255 | 0 | 0
DRI | [6 empty] | 758.1882 |  |  |  |  | 758.1882 |  | 411.4206 | 0 | 0 | 1169.609 | 1169.609
Scrap steel |  |  |  |  | 0 |  | 2011.784 |  |  |  |  | 2011.784 |  |  | 0 | -1240.68 | 771.1041 | 771.1041
BOF steel | [7 empty] | 0 |  |  |  | 0 |  | 0 |  |  | 0 | 0
OHF steel | [7 empty] | 0 |  |  |  | 0 |  | 0 |  |  | 0 | 0
EAF steel | [7 empty] | 2791.04 |  |  |  | 2791.04 |  | 0 |  |  | 2791.04 | 2791.04
Ingots and semis | [8 empty] | 2110.641 | 1901.479 |  | 4012.12 |  | 0 | 3.92 | -1225 | 2791.04 | 2791.04
Long products | [10 empty] | 1952.16 | 1952.16 |  | 0 | 302.82 | -354.76 | 1900.22 | 1900.22
Flat products | [10 empty] | 2494.931 | 2494.931 |  | 0 | 671.3 | -1454.32 | 1711.911 | 1711.911
End-use goods | [12 empty] | 4855.811 |  | 571.34 | -1446.48 | 3980.671 | 3980.671
Waste | 0 | 0 | -7.415251 | -95.305 | 0 | 0 | -125.4072 | 0 |  |  |  | -228.1275 |  |  |  |  | -228.1275 | -228.1275
Generated scrap | [8 empty] | -210.4208 | -189.5684 | -466.4199 | -866.4091 | 0 |  |  |  | -866.4091 | -866.4091
Collected new scrap |  |  |  | 866.4091 | [7 empty] | 866.4091 |  |  |  |  | 866.4091 | 866.4091
Collected old scrap |  |  |  | 0 | [7 empty] | 0 |  |  |  |  | 0 | 0
Mine | 196.9951 | [10 empty] | 196.9951 |  |  |  |  | 196.9951 | 196.9951
Total raw materials | 196.9951 | 0 | 1177.024 | 866.4091 | 0 | 0 | 2916.447 | 2791.04 | 2110.641 | 1901.479 | 4447.091 | 16407.13 |  |  |  |  | 16407.13 | 16407.13
Yield | 100% |  | 99.37% | 89% |  |  | 95.7% | 100% | 90.03% | 90.03% | 89.51%

## Poland
21 | Iron ore | Pig iron | DRI | Scrap steel | BOF steel | OHF steel | EAF steel | Ingots and semis | Long products | Flat products | End-use goods | Use | Stock | Balancing flows | Exports | Imports | Production | Sum
Iron ore |  | 6173.835 | 0 | [8 empty] | 6173.835 |  | 0 | 0.65 | -6174.485 | 0 | 0
Pig iron |  |  |  |  | 5678.567 | 0 | 456.3728 |  |  |  |  | 6134.94 |  | 0 | 0 | 0 | 6134.94 | 6134.94
DRI | [6 empty] | 0 |  |  |  |  | 0 |  | 0 | 0 | 0 | 0 | 0
Scrap steel |  |  |  |  | 1419.642 |  | 2912.697 |  |  |  |  | 4332.339 |  |  | 744.8 | -171.5 | 4905.639 | 4905.639
BOF steel | [7 empty] | 6658.12 |  |  |  | 6658.12 |  | 0 |  |  | 6658.12 | 6658.12
OHF steel | [7 empty] | 0 |  |  |  | 0 |  | 0 |  |  | 0 | 0
EAF steel | [7 empty] | 3224.2 |  |  |  | 3224.2 |  | 0 |  |  | 3224.2 | 3224.2
Ingots and semis | [8 empty] | 4799.745 | 3885.995 |  | 8685.74 |  | 0 | 1231.86 | -35.28 | 9882.32 | 9882.32
Long products | [10 empty] | 3252.62 | 3252.62 |  | 0 | 1934.52 | -483.14 | 4704 | 4704
Flat products | [10 empty] | 4552.298 | 4552.298 |  | 0 | 478.24 | -1222.06 | 3808.478 | 3808.478
End-use goods | [12 empty] | 6599.059 |  | 2521.54 | -2148.16 | 6972.439 | 6972.439
Waste | 0 | -38.89516 | 0 | -606.3149 | -440.089 | 0 | -144.87 | 0 |  |  |  | -1230.169 |  |  |  |  | -1230.169 | -1230.169
Generated scrap | [8 empty] | -95.7447 | -77.51735 | -832.4789 | -1005.741 | -4506.213 |  |  |  | -5511.954 | -5511.954
Collected new scrap |  |  |  | 1005.741 | [7 empty] | 1005.741 |  |  |  |  | 1005.741 | 1005.741
Collected old scrap |  |  |  | 4506.213 | [7 empty] | 4506.213 |  |  |  |  | 4506.213 | 4506.213
Mine | 0 | [10 empty] | 0 |  |  |  |  | 0 | 0
Total raw materials | 0 | 6173.835 | 0 | 5511.954 | 7098.209 | 0 | 3369.07 | 9882.32 | 4799.745 | 3885.995 | 7804.918 | 48526.05 |  |  |  |  | 48526.05 | 48526.05
Yield |  | 99.37% |  | 89% | 93.8% |  | 95.7% | 100% | 98.01% | 98.01% | 89.33%

## Egypt
22 | Iron ore | Pig iron | DRI | Scrap steel | BOF steel | OHF steel | EAF steel | Ingots and semis | Long products | Flat products | End-use goods | Use | Stock | Balancing flows | Exports | Imports | Production | Sum
Iron ore |  | 669.1782 | 1388.497 | [8 empty] | 2057.676 |  | 0 | 0 | -1382.443 | 675.2331 | 675.2331
Pig iron |  |  |  |  | 654.4478 | 0 | 10.51466 |  |  |  |  | 664.9624 |  | 0 | 0 | 0 | 664.9624 | 664.9624
DRI | [6 empty] | 1206.992 |  |  |  |  | 1206.992 |  | 172.7579 | 0 | 0 | 1379.75 | 1379.75
Scrap steel |  |  |  |  | 557.4925 |  | 482.3888 |  |  |  |  | 1039.881 |  |  | 0 | 0 | 1039.881 | 1039.881
BOF steel | [7 empty] | 1136.8 |  |  |  | 1136.8 |  | 0 |  |  | 1136.8 | 1136.8
OHF steel | [7 empty] | 0 |  |  |  | 0 |  | 0 |  |  | 0 | 0
EAF steel | [7 empty] | 1626.8 |  |  |  | 1626.8 |  | 0 |  |  | 1626.8 | 1626.8
Ingots and semis | [8 empty] | 3206.473 | 1090.827 |  | 4297.3 |  | 0 | 0 | -1533.7 | 2763.6 | 2763.6
Long products | [10 empty] | 2809.693 | 2809.693 |  | 0 | 0 | -215.6 | 2594.093 | 2594.093
Flat products | [10 empty] | 1279.399 | 1279.399 |  | 0 | 0 | -396.9 | 882.4985 | 882.4985
End-use goods | [12 empty] | 4101.054 |  | 26.46 | -386.12 | 3741.394 | 3741.394
Waste | 0 | -4.215823 | -8.747534 | -128.5247 | -75.1403 | 0 | -73.09551 | 0 |  |  |  | -289.7238 |  |  |  |  | -289.7238 | -289.7238
Generated scrap | [8 empty] | -612.3798 | -208.3288 | -347.6974 | -1168.406 | 0 |  |  |  | -1168.406 | -1168.406
Collected new scrap |  |  |  | 1168.406 | [7 empty] | 1168.406 |  |  |  |  | 1168.406 | 1168.406
Collected old scrap |  |  |  | 0 | [7 empty] | 0 |  |  |  |  | 0 | 0
Mine | 675.2331 | [10 empty] | 675.2331 |  |  |  |  | 675.2331 | 675.2331
Total raw materials | 675.2331 | 669.1782 | 1388.497 | 1168.406 | 1211.94 | 0 | 1699.896 | 2763.6 | 3206.473 | 1090.827 | 4089.091 | 17963.14 |  |  |  |  | 17963.14 | 17963.14
Yield | 100% | 99.37% | 99.37% | 89% | 93.8% |  | 95.7% | 100% | 80.9% | 80.9% | 91.5%

## Saudi Arabia
23 | Iron ore | Pig iron | DRI | Scrap steel | BOF steel | OHF steel | EAF steel | Ingots and semis | Long products | Flat products | End-use goods | Use | Stock | Balancing flows | Exports | Imports | Production | Sum
Iron ore |  | 0 | 2249.719 | [8 empty] | 2249.719 |  | 0 | 0 | -2249.719 | 0 | 0
Pig iron |  |  |  |  | 0 | 0 | 0 |  |  |  |  | 0 |  | 0 | 0 | 0 | 0 | 0
DRI | [6 empty] | 2151.011 |  |  |  |  | 2151.011 |  | 84.53525 | 0 | 0 | 2235.546 | 2235.546
Scrap steel |  |  |  |  | 0 |  | 901.6331 |  |  |  |  | 901.6331 |  |  | 0 | 0 | 901.6331 | 901.6331
BOF steel | [7 empty] | 0 |  |  |  | 0 |  | 0 |  |  | 0 | 0
OHF steel | [7 empty] | 0 |  |  |  | 0 |  | 0 |  |  | 0 | 0
EAF steel | [7 empty] | 2921.38 |  |  |  | 2921.38 |  | 0 |  |  | 2921.38 | 2921.38
Ingots and semis | [8 empty] | 2015.296 | 947.2442 |  | 2962.54 |  | 0 | 0 | -41.16 | 2921.38 | 2921.38
Long products | [10 empty] | 1916.735 | 1916.735 |  | 0 | 0 | -336.14 | 1580.595 | 1580.595
Flat products | [10 empty] | 1850.323 | 1850.323 |  | 0 | 0 | -1107.4 | 742.9231 | 742.9231
End-use goods | [12 empty] | 4301.469 |  | 36.26 | -944.72 | 3393.009 | 3393.009
Waste | 0 | 0 | -14.17323 | -111.4378 | 0 | 0 | -131.2637 | 0 |  |  |  | -256.8747 |  |  |  |  | -256.8747 | -256.8747
Generated scrap | [8 empty] | -434.7004 | -204.3211 | -374.0494 | -1013.071 | 0 |  |  |  | -1013.071 | -1013.071
Collected new scrap |  |  |  | 1013.071 | [7 empty] | 1013.071 |  |  |  |  | 1013.071 | 1013.071
Collected old scrap |  |  |  | 0 | [7 empty] | 0 |  |  |  |  | 0 | 0
Mine | 0 | [10 empty] | 0 |  |  |  |  | 0 | 0
Total raw materials | 0 | 0 | 2249.719 | 1013.071 | 0 | 0 | 3052.644 | 2921.38 | 2015.296 | 947.2442 | 3767.058 | 15966.41 |  |  |  |  | 15966.41 | 15966.41
Yield |  |  | 99.37% | 89% |  |  | 95.7% | 100% | 78.43% | 78.43% | 90.07%

## Austria
24 | Iron ore | Pig iron | DRI | Scrap steel | BOF steel | OHF steel | EAF steel | Ingots and semis | Long products | Flat products | End-use goods | Use | Stock | Balancing flows | Exports | Imports | Production | Sum
Iron ore |  | 4106.38 | 0 | [8 empty] | 4106.38 |  | 0 | 0 | -3606.38 | 500 | 500
Pig iron |  |  |  |  | 4100.37 | 0 | 8.489851 |  |  |  |  | 4108.86 |  | 0 | 0 | -28.35 | 4080.51 | 4080.51
DRI | [6 empty] | 0 |  |  |  |  | 0 |  | 0 | 0 | 0 | 0 | 0
Scrap steel |  |  |  |  | 1294.854 |  | 535.2719 |  |  |  |  | 1830.126 |  |  | 737.94 | -664.44 | 1903.626 | 1903.626
BOF steel | [7 empty] | 5060.72 |  |  |  | 5060.72 |  | 0 |  |  | 5060.72 | 5060.72
OHF steel | [7 empty] | 0 |  |  |  | 0 |  | 0 |  |  | 0 | 0
EAF steel | [7 empty] | 520.38 |  |  |  | 520.38 |  | 0 |  |  | 520.38 | 520.38
Ingots and semis | [8 empty] | 1497.382 | 4013.158 |  | 5510.54 |  | 0 | 243.04 | -172.48 | 5581.1 | 5581.1
Long products | [10 empty] | 1421.98 | 1421.98 |  | 0 | 822.22 | -847.7 | 1396.5 | 1396.5
Flat products | [10 empty] | 2132.642 | 2132.642 |  | 0 | 2707.74 | -1097.6 | 3742.782 | 3742.782
End-use goods | [12 empty] | 3548.033 |  | 2170.7 | -2548 | 3170.733 | 3170.733
Waste | 0 | -25.8702 | 0 | -235.2796 | -334.5039 | 0 | -23.38176 | 0 |  |  |  | -619.0354 |  |  |  |  | -619.0354 | -619.0354
Generated scrap | [8 empty] | -100.8822 | -270.3761 | -383.8886 | -755.1469 | -1383.758 |  |  |  | -2138.905 | -2138.905
Collected new scrap |  |  |  | 755.1469 | [7 empty] | 755.1469 |  |  |  |  | 755.1469 | 755.1469
Collected old scrap |  |  |  | 1383.758 | [7 empty] | 1383.758 |  |  |  |  | 1383.758 | 1383.758
Mine | 500 | [10 empty] | 500 |  |  |  |  | 500 | 500
Total raw materials | 500 | 4106.38 | 0 | 2138.905 | 5395.224 | 0 | 543.7618 | 5581.1 | 1497.382 | 4013.158 | 3554.622 | 27330.53 |  |  |  |  | 27330.53 | 27330.53
Yield | 100% | 99.37% |  | 89% | 93.8% |  | 95.7% | 100% | 93.26% | 93.26% | 89.2%

## Belgium
25 | Iron ore | Pig iron | DRI | Scrap steel | BOF steel | OHF steel | EAF steel | Ingots and semis | Long products | Flat products | End-use goods | Use | Stock | Balancing flows | Exports | Imports | Production | Sum
Iron ore |  | 8055.847 | 0 | [8 empty] | 8055.847 |  | 0 | 21 | -8076.847 | 0 | 0
Pig iron |  |  |  |  | 7447.164 | 0 | 702.5158 |  |  |  |  | 8149.68 |  | 0 | 171.045 | -315.63 | 8005.095 | 8005.095
DRI | [6 empty] | 0 |  |  |  |  | 0 |  | 0 | 0 | 0 | 0 | 0
Scrap steel |  |  |  |  | 1861.791 |  | 2067.495 |  |  |  |  | 3929.286 |  |  | 1705.2 | -3114.44 | 2520.046 | 2520.046
BOF steel | [7 empty] | 8731.8 |  |  |  | 8731.8 |  | 0 |  |  | 8731.8 | 8731.8
OHF steel | [7 empty] | 0 |  |  |  | 0 |  | 0 |  |  | 0 | 0
EAF steel | [7 empty] | 2650.9 |  |  |  | 2650.9 |  | 0 |  |  | 2650.9 | 2650.9
Ingots and semis | [8 empty] | 1335.836 | 13312.22 |  | 14648.06 |  | 0 | 1087.8 | -4353.16 | 11382.7 | 11382.7
Long products | [10 empty] | 1631.7 | 1631.7 |  | 0 | 1789.48 | -2229.5 | 1191.68 | 1191.68
Flat products | [10 empty] | 3069.36 | 3069.36 |  | 0 | 13902.28 | -5096 | 11875.64 | 11875.64
End-use goods | [12 empty] | 4053.8876 |  | 5374.32 | -5254.76 | 4173.4476 | 4173.4476
Waste | 0 | -50.75184 | 0 | -311.4663 | -577.1552 | 0 | -119.1104 | 0 |  |  |  | -1058.484 |  |  |  |  | -1058.484 | -1058.484
Generated scrap | [8 empty] | -144.1563 | -1436.584 | -527.6124 | -2108.3524 | -723.1596 |  |  |  | -2831.512 | -2831.512
Collected new scrap |  |  |  | 2108.3524 | [7 empty] | 2108.3524 |  |  |  |  | 2108.3524 | 2108.3524
Collected old scrap |  |  |  | 723.1596 | [7 empty] | 723.1596 |  |  |  |  | 723.1596 | 723.1596
Mine | 0 | [10 empty] | 0 |  |  |  |  | 0 | 0
Total raw materials | 0 | 8055.847 | 0 | 2831.512 | 9308.955 | 0 | 2770.01 | 11382.7 | 1335.836 | 13312.22 | 4701.06 | 53698.14 |  |  |  |  | 53698.14 | 53698.14
Yield |  | 99.37% |  | 89% | 93.8% |  | 95.7% | 100% | 89.21% | 89.21% | 88.78%

## United Kingdom
26 | Iron ore | Pig iron | DRI | Scrap steel | BOF steel | OHF steel | EAF steel | Ingots and semis | Long products | Flat products | End-use goods | Use | Stock | Balancing flows | Exports | Imports | Production | Sum
Iron ore |  | 10356.29 | 0 | [8 empty] | 10356.29 |  | 6.984413e-13 | 0.65 | -10356.38 | 0.568 | 0.568
Pig iron |  |  |  |  | 10137.3 | 0 | 279.4395 |  |  |  |  | 10416.735 |  | 0 | 0.945 | -126.63 | 10291.05 | 10291.05
DRI | [6 empty] | 0 |  |  |  |  | 0 |  | 0 | 0 | 0 | 0 | 0
Scrap steel |  |  |  |  | 1930.913 |  | 3261.668 |  |  |  |  | 5192.582 |  |  | 4294.36 | -186.2 | 9300.742 | 9300.742
BOF steel | [7 empty] | 11319.98 |  |  |  | 11319.98 |  | 0 |  |  | 11319.98 | 11319.98
OHF steel | [7 empty] | 0 |  |  |  | 0 |  | 0 |  |  | 0 | 0
EAF steel | [7 empty] | 3388.84 |  |  |  | 3388.84 |  | 0 |  |  | 3388.84 | 3388.84
Ingots and semis | [8 empty] | 6568.394 | 8143.366 |  | 14711.76 |  | 0 | 511.56 | -514.5 | 14708.82 | 14708.82
Long products | [10 empty] | 4608.94 | 4608.94 |  | 0 | 3076.22 | -2058.98 | 5626.18 | 5626.18
Flat products | [10 empty] | 7743.547 | 7743.547 |  | 0 | 3450.58 | -4218.9 | 6975.227 | 6975.227
End-use goods | [12 empty] | 13371.29 |  | 5666.36 | -8045.8 | 10991.85 | 10991.85
Waste | 0 | -65.24466 | 0 | -1149.53 | -748.229 | 0 | -152.2676 | 0 |  |  |  | -2115.271 |  |  |  |  | -2115.271 | -2115.271
Generated scrap | [8 empty] | -942.2141 | -1168.139 | -1360.633 | -3470.986 | -6979.286 |  |  |  | -10450.27 | -10450.27
Collected new scrap |  |  |  | 3470.986 | [7 empty] | 3470.986 |  |  |  |  | 3470.986 | 3470.986
Collected old scrap |  |  |  | 6979.286 | [7 empty] | 6979.286 |  |  |  |  | 6979.286 | 6979.286
Mine | 0.568 | [10 empty] | 0.568 |  |  |  |  | 0.568 | 0.568
Total raw materials | 0.568 | 10356.29 | 0 | 10450.27 | 12068.21 | 0 | 3541.108 | 14708.82 | 6568.394 | 8143.366 | 12352.49 | 78189.52 |  |  |  |  | 78189.52 | 78189.52
Yield | 100% | 99.37% |  | 89% | 93.8% |  | 95.7% | 100% | 85.66% | 85.66% | 88.98%

## Netherlands
27 | Iron ore | Pig iron | DRI | Scrap steel | BOF steel | OHF steel | EAF steel | Ingots and semis | Long products | Flat products | End-use goods | Use | Stock | Balancing flows | Exports | Imports | Production | Sum
Iron ore |  | 4720.626 | 0 | [8 empty] | 4720.626 |  | 0 | 102.05 | -4822.676 | 0 | 0
Pig iron |  |  |  |  | 4717.937 | 0 | 34.3738 |  |  |  |  | 4752.311 |  | 0 | 59.535 | -120.96 | 4690.886 | 4690.886
DRI | [6 empty] | 0 |  |  |  |  | 0 |  | 0 | 0 | 0 | 0 | 0
Scrap steel |  |  |  |  | 1035.645 |  | 128.4475 |  |  |  |  | 1164.092 |  |  | 3152.66 | -1428.84 | 2887.912 | 2887.912
BOF steel | [7 empty] | 5396.86 |  |  |  | 5396.86 |  | 0 |  |  | 5396.86 | 5396.86
OHF steel | [7 empty] | 0 |  |  |  | 0 |  | 0 |  |  | 0 | 0
EAF steel | [7 empty] | 155.82 |  |  |  | 155.82 |  | 0 |  |  | 155.82 | 155.82
Ingots and semis | [8 empty] | 469.1382 | 4849.322 |  | 5318.46 |  | 0 | 527.24 | -293.02 | 5552.68 | 5552.68
Long products | [10 empty] | 1977.64 | 1977.64 |  | 0 | 691.88 | -2251.06 | 418.46 | 418.46
Flat products | [10 empty] | 2356.659 | 2356.659 |  | 0 | 4690.28 | -2721.46 | 4325.479 | 4325.479
End-use goods | [12 empty] | 4523.688 |  | 3359.44 | -3997.42 | 3885.708 | 3885.708
Waste | 0 | -29.73994 | 0 | -356.933 | -356.7221 | 0 | -7.001317 | 0 |  |  |  | -750.3963 |  |  |  |  | -750.3963 | -750.3963
Generated scrap | [8 empty] | -50.67817 | -523.843 | -448.5906 | -1023.112 | -2221.733 |  |  |  | -3244.845 | -3244.845
Collected new scrap |  |  |  | 1023.112 | [7 empty] | 1023.112 |  |  |  |  | 1023.112 | 1023.112
Collected old scrap |  |  |  | 2221.733 | [7 empty] | 2221.733 |  |  |  |  | 2221.733 | 2221.733
Mine | 0 | [10 empty] | 0 |  |  |  |  | 0 | 0
Total raw materials | 0 | 4720.626 | 0 | 3244.845 | 5753.582 | 0 | 162.8213 | 5552.68 | 469.1382 | 4849.322 | 4334.299 | 29087.31 |  |  |  |  | 29087.31 | 29087.31
Yield |  | 99.37% |  | 89% | 93.8% |  | 95.7% | 100% | 89.2% | 89.2% | 89.65%

## Australia
28 | Iron ore | Pig iron | DRI | Scrap steel | BOF steel | OHF steel | EAF steel | Ingots and semis | Long products | Flat products | End-use goods | Use | Stock | Balancing flows | Exports | Imports | Production | Sum
Iron ore |  | 6703.537 | 300.8956 | [8 empty] | 7004.433 |  | 0 | 102265.15 | -5043.583 | 104226 | 104226
Pig iron |  |  |  |  | 5982.022 | 0 | 682.1176 |  |  |  |  | 6664.14 |  | 0 | 2.835 | -5.67 | 6661.305 | 6661.305
DRI | [6 empty] | 299 |  |  |  |  | 299 |  | 0 | 0 | 0 | 299 | 299
Scrap steel |  |  |  |  | 314.8433 |  | 147.3672 |  |  |  |  | 462.2105 |  |  | 752.64 | -20.58 | 1194.271 | 1194.271
BOF steel | [7 empty] | 5906.46 |  |  |  | 5906.46 |  | 0 |  |  | 5906.46 | 5906.46
OHF steel | [7 empty] | 0 |  |  |  | 0 |  | 0 |  |  | 0 | 0
EAF steel | [7 empty] | 1079.96 |  |  |  | 1079.96 |  | 0 |  |  | 1079.96 | 1079.96
Ingots and semis | [8 empty] | 2264.624 | 4071.076 |  | 6335.7 |  | 0 | 665.42 | -14.7 | 6986.42 | 6986.42
Long products | [10 empty] | 2214.8 | 2214.8 |  | 0 | 200.9 | -300.86 | 2114.84 | 2114.84
Flat products | [10 empty] | 3606.793 | 3606.793 |  | 0 | 878.08 | -683.06 | 3801.813 | 3801.813
End-use goods | [12 empty] | 6634.154 |  | 497.84 | -1948.24 | 5183.754 | 5183.754
Waste | 0 | -42.23228 | -1.895643 | -147.6065 | -390.4057 | 0 | -48.52485 | 0 |  |  |  | -630.6649 |  |  |  |  | -630.6649 | -630.6649
Generated scrap | [8 empty] | -149.7835 | -269.2634 | -637.839 | -1056.886 | -284.9911 |  |  |  | -1341.877 | -1341.877
Collected new scrap |  |  |  | 1056.886 | [7 empty] | 1056.886 |  |  |  |  | 1056.886 | 1056.886
Collected old scrap |  |  |  | 284.9911 | [7 empty] | 284.9911 |  |  |  |  | 284.9911 | 284.9911
Mine | 104226 | [10 empty] | 104226 |  |  |  |  | 104226 | 104226
Total raw materials | 104226 | 6703.537 | 300.8956 | 1341.877 | 6296.866 | 0 | 1128.485 | 6986.42 | 2264.624 | 4071.076 | 5821.593 | 139141.4 |  |  |  |  | 139141.4 | 139141.4
Yield | 100% | 99.37% | 99.37% | 89% | 93.8% |  | 95.7% | 100% | 93.39% | 93.39% | 89.04%

## South Africa
29 | Iron ore | Pig iron | DRI | Scrap steel | BOF steel | OHF steel | EAF steel | Ingots and semis | Long products | Flat products | End-use goods | Use | Stock | Balancing flows | Exports | Imports | Production | Sum
Iron ore |  | 5983.637 | 1412.821 | [8 empty] | 7396.458 |  | 265.4923 | 13908.05 | 0 | 21570 | 21570
Pig iron |  |  |  |  | 3907.463 | 0 | 1127.497 |  |  |  |  | 5034.96 |  | 0 | 927.99 | -17.01 | 5945.94 | 5945.94
DRI | [6 empty] | 1403.92 |  |  |  |  | 1403.92 |  | 0 | 0 | 0 | 1403.92 | 1403.92
Scrap steel |  |  |  |  | 976.8657 |  | 1366.054 |  |  |  |  | 2342.92 |  |  | 447.86 | -63.7 | 2727.08 | 2727.08
BOF steel | [7 empty] | 4581.5 |  |  |  | 4581.5 |  | 0 |  |  | 4581.5 | 4581.5
OHF steel | [7 empty] | 0 |  |  |  | 0 |  | 0 |  |  | 0 | 0
EAF steel | [7 empty] | 3729.88 |  |  |  | 3729.88 |  | 0 |  |  | 3729.88 | 3729.88
Ingots and semis | [8 empty] | 3306.74 | 4443.1 |  | 7749.84 |  | 0 | 567.42 | -5.88 | 8311.38 | 8311.38
Long products | [10 empty] | 1252.44 | 1252.44 |  | 0 | 1324.96 | -64.68 | 2512.72 | 2512.72
Flat products | [10 empty] | 1602.416 | 1602.416 |  | 0 | 1985.48 | -211.68 | 3376.216 | 3376.216
End-use goods | [12 empty] | 2554.391 |  | 705.6 | -704.62 | 2555.371 | 2555.371
Waste | 0 | -37.69691 | -8.900771 | -337.0548 | -302.8284 | 0 | -167.5913 | 0 |  |  |  | -854.0721 |  |  |  |  | -854.0721 | -854.0721
Generated scrap | [8 empty] | -794.0198 | -1066.885 | -299.4846 | -2160.389 | -903.7455 |  |  |  | -3064.134 | -3064.134
Collected new scrap |  |  |  | 2160.389 | [7 empty] | 2160.389 |  |  |  |  | 2160.389 | 2160.389
Collected old scrap |  |  |  | 903.7455 | [7 empty] | 903.7455 |  |  |  |  | 903.7455 | 903.7455
Mine | 21570 | [10 empty] | 21570 |  |  |  |  | 21570 | 21570
Total raw materials | 21570 | 5983.637 | 1412.821 | 3064.134 | 4884.328 | 0 | 3897.471 | 8311.38 | 3306.74 | 4443.1 | 2854.856 | 59728.47 |  |  |  |  | 59728.47 | 59728.47
Yield | 100% | 99.37% | 99.37% | 89% | 93.8% |  | 95.7% | 100% | 75.99% | 75.99% | 89.51%

## Malaysia
30 | Iron ore | Pig iron | DRI | Scrap steel | BOF steel | OHF steel | EAF steel | Ingots and semis | Long products | Flat products | End-use goods | Use | Stock | Balancing flows | Exports | Imports | Production | Sum
Iron ore |  | 0 | 1148.033 | [8 empty] | 1148.033 |  | 0 | 67.6 | -1047.633 | 168 | 168
Pig iron |  |  |  |  | 0 | 0 | 303.345 |  |  |  |  | 303.345 |  | 0 | 0 | -303.345 | 0 | 0
DRI | [6 empty] | 1140.8 |  |  |  |  | 1140.8 |  | 0 | 0 | 0 | 1140.8 | 1140.8
Scrap steel |  |  |  |  | 0 |  | 2293.577 |  |  |  |  | 2293.577 |  |  | 176.4 | -1779.68 | 690.297 | 690.297
BOF steel | [7 empty] | 0 |  |  |  | 0 |  | 0 |  |  | 0 | 0
OHF steel | [7 empty] | 0 |  |  |  | 0 |  | 0 |  |  | 0 | 0
EAF steel | [7 empty] | 3577 |  |  |  | 3577 |  | 0 |  |  | 3577 | 3577
Ingots and semis | [8 empty] | 2926.611 | 719.9693 |  | 3646.58 |  | 0 | 16.66 | -86.24 | 3577 | 3577
Long products | [10 empty] | 2920.4 | 2920.4 |  | 0 | 571.34 | -592.9 | 2898.84 | 2898.84
Flat products | [10 empty] | 2657.457 | 2657.457 |  | 0 | 860.44 | -2804.76 | 713.1375 | 713.1375
End-use goods | [12 empty] | 5291.269 |  | 758.52 | -1019.2 | 5030.589 | 5030.589
Waste | 0 | 0 | -7.232605 | -85.31761 | 0 | 0 | -160.722 | 0 |  |  |  | -253.2723 |  |  |  |  | -253.2723 | -253.2723
Generated scrap | [8 empty] | -27.77069 | -6.83181 | -547.268 | -581.8706 | -193.7441 |  |  |  | -775.6147 | -775.6147
Collected new scrap |  |  |  | 581.8706 | [7 empty] | 581.8706 |  |  |  |  | 581.8706 | 581.8706
Collected old scrap |  |  |  | 193.7441 | [7 empty] | 193.7441 |  |  |  |  | 193.7441 | 193.7441
Mine | 168 | [10 empty] | 168 |  |  |  |  | 168 | 168
Total raw materials | 168 | 0 | 1148.033 | 775.6147 | 0 | 0 | 3737.722 | 3577 | 2926.611 | 719.9693 | 5577.857 | 18630.81 |  |  |  |  | 18630.81 | 18630.81
Yield | 100% |  | 99.37% | 89% |  |  | 95.7% | 100% | 99.05% | 99.05% | 90.19%

## Thailand
31 | Iron ore | Pig iron | DRI | Scrap steel | BOF steel | OHF steel | EAF steel | Ingots and semis | Long products | Flat products | End-use goods | Use | Stock | Balancing flows | Exports | Imports | Production | Sum
Iron ore |  | 0 | 0 | [8 empty] | 0 |  | 0 | 0 | 0 | 0 | 0
Pig iron |  |  |  |  | 0 | 0 | 280.665 |  |  |  |  | 280.665 |  | 0 | 15.12 | -295.785 | 0 | 0
DRI | [6 empty] | 0 |  |  |  |  | 0 |  | 0 | 0 | 0 | 0 | 0
Scrap steel |  |  |  |  | 0 |  | 1869.805 |  |  |  |  | 1869.805 |  |  | 98 | -726.18 | 1241.625 | 1241.625
BOF steel | [7 empty] | 0 |  |  |  | 0 |  | 0 |  |  | 0 | 0
OHF steel | [7 empty] | 0 |  |  |  | 0 |  | 0 |  |  | 0 | 0
EAF steel | [7 empty] | 2058 |  |  |  | 2058 |  | 0 |  |  | 2058 | 2058
Ingots and semis | [8 empty] | 2370.516 | 2336.424 |  | 4706.94 |  | 0 | 32.34 | -2681.28 | 2058 | 2058
Long products | [10 empty] | 2310.84 | 2310.84 |  | 0 | 502.74 | -647.78 | 2165.8 | 2165.8
Flat products | [10 empty] | 4226.952 | 4226.952 |  | 0 | 1120.14 | -3212.44 | 2134.652 | 2134.652
End-use goods | [12 empty] | 5511.408 |  | 1283.8 | -987.84 | 5807.368 | 5807.368
Waste | 0 | 0 | 0 | -153.4593 | 0 | 0 | -92.47022 | 0 |  |  |  | -245.9295 |  |  |  |  | -245.9295 | -245.9295
Generated scrap | [8 empty] | -204.7161 | -201.772 | -730.4237 | -1136.912 | -258.1727 |  |  |  | -1395.085 | -1395.085
Collected new scrap |  |  |  | 1136.912 | [7 empty] | 1136.912 |  |  |  |  | 1136.912 | 1136.912
Collected old scrap |  |  |  | 258.1727 | [7 empty] | 258.1727 |  |  |  |  | 258.1727 | 258.1727
Mine | 0 | [10 empty] | 0 |  |  |  |  | 0 | 0
Total raw materials | 0 | 0 | 0 | 1395.085 | 0 | 0 | 2150.47 | 2058 | 2370.516 | 2336.424 | 6537.792 | 16848.29 |  |  |  |  | 16848.29 | 16848.29
Yield |  |  |  | 89% |  |  | 95.7% | 100% | 91.36% | 91.36% | 88.83%

## Sweden
32 | Iron ore | Pig iron | DRI | Scrap steel | BOF steel | OHF steel | EAF steel | Ingots and semis | Long products | Flat products | End-use goods | Use | Stock | Balancing flows | Exports | Imports | Production | Sum
Iron ore |  | 2990.867 | 115.7291 | [8 empty] | 3106.597 |  | 63.05344 | 10386.35 | 0 | 13556 | 13556
Pig iron |  |  |  |  | 2703.881 | 0 | 316.3394 |  |  |  |  | 3020.22 |  | 0 | 26.46 | -74.655 | 2972.025 | 2972.025
DRI | [6 empty] | 115 |  |  |  |  | 115 |  | 0 | 0 | 0 | 115 | 115
Scrap steel |  |  |  |  | 675.9701 |  | 1579.862 |  |  |  |  | 2255.832 |  |  | 464.52 | -468.44 | 2251.912 | 2251.912
BOF steel | [7 empty] | 3170.3 |  |  |  | 3170.3 |  | 0 |  |  | 3170.3 | 3170.3
OHF steel | [7 empty] | 0 |  |  |  | 0 |  | 0 |  |  | 0 | 0
EAF steel | [7 empty] | 1924.72 |  |  |  | 1924.72 |  | 0 |  |  | 1924.72 | 1924.72
Ingots and semis | [8 empty] | 1184.546 | 4287.774 |  | 5472.32 |  | 0 | 90.16 | -467.46 | 5095.02 | 5095.02
Long products | [10 empty] | 979.02 | 979.02 |  | 0 | 864.36 | -842.8 | 1000.58 | 1000.58
Flat products | [10 empty] | 2475.263 | 2475.263 |  | 0 | 2651.88 | -1505.28 | 3621.863 | 3621.863
End-use goods | [12 empty] | 2985.305 |  | 2054.08 | -1990.38 | 3049.005 | 3049.005
Waste | 0 | -18.84247 | -0.7290933 | -278.3263 | -209.5507 | 0 | -86.48167 | 0 |  |  |  | -593.9302 |  |  |  |  | -593.9302 | -593.9302
Generated scrap | [8 empty] | -183.9656 | -665.9119 | -405.278 | -1255.155 | -1275.083 |  |  |  | -2530.239 | -2530.239
Collected new scrap |  |  |  | 1255.155 | [7 empty] | 1255.155 |  |  |  |  | 1255.155 | 1255.155
Collected old scrap |  |  |  | 1275.083 | [7 empty] | 1275.083 |  |  |  |  | 1275.083 | 1275.083
Mine | 13556 | [10 empty] | 13556 |  |  |  |  | 13556 | 13556
Total raw materials | 13556 | 2990.867 | 115.7291 | 2530.239 | 3379.851 | 0 | 2011.202 | 5095.02 | 1184.546 | 4287.774 | 3454.283 | 38605.51 |  |  |  |  | 38605.51 | 38605.51
Yield | 100% | 99.37% | 99.37% | 89% | 93.8% |  | 95.7% | 100% | 84.47% | 84.47% | 88.27%