## list
Country
China
India
Japan
United States
Russia
South Korea
Germany
Türkiye
Brazil
Iran
Italy
Ukraine
Mexico
Vietnam
France
Spain
Canada
Indonesia
Poland
Egypt
Saudi Arabia
Austria
Belgium
United Kingdom
Netherlands
Australia
South Africa
Malaysia
Thailand
Sweden

## parameters
Parameters | Values | Ref.
BF yield | 99.37% | Cullen et al. 2012
DR yield | 99.37% | Cullen et al. 2012
Scrap collection and processing yield | 89% | Watari et al. 2023
BOF yield | 93.8% | Pauliuk et al. 2013
OHF yield | 93.8% | Assumption
EAF yield | 95.7% | Pauliuk et al. 2013
Hot-rolled flat to finished flat yield | 97.16% | WSA data
Forming yield for data inconsistent countries | 98% | WSA data
Fabrication yield of long products | 94% | Watari et al. 2023
Fabrication yield of flat products | 86% | Watari et al. 2023
Iron content of exported iron ore | 65% | Wieland et al. 2022
Iron content of pig iron | 94.5% | Harvey 2020
Iron content of DRI | 92% | Harvey 2020
Iron content of steel | 98% | Yang et al. 2023

## data
3 |  | WSA | USGS | USGS | WSA | WSA | WSA | WSA | WSA | WSA | WSA | WSA | WSA | WSA | WSA | WSA | WSA | WSA | WSA | WSA | WSA | WSA | WSA | WSA | WSA | WSA
Index | Entity | Production of usable iron ore | Production of iron ore | Iron content | Exports of iron ore | Production of pig iron | Exports of pig iron | Imports of pig iron | Production of DRI | Exports of DRI | Imports of DRI | Exports of scrap | Imports of scrap | Production of BOF steel | Production of OHF steel | Production of EAF steel | Exports of ingots and semis | imports of ingots and semis | Production of long products | Exports of long products | Imports of long products | Production of flat products | Exports of flat products | Imports of flat products | Indirect exports | Indirect imports
3 | China | 101627.6 | 62964.43 | 61.96% | 0 | 134899.1 | 686 | 480 | 95.40065 | 0 | 0 | 0 | 9776 | 126015 | 833 | 24005 | 2729 | 8362 | 98963 | 1601 | 1501 | 59233.49 | 1757 | 14875 | 13703.5 | 5018
4 | India | 65983.85 | 42239.66 | 64.02% | 23794.55 | 18224.71 | 264 | 1 | 4765.5 | 0 | 0 | 0 | 1100 | 15330 | 2000 | 9960 | 244 | 285 | 13148 | 328 | 95 | 16336.62 | 2544 | 1024 | 1232 | 811
5 | Japan | 0.75 | 0 | 0% | 0 | 78836 | 532 | 181 | 0 | 0 | 0 | 6151 | 151 | 74442 | 0 | 28424 | 3086 | 28 | 35773 | 3796 | 321 | 57001.84 | 19644 | 3481 | 20175 | 3482.5
6 | United States | 46192 | 29263 | 63.35% | 3643.25 | 42107 | 44 | 4373 | 120 | 0 | 0 | 7444 | 2630 | 47359 | 0 | 42745 | 127 | 5844 | 27177 | 1425 | 8419 | 61808.1 | 3207 | 9157 | 15744 | 30821.5
7 | Russia | 82500 | 48000 | 58.18% | 15147.6 | 44947 | 5780 | 0 | 2510 | 0 | 0 | 6083 | 112 | 34589 | 15534 | 8847 | 12000 | 14 | 21081 | 3914 | 720 | 27463.79 | 8836 | 1425 | 2123.5 | 2191.5
8 | South Korea | 0 | 0 | 0% | 0 | 25898 | 0 | 1446 | 0 | 0 | 0 | 63 | 6069 | 24741 | 0 | 19111 | 415 | 3102 | 18025 | 2378 | 1381 | 25537.2 | 10022 | 5963 | 12155.5 | 1778.5
9 | Germany | 407 | 232 | 57% | 10.4 | 29184 | 75 | 281 | 210 | 0 | 0 | 6599 | 3560 | 31654 | 0 | 13149 | 2032 | 1310 | 13967 | 6281 | 6059 | 23786.47 | 12429 | 9621 | 19313 | 13592
10 | Türkiye | 3932 | 2100 | 53.41% | 0 | 5289 | 109 | 208 | 0 | 0 | 0 | 0 | 9850 | 5277 | 0 | 9703 | 2266 | 2583 | 10200 | 6032 | 321 | 4142.526 | 1379 | 2558 | 1446 | 1337
11 | Brazil | 201430 | 133713 | 66.38% | 101231.65 | 27391 | 4135 | 0 | 340 | 0 | 0 | 13 | 11 | 20830 | 0 | 5403 | 6365 | 74 | 7425 | 934 | 295 | 10345.07 | 1550 | 645 | 1717.5 | 1043
12 | Iran | 8191.47 | 4055.971 | 49.51% | 8.45 | 1736.114 | 0 | 0 | 3975.646 | 0 | 0 | 0 | 14 | 2172 | 0 | 4768 | 0 | 836 | 3151 | 0 | 1434 | 2716.455 | 0 | 2094 | 59 | 868.5
13 | Italy | 0 | 0 | 0% | 0.65 | 11220 | 47 | 1308 | 0 | 0 | 0 | 151 | 4349 | 10010 | 0 | 16535 | 770 | 2271 | 14351 | 4485 | 2426 | 9372.548 | 3962 | 11673 | 10880.5 | 6331
14 | Ukraine | 54650 | 30000 | 54.89% | 11783.85 | 26364 | 0 | 0 | 0 | 0 | 0 | 4510 | 0 | 16223 | 15958 | 927 | 9182 | 25 | 15650 | 6786 | 0 | 9344.373 | 7255 | 0 | 999 | 484.5
15 | Mexico | 8783 | 5270 | 60% | 334.75 | 4373 | 131 | 965 | 3672 | 0 | 0 | 183 | 1547 | 4771 | 0 | 8529 | 1446 | 507 | 6153 | 829 | 1314 | 4888.842 | 842 | 3104 | 6363.5 | 6910
16 | Vietnam | 75.96993 | 41.78346 | 55% | 97.5 | 12.15519 | 0 | 0 | 0 | 0 | 0 | 0 | 0 | 0 | 0 | 319 | 0 | 1669 | 1900 | 0 | 209 | 0 | 0 | 1591 | 49 | 374.5
17 | France | 0 | 0 | 0% | 24.7 | 12298 | 4 | 236 | 0 | 0 | 0 | 4329 | 2977 | 11112 | 0 | 8231 | 2627 | 2122 | 5434 | 3170 | 3965 | 11502.19 | 9661 | 8799 | 9613 | 9128
18 | Spain | 0 | 0 | 0% | 1.3 | 4219 | 3 | 322 | 0 | 0 | 0 | 45 | 6291 | 4221 | 0 | 12283 | 264 | 856 | 9818 | 2884 | 2175 | 5133.673 | 2115 | 6497 | 6367.5 | 5971.5
19 | Canada | 27119 | 17274 | 63.7% | 14287.65 | 8302 | 125 | 98 | 0 | 0 | 0 | 1933 | 1097 | 8836 | 0 | 6440 | 233 | 421 | 3771 | 1907 | 2185 | 9772.826 | 1542 | 2730 | 7756 | 8508.5
20 | Indonesia | 353.4496 | 194.2792 | 54.97% | 91 | 0 | 0 | 63 | 1119.741 | 0 | 0 | 0 | 1438 | 0 | 0 | 2781 | 4 | 1089 | 2020 | 351 | 325 | 1997.508 | 406 | 1265 | 638.5 | 1509.5
21 | Poland | 0 | 0 | 0% | 0 | 5440 | 45 | 0 | 0 | 0 | 0 | 0 | 114 | 5823 | 0 | 2814 | 949 | 42 | 4118.333 | 1998 | 664 | 3316.226 | 572 | 1557 | 3405.5 | 3036
22 | Egypt | 2181.988 | 1090.994 | 50% | 0 | 973.5022 | 0 | 0 | 1988.966 | 0 | 0 | 0 | 478 | 1150 | 0 | 2650 | 0 | 2082 | 3550.707 | 0 | 82 | 1207.934 | 0 | 298 | 34 | 361.5
23 | Saudi Arabia | 0 | 0 | 0% | 0 | 0 | 0 | 0 | 2604.176 | 0 | 0 | 0 | 0 | 0 | 0 | 3413 | 0 | 482 | 2078.088 | 0 | 320 | 976.7583 | 0 | 1334 | 38 | 1039
24 | Austria | 1800 | 575 | 31.94% | 0 | 4375 | 2 | 34 | 0 | 0 | 0 | 760 | 827 | 5323 | 0 | 546 | 177 | 165 | 1536 | 1126 | 957 | 3839.568 | 3048 | 1176 | 2369.5 | 2649
25 | Belgium | 0 | 0 | 0% | 28.6 | 7732 | 116 | 234 | 0 | 0 | 0 | 1592.376 | 3069.447 | 8020 | 0 | 2740 | 1023 | 3489 | 1223 | 1767.392 | 2100.939 | 11218.49 | 13112.28 | 4416.39 | 5697 | 5563
26 | United Kingdom | 1 | 0.5 | 50% | 3.25 | 9870 | 7 | 160 | 0 | 0 | 0 | 4817 | 164 | 10271 | 0 | 3272 | 751 | 393 | 5739 | 2993 | 2069 | 5699.115 | 2310 | 4539 | 5803.5 | 8803.5
27 | Netherlands | 0 | 0 | 0% | 19.5 | 5305 | 84 | 135 | 0 | 0 | 0 | 3213 | 1307 | 5902 | 0 | 135 | 312 | 145 | 263 | 637 | 2367 | 4941.306 | 4746 | 2502 | 3569 | 3969
28 | Australia | 181553 | 112592 | 62.02% | 102101.35 | 6017 | 0 | 6 | 1370 | 0 | 0 | 1034 | 6 | 5774 | 0 | 1259 | 20 | 6 | 1890 | 294 | 328 | 2331.721 | 285 | 763 | 577 | 2027
29 | South Africa | 34757.159 | 22240 | 63.99% | 15288 | 5820 | 378 | 5 | 1556 | 0 | 0 | 0 | 2 | 4907 | 0 | 3914 | 741 | 6 | 2613 | 1143 | 53 | 3705.494 | 2182 | 145 | 806 | 681
30 | Malaysia | 363.4636 | 232.6702 | 64.01% | 42.9 | 0 | 0 | 186 | 988.6069 | 0 | 0 | 1088 | 3804 | 0 | 0 | 4100 | 14 | 56 | 3241 | 385 | 951 | 961.835 | 318 | 2698 | 777 | 1147.5
31 | Thailand | 0 | 0 | 0% | 0 | 0 | 13 | 113 | 0 | 0 | 0 | 102 | 694 | 0 | 0 | 2127 | 10 | 2791 | 2765 | 688 | 642 | 1833.316 | 696 | 3645 | 1317.5 | 1040.5
32 | Sweden | 19486 | 12811 | 65.74% | 8852.35 | 3614 | 35 | 17 | 111 | 0 | 0 | 560 | 376 | 3648 | 0 | 1870 | 198 | 366 | 872 | 853 | 814 | 3813.336 | 2847 | 1381 | 2129.5 | 2036.5

## China
3 | Iron ore | Pig iron | DRI | Scrap steel | BOF steel | EAF steel | Ingots and semis | Long products | Flat products | End-use goods | Use | Stock | Balancing flows | Exports | Imports | Production | Sum
Iron ore |  | 128287.9 | 88.32504 | [7 empty] | 128376.2 |  | 0 | 0 | -65411.78 | 62964.43 | 62964.43
Pig iron |  |  |  |  | 112648.6 | 14636.4 |  |  |  |  | 127285 |  | 0 | 648.27 | -453.6 | 127479.7 | 127479.7
DRI | [5 empty] | 87.7686 |  |  |  |  | 87.7686 |  | 0 | 0 | 0 | 87.7686 | 87.7686
Scrap steel |  |  |  |  | 19879.16 | 9857.755 |  |  |  |  | 29736.92 |  |  | 0 | -9580.48 | 20156.44 | 20156.44
BOF steel | [6 empty] | 124311.04 |  |  |  | 124311.04 |  | 0 |  |  | 124311.04 | 124311.04
EAF steel | [6 empty] | 23524.9 |  |  |  | 23524.9 |  | 0 |  |  | 23524.9 | 23524.9
Ingots and semis | [7 empty] | 98963 | 59233.49 |  | 158196.5 |  | -4840.211 | 2674.42 | -8194.76 | 147835.94 | 147835.94
Long products | [9 empty] | 96885.74 | 96885.74 |  | 0 | 1568.98 | -1470.98 | 96983.74 | 96983.74
Flat products | [9 empty] | 70904.46 | 70904.46 |  | 0 | 1721.86 | -14577.5 | 58048.82 | 58048.82
End-use goods | [11 empty] | 143538.6 |  | 13429.43 | -4917.64 | 152050.4 | 152050.4
Waste | 0 | -808.2136 | -0.5564478 | -2491.245 | -8216.721 | -1057.023 | 0 |  |  |  | -12573.76 |  |  |  |  | -12573.76 | -12573.76
Generated scrap | [7 empty] | -1979.26 | -1184.67 | -15739.77 | -18903.7 | -3743.986 |  |  |  | -22647.68 | -22647.68
Collected new scrap |  |  |  | 18903.7 | [6 empty] | 18903.7 |  |  |  |  | 18903.7 | 18903.7
Collected old scrap |  |  |  | 3743.986 | [6 empty] | 3743.986 |  |  |  |  | 3743.986 | 3743.986
Mine | 62964.43 | [9 empty] | 62964.43 |  |  |  |  | 62964.43 | 62964.43
Total raw materials | 62964.43 | 128287.9 | 88.32504 | 22647.68 | 132527.8 | 24581.92 | 147835.94 | 98963 | 59233.49 | 167790.2 | 844920.6 |  |  |  |  | 844920.6 | 844920.6
Yield | 100% | 99.37% | 99.37% | 89% | 93.8% | 95.7% | 100% | 98% | 98% | 90.62%

## India
4 | Iron ore | Pig iron | DRI | Scrap steel | BOF steel | EAF steel | Ingots and semis | Long products | Flat products | End-use goods | Use | Stock | Balancing flows | Exports | Imports | Production | Sum
Iron ore |  | 17331.54 | 4412.056 | [7 empty] | 21743.59 |  | 0 | 23794.55 | -3298.481 | 42239.66 | 42239.66
Pig iron |  |  |  |  | 14484.78 | 2489.036 |  |  |  |  | 16973.81 |  | 0 | 249.48 | -0.945 | 17222.35 | 17222.35
DRI | [5 empty] | 4384.26 |  |  |  |  | 4384.26 |  | 0 | 0 | 0 | 4384.26 | 4384.26
Scrap steel |  |  |  |  | 3621.194 | 3326.077 |  |  |  |  | 6947.271 |  |  | 0 | -1078 | 5869.271 | 5869.271
BOF steel | [6 empty] | 16983.4 |  |  |  | 16983.4 |  | 0 |  |  | 16983.4 | 16983.4
EAF steel | [6 empty] | 9760.8 |  |  |  | 9760.8 |  | 0 |  |  | 9760.8 | 9760.8
Ingots and semis | [7 empty] | 13148 | 16336.62 |  | 29484.62 |  | -2700.242 | 239.12 | -279.3 | 26744.2 | 26744.2
Long products | [9 empty] | 12656.7 | 12656.7 |  | 0 | 321.44 | -93.1 | 12885.04 | 12885.04
Flat products | [9 empty] | 14520.29 | 14520.29 |  | 0 | 2493.12 | -1003.52 | 16009.89 | 16009.89
End-use goods | [11 empty] | 23972.17 |  | 1207.36 | -794.78 | 24384.75 | 24384.75
Waste | 0 | -109.1887 | -27.79595 | -725.4155 | -1122.57 | -438.573 | 0 |  |  |  | -2423.543 |  |  |  |  | -2423.543 | -2423.543
Generated scrap | [7 empty] | -262.96 | -326.7324 | -2792.242 | -3381.935 | -3212.752 |  |  |  | -6594.687 | -6594.687
Collected new scrap |  |  |  | 3381.935 | [6 empty] | 3381.935 |  |  |  |  | 3381.935 | 3381.935
Collected old scrap |  |  |  | 3212.752 | [6 empty] | 3212.752 |  |  |  |  | 3212.752 | 3212.752
Mine | 42239.66 | [9 empty] | 42239.66 |  |  |  |  | 42239.66 | 42239.66
Total raw materials | 42239.66 | 17331.54 | 4412.056 | 6594.687 | 18105.97 | 10199.37 | 26744.2 | 13148 | 16336.62 | 27176.99 | 182289.1 |  |  |  |  | 182289.1 | 182289.1
Yield | 100% | 99.37% | 99.37% | 89% | 93.8% | 95.7% | 100% | 98% | 98% | 89.73%

## Japan
5 | Iron ore | Pig iron | DRI | Scrap steel | BOF steel | EAF steel | Ingots and semis | Long products | Flat products | End-use goods | Use | Stock | Balancing flows | Exports | Imports | Production | Sum
Iron ore |  | 74972.35 | 0 | [7 empty] | 74972.35 |  | 0 | 0 | -74972.35 | 0 | 0
Pig iron |  |  |  |  | 69219.95 | 4948.376 |  |  |  |  | 74168.325 |  | 0 | 502.74 | -171.045 | 74500.02 | 74500.02
DRI | [5 empty] | 0 |  |  |  |  | 0 |  | 0 | 0 | 0 | 0 | 0
Scrap steel |  |  |  |  | 8555.275 | 24158.75 |  |  |  |  | 32714.03 |  |  | 6027.98 | -147.98 | 38594.03 | 38594.03
BOF steel | [6 empty] | 72953.16 |  |  |  | 72953.16 |  | 0 |  |  | 72953.16 | 72953.16
EAF steel | [6 empty] | 27855.52 |  |  |  | 27855.52 |  | 0 |  |  | 27855.52 | 27855.52
Ingots and semis | [7 empty] | 37715.21 | 60096.63 |  | 97811.84 |  | 0 | 3024.28 | -27.44 | 100808.68 | 100808.68
Long products | [9 empty] | 31652.04 | 31652.04 |  | 0 | 3720.08 | -314.58 | 35057.54 | 35057.54
Flat products | [9 empty] | 40022.06 | 40022.06 |  | 0 | 19251.12 | -3411.38 | 55861.8 | 55861.8
End-use goods | [11 empty] | 47813.24 |  | 19771.5 | -3412.85 | 64171.89 | 64171.89
Waste | 0 | -472.3258 | 0 | -4770.048 | -4822.064 | -1251.606 | 0 |  |  |  | -11316.04 |  |  |  |  | -11316.04 | -11316.04
Generated scrap | [7 empty] | -2657.674 | -4234.823 | -7502.211 | -14394.71 | -28969.36 |  |  |  | -43364.07 | -43364.07
Collected new scrap |  |  |  | 14394.71 | [6 empty] | 14394.71 |  |  |  |  | 14394.71 | 14394.71
Collected old scrap |  |  |  | 28969.36 | [6 empty] | 28969.36 |  |  |  |  | 28969.36 | 28969.36
Mine | 0 | [9 empty] | 0 |  |  |  |  | 0 | 0
Total raw materials | 0 | 74972.35 | 0 | 43364.07 | 77775.22 | 29107.13 | 100808.68 | 37715.21 | 60096.63 | 71674.1 | 495513.4 |  |  |  |  | 495513.4 | 495513.4
Yield |  | 99.37% |  | 89% | 93.8% | 95.7% | 100% | 92.95% | 92.95% | 89.53%

## United States
6 | Iron ore | Pig iron | DRI | Scrap steel | BOF steel | EAF steel | Ingots and semis | Long products | Flat products | End-use goods | Use | Stock | Balancing flows | Exports | Imports | Production | Sum
Iron ore |  | 40043.39 | 111.0999 | [7 empty] | 40154.49 |  | 0 | 3643.25 | -14534.74 | 29263 | 29263
Pig iron |  |  |  |  | 40573.23 | 3308.787 |  |  |  |  | 43882.02 |  | 0 | 41.58 | -4132.485 | 39791.115 | 39791.115
DRI | [5 empty] | 110.4 |  |  |  |  | 110.4 |  | 0 | 0 | 0 | 110.4 | 110.4
Scrap steel |  |  |  |  | 8906.319 | 40353.12 |  |  |  |  | 49259.44 |  |  | 7295.12 | -2577.4 | 53977.16 | 53977.16
BOF steel | [6 empty] | 46411.82 |  |  |  | 46411.82 |  | 0 |  |  | 46411.82 | 46411.82
EAF steel | [6 empty] | 41890.1 |  |  |  | 41890.1 |  | 0 |  |  | 41890.1 | 41890.1
Ingots and semis | [7 empty] | 28679.46 | 65225.12 |  | 93904.58 |  | 0 | 124.46 | -5727.12 | 88301.92 | 88301.92
Long products | [9 empty] | 33487.58 | 33487.58 |  | 0 | 1396.5 | -8250.62 | 26633.46 | 26633.46
Flat products | [9 empty] | 66402.94 | 66402.94 |  | 0 | 3142.86 | -8973.86 | 60571.94 | 60571.94
End-use goods | [11 empty] | 103360.8 |  | 15429.12 | -30205.07 | 88584.85 | 88584.85
Waste | 0 | -252.2733 | -0.6999296 | -6671.335 | -3067.732 | -1882.209 | 0 |  |  |  | -11874.25 |  |  |  |  | -11874.25 | -11874.25
Generated scrap | [7 empty] | -2046.002 | -4653.181 | -11305.67 | -18004.85 | -42643.65 |  |  |  | -60648.5 | -60648.5
Collected new scrap |  |  |  | 18004.85 | [6 empty] | 18004.85 |  |  |  |  | 18004.85 | 18004.85
Collected old scrap |  |  |  | 42643.65 | [6 empty] | 42643.65 |  |  |  |  | 42643.65 | 42643.65
Mine | 29263 | [9 empty] | 29263 |  |  |  |  | 29263 | 29263
Total raw materials | 29263 | 40043.39 | 111.0999 | 60648.5 | 49479.55 | 43772.31 | 88301.92 | 28679.46 | 65225.12 | 99890.52 | 505414.9 |  |  |  |  | 505414.9 | 505414.9
Yield | 100% | 99.37% | 99.37% | 89% | 93.8% | 95.7% | 100% | 92.87% | 92.87% | 88.68%

## Russia
7 | Iron ore | Pig iron | DRI | Scrap steel | BOF steel | EAF steel | Ingots and semis | Long products | Flat products | End-use goods | Use | Stock | Balancing flows | Exports | Imports | Production | Sum
Iron ore |  | 42744.2 | 2323.84 | [7 empty] | 45068.04 |  | 0 | 15147.6 | -12215.64 | 48000 | 48000
Pig iron |  |  |  |  | 36657.12 | 355.6956 |  |  |  |  | 37012.815 |  | 0 | 5462.1 | 0 | 42474.915 | 42474.915
DRI | [5 empty] | 2309.2 |  |  |  |  | 2309.2 |  | 0 | 0 | 0 | 2309.2 | 2309.2
Scrap steel |  |  |  |  | 15710.19 | 6394.728 |  |  |  |  | 22104.92 |  |  | 5961.34 | -109.76 | 27956.5 | 27956.5
BOF steel | [6 empty] | 49120.54 |  |  |  | 49120.54 |  | 0 |  |  | 49120.54 | 49120.54
EAF steel | [6 empty] | 8670.06 |  |  |  | 8670.06 |  | 0 |  |  | 8670.06 | 8670.06
Ingots and semis | [7 empty] | 21081 | 27463.79 |  | 48544.79 |  | -2500.469 | 11760 | -13.72 | 57790.6 | 57790.6
Long products | [9 empty] | 17529.26 | 17529.26 |  | 0 | 3835.72 | -705.6 | 20659.38 | 20659.38
Flat products | [9 empty] | 19651.73 | 19651.73 |  | 0 | 8659.28 | -1396.5 | 26914.51 | 26914.51
End-use goods | [11 empty] | 33444.64 |  | 2081.03 | -2147.67 | 33378 | 33378
Waste | 0 | -269.2885 | -14.64019 | -3455.298 | -3246.773 | -389.5638 | 0 |  |  |  | -7375.564 |  |  |  |  | -7375.564 | -7375.564
Generated scrap | [7 empty] | -421.62 | -549.2758 | -3802.998 | -4773.894 | -26637.91 |  |  |  | -31411.8 | -31411.8
Collected new scrap |  |  |  | 4773.894 | [6 empty] | 4773.894 |  |  |  |  | 4773.894 | 4773.894
Collected old scrap |  |  |  | 26637.91 | [6 empty] | 26637.91 |  |  |  |  | 26637.91 | 26637.91
Mine | 48000 | [9 empty] | 48000 |  |  |  |  | 48000 | 48000
Total raw materials | 48000 | 42744.2 | 2323.84 | 31411.8 | 52367.31 | 9059.624 | 57790.6 | 21081 | 27463.79 | 37180.99 | 329423.2 |  |  |  |  | 329423.2 | 329423.2
Yield | 100% | 99.37% | 99.37% | 89% | 93.8% | 95.7% | 100% | 98% | 98% | 89.77%

## South Korea
8 | Iron ore | Pig iron | DRI | Scrap steel | BOF steel | EAF steel | Ingots and semis | Long products | Flat products | End-use goods | Use | Stock | Balancing flows | Exports | Imports | Production | Sum
Iron ore |  | 24628.77 | 0 | [7 empty] | 24628.77 |  | 0 | 0 | -24628.77 | 0 | 0
Pig iron |  |  |  |  | 20679.04 | 5161.035 |  |  |  |  | 25840.08 |  | 0 | 0 | -1366.47 | 24473.61 | 24473.61
DRI | [5 empty] | 0 |  |  |  |  | 0 |  | 0 | 0 | 0 | 0 | 0
Scrap steel |  |  |  |  | 5169.761 | 14409.27 |  |  |  |  | 19579.03 |  |  | 61.74 | -5947.62 | 13693.15 | 13693.15
BOF steel | [6 empty] | 24246.18 |  |  |  | 24246.18 |  | 0 |  |  | 24246.18 | 24246.18
EAF steel | [6 empty] | 18728.78 |  |  |  | 18728.78 |  | 0 |  |  | 18728.78 | 18728.78
Ingots and semis | [7 empty] | 18871.59 | 26736.63 |  | 45608.22 |  | 0 | 406.7 | -3039.96 | 42974.96 | 42974.96
Long products | [9 empty] | 16687.44 | 16687.44 |  | 0 | 2330.44 | -1353.38 | 17664.5 | 17664.5
Flat products | [9 empty] | 21048.64 | 21048.64 |  | 0 | 9821.56 | -5843.74 | 25026.46 | 25026.46
End-use goods | [11 empty] | 23618.56 |  | 11912.39 | -1742.93 | 33788.02 | 33788.02
Waste | 0 | -155.1613 | 0 | -1692.412 | -1602.626 | -841.523 | 0 |  |  |  | -4291.722 |  |  |  |  | -4291.722 | -4291.722
Generated scrap | [7 empty] | -1207.092 | -1710.167 | -3948.056 | -6865.315 | -8520.245 |  |  |  | -15385.56 | -15385.56
Collected new scrap |  |  |  | 6865.315 | [6 empty] | 6865.315 |  |  |  |  | 6865.315 | 6865.315
Collected old scrap |  |  |  | 8520.245 | [6 empty] | 8520.245 |  |  |  |  | 8520.245 | 8520.245
Mine | 0 | [9 empty] | 0 |  |  |  |  | 0 | 0
Total raw materials | 0 | 24628.77 | 0 | 15385.56 | 25848.81 | 19570.3 | 42974.96 | 18871.59 | 26736.63 | 37736.08 | 211752.7 |  |  |  |  | 211752.7 | 211752.7
Yield |  | 99.37% |  | 89% | 93.8% | 95.7% | 100% | 93.6% | 93.6% | 89.54%

## Germany
9 | Iron ore | Pig iron | DRI | Scrap steel | BOF steel | EAF steel | Ingots and semis | Long products | Flat products | End-use goods | Use | Stock | Balancing flows | Exports | Imports | Production | Sum
Iron ore |  | 27753.73 | 194.4249 | [7 empty] | 27948.15 |  | 0 | 10.4 | -27726.55 | 232 | 232
Pig iron |  |  |  |  | 26457.07 | 1316.475 |  |  |  |  | 27773.55 |  | 0 | 70.875 | -265.545 | 27578.88 | 27578.88
DRI | [5 empty] | 193.2 |  |  |  |  | 193.2 |  | 0 | 0 | 0 | 193.2 | 193.2
Scrap steel |  |  |  |  | 6614.269 | 11955.34 |  |  |  |  | 18569.61 |  |  | 6467.02 | -3488.8 | 21547.83 | 21547.83
BOF steel | [6 empty] | 31020.92 |  |  |  | 31020.92 |  | 0 |  |  | 31020.92 | 31020.92
EAF steel | [6 empty] | 12886.02 |  |  |  | 12886.02 |  | 0 |  |  | 12886.02 | 12886.02
Ingots and semis | [7 empty] | 15981.73 | 27217.65 |  | 43199.38 |  | 0 | 1991.36 | -1283.8 | 43906.94 | 43906.94
Long products | [9 empty] | 13470.1 | 13470.1 |  | 0 | 6155.38 | -5937.82 | 13687.66 | 13687.66
Flat products | [9 empty] | 20558.9 | 20558.9 |  | 0 | 12180.42 | -9428.58 | 23310.74 | 23310.74
End-use goods | [11 empty] | 24735.97 |  | 18926.74 | -13320.16 | 30342.55 | 30342.55
Waste | 0 | -174.8485 | -1.224877 | -2663.215 | -2050.423 | -578.9957 | 0 |  |  |  | -5468.707 |  |  |  |  | -5468.707 | -5468.707
Generated scrap | [7 empty] | -2294.069 | -3906.91 | -3686.452 | -9887.431 | -14323.61 |  |  |  | -24211.04 | -24211.04
Collected new scrap |  |  |  | 9887.431 | [6 empty] | 9887.431 |  |  |  |  | 9887.431 | 9887.431
Collected old scrap |  |  |  | 14323.61 | [6 empty] | 14323.61 |  |  |  |  | 14323.61 | 14323.61
Mine | 232 | [9 empty] | 232 |  |  |  |  | 232 | 232
Total raw materials | 232 | 27753.73 | 194.4249 | 24211.04 | 33071.34 | 13465.02 | 43906.94 | 15981.73 | 27217.65 | 34029 | 220062.9 |  |  |  |  | 220062.9 | 220062.9
Yield | 100% | 99.37% | 99.37% | 89% | 93.8% | 95.7% | 100% | 85.65% | 85.65% | 89.17%

## Türkiye
10 | Iron ore | Pig iron | DRI | Scrap steel | BOF steel | EAF steel | Ingots and semis | Long products | Flat products | End-use goods | Use | Stock | Balancing flows | Exports | Imports | Production | Sum
Iron ore |  | 5029.793 | 0 | [7 empty] | 5029.793 |  | 0 | 0 | -2929.793 | 2100 | 2100
Pig iron |  |  |  |  | 4410.627 | 681.0331 |  |  |  |  | 5091.66 |  | 0 | 103.005 | -196.56 | 4998.105 | 4998.105
DRI | [5 empty] | 0 |  |  |  |  | 0 |  | 0 | 0 | 0 | 0 | 0
Scrap steel |  |  |  |  | 1102.657 | 9255.163 |  |  |  |  | 10357.82 |  | 1012.391 | 0 | -9653 | 1717.211 | 1717.211
BOF steel | [6 empty] | 5171.46 |  |  |  | 5171.46 |  | 0 |  |  | 5171.46 | 5171.46
EAF steel | [6 empty] | 9508.94 |  |  |  | 9508.94 |  | 0 |  |  | 9508.94 | 9508.94
Ingots and semis | [7 empty] | 10661.22 | 4329.841 |  | 14991.06 |  | 0 | 2220.68 | -2531.34 | 14680.4 | 14680.4
Long products | [9 empty] | 4399.22 | 4399.22 |  | 0 | 5911.36 | -314.58 | 9996 | 9996
Flat products | [9 empty] | 5215.096 | 5215.096 |  | 0 | 1351.42 | -2506.84 | 4059.676 | 4059.676
End-use goods | [11 empty] | 8513.429 |  | 1417.08 | -1310.26 | 8620.249 | 8620.249
Waste | 0 | -31.68769 | 0 | -212.2396 | -341.8236 | -427.2564 | 0 |  |  |  | -1013.007 |  |  |  |  | -1013.007 | -1013.007
Generated scrap | [7 empty] | -665.2189 | -270.1654 | -994.0666 | -1929.451 | 0 |  |  |  | -1929.451 | -1929.451
Collected new scrap |  |  |  | 1929.451 | [6 empty] | 1929.451 |  |  |  |  | 1929.451 | 1929.451
Collected old scrap |  |  |  | 0 | [6 empty] | 0 |  |  |  |  | 0 | 0
Mine | 2100 | [9 empty] | 2100 |  |  |  |  | 2100 | 2100
Total raw materials | 2100 | 5029.793 | 0 | 1929.451 | 5513.284 | 9936.196 | 14680.4 | 10661.22 | 4329.841 | 9614.316 | 63794.5 |  |  |  |  | 63794.5 | 63794.5
Yield | 100% | 99.37% |  | 89% | 93.8% | 95.7% | 100% | 93.76% | 93.76% | 89.66%

## Brazil
11 | Iron ore | Pig iron | DRI | Scrap steel | BOF steel | EAF steel | Ingots and semis | Long products | Flat products | End-use goods | Use | Stock | Balancing flows | Exports | Imports | Production | Sum
Iron ore |  | 26048.6 | 314.7831 | [7 empty] | 26363.38 |  | 6117.966 | 101231.65 | 0 | 133713 | 133713
Pig iron |  |  |  |  | 17410.15 | 4566.771 |  |  |  |  | 21976.92 |  | 0 | 3907.575 | 0 | 25884.495 | 25884.495
DRI | [5 empty] | 312.8 |  |  |  |  | 312.8 |  | 0 | 0 | 0 | 312.8 | 312.8
Scrap steel |  |  |  |  | 4352.537 | 653.2819 |  |  |  |  | 5005.819 |  |  | 12.74 | -10.78 | 5007.779 | 5007.779
BOF steel | [6 empty] | 20413.4 |  |  |  | 20413.4 |  | 0 |  |  | 20413.4 | 20413.4
EAF steel | [6 empty] | 5294.94 |  |  |  | 5294.94 |  | 0 |  |  | 5294.94 | 5294.94
Ingots and semis | [7 empty] | 8165.863 | 11377.3 |  | 19543.16 |  | 0 | 6237.7 | -72.52 | 25708.34 | 25708.34
Long products | [9 empty] | 6650.28 | 6650.28 |  | 0 | 915.32 | -289.1 | 7276.5 | 7276.5
Flat products | [9 empty] | 9251.268 | 9251.268 |  | 0 | 1519 | -632.1 | 10138.17 | 10138.17
End-use goods | [11 empty] | 13546.34 |  | 1683.15 | -1022.14 | 14207.35 | 14207.35
Waste | 0 | -164.1062 | -1.983134 | -618.939 | -1349.287 | -237.9127 | 0 |  |  |  | -2372.228 |  |  |  |  | -2372.228 | -2372.228
Generated scrap | [7 empty] | -889.3635 | -1239.128 | -1694.194 | -3822.686 | -1804.032 |  |  |  | -5626.718 | -5626.718
Collected new scrap |  |  |  | 3822.686 | [6 empty] | 3822.686 |  |  |  |  | 3822.686 | 3822.686
Collected old scrap |  |  |  | 1804.032 | [6 empty] | 1804.032 |  |  |  |  | 1804.032 | 1804.032
Mine | 133713 | [9 empty] | 133713 |  |  |  |  | 133713 | 133713
Total raw materials | 133713 | 26048.6 | 314.7831 | 5626.718 | 21762.69 | 5532.853 | 25708.34 | 8165.863 | 11377.3 | 15901.55 | 254151.7 |  |  |  |  | 254151.7 | 254151.7
Yield | 100% | 99.37% | 99.37% | 89% | 93.8% | 95.7% | 100% | 89.11% | 89.11% | 89.35%

## Iran
12 | Iron ore | Pig iron | DRI | Scrap steel | BOF steel | EAF steel | Ingots and semis | Long products | Flat products | End-use goods | Use | Stock | Balancing flows | Exports | Imports | Production | Sum
Iron ore |  | 1651.03 | 3680.784 | [7 empty] | 5331.813 |  | 0 | 8.45 | -1284.293 | 4055.971 | 4055.971
Pig iron |  |  |  |  | 1633.863 | 6.765499 |  |  |  |  | 1640.628 |  | 0 | 0 | 0 | 1640.628 | 1640.628
DRI | [5 empty] | 3657.595 |  |  |  |  | 3657.595 |  | 0 | 0 | 0 | 3657.595 | 3657.595
Scrap steel |  |  |  |  | 635.391 | 1218.231 |  |  |  |  | 1853.622 |  |  | 0 | -13.72 | 1839.902 | 1839.902
BOF steel | [6 empty] | 2128.56 |  |  |  | 2128.56 |  | 0 |  |  | 2128.56 | 2128.56
EAF steel | [6 empty] | 4672.64 |  |  |  | 4672.64 |  | 0 |  |  | 4672.64 | 4672.64
Ingots and semis | [7 empty] | 3151 | 2716.455 |  | 5867.455 |  | 1753.025 | 0 | -819.28 | 6801.2 | 6801.2
Long products | [9 empty] | 4493.3 | 4493.3 |  | 0 | 0 | -1405.32 | 3087.98 | 3087.98
Flat products | [9 empty] | 4714.246 | 4714.246 |  | 0 | 0 | -2052.12 | 2662.126 | 2662.126
End-use goods | [11 empty] | 9071.264 |  | 57.82 | -851.13 | 8277.954 | 8277.954
Waste | 0 | -10.40149 | -23.18894 | -227.4036 | -140.6937 | -209.9514 | 0 |  |  |  | -611.6392 |  |  |  |  | -611.6392 | -611.6392
Generated scrap | [7 empty] | -63.02 | -54.3291 | -929.5925 | -1046.942 | -1020.364 |  |  |  | -2067.306 | -2067.306
Collected new scrap |  |  |  | 1046.942 | [6 empty] | 1046.942 |  |  |  |  | 1046.942 | 1046.942
Collected old scrap |  |  |  | 1020.364 | [6 empty] | 1020.364 |  |  |  |  | 1020.364 | 1020.364
Mine | 4055.971 | [9 empty] | 4055.971 |  |  |  |  | 4055.971 | 4055.971
Total raw materials | 4055.971 | 1651.03 | 3680.784 | 2067.306 | 2269.254 | 4882.591 | 6801.2 | 3151 | 2716.455 | 9207.546 | 40483.14 |  |  |  |  | 40483.14 | 40483.14
Yield | 100% | 99.37% | 99.37% | 89% | 93.8% | 95.7% | 100% | 98% | 98% | 89.9%

## Italy
13 | Iron ore | Pig iron | DRI | Scrap steel | BOF steel | EAF steel | Ingots and semis | Long products | Flat products | End-use goods | Use | Stock | Balancing flows | Exports | Imports | Production | Sum
Iron ore |  | 10670.12 | 0 | [7 empty] | 10670.12 |  | 0 | 0.65 | -10670.77 | 0 | 0
Pig iron |  |  |  |  | 8366.567 | 3427.978 |  |  |  |  | 11794.545 |  | 0 | 44.415 | -1236.06 | 10602.9 | 10602.9
DRI | [5 empty] | 0 |  |  |  |  | 0 |  | 0 | 0 | 0 | 0 | 0
Scrap steel |  |  |  |  | 2091.642 | 13504.42 |  |  |  |  | 15596.06 |  |  | 147.98 | -4262.02 | 11482.02 | 11482.02
BOF steel | [6 empty] | 9809.8 |  |  |  | 9809.8 |  | 0 |  |  | 9809.8 | 9809.8
EAF steel | [6 empty] | 16204.3 |  |  |  | 16204.3 |  | 0 |  |  | 16204.3 | 16204.3
Ingots and semis | [7 empty] | 16626.45 | 10858.63 |  | 27485.08 |  | 0 | 754.6 | -2225.58 | 26014.1 | 26014.1
Long products | [9 empty] | 12046.16 | 12046.16 |  | 0 | 4395.3 | -2377.48 | 14063.98 | 14063.98
Flat products | [9 empty] | 16741.88 | 16741.88 |  | 0 | 3882.76 | -11439.54 | 9185.097 | 9185.097
End-use goods | [11 empty] | 21262.89 |  | 10662.89 | -6204.38 | 25721.4 | 25721.4
Waste | 0 | -67.22177 | 0 | -1419.126 | -648.409 | -728.0929 | 0 |  |  |  | -2862.849 |  |  |  |  | -2862.849 | -2862.849
Generated scrap | [7 empty] | -2562.47 | -1673.533 | -3066.632 | -7302.636 | -5598.507 |  |  |  | -12901.14 | -12901.14
Collected new scrap |  |  |  | 7302.636 | [6 empty] | 7302.636 |  |  |  |  | 7302.636 | 7302.636
Collected old scrap |  |  |  | 5598.507 | [6 empty] | 5598.507 |  |  |  |  | 5598.507 | 5598.507
Mine | 0 | [9 empty] | 0 |  |  |  |  | 0 | 0
Total raw materials | 0 | 10670.12 | 0 | 12901.14 | 10458.21 | 16932.39 | 26014.1 | 16626.45 | 10858.63 | 28788.04 | 133249.1 |  |  |  |  | 133249.1 | 133249.1
Yield |  | 99.37% |  | 89% | 93.8% | 95.7% | 100% | 84.59% | 84.59% | 89.35%

## Ukraine
14 | Iron ore | Pig iron | DRI | Scrap steel | BOF steel | EAF steel | Ingots and semis | Long products | Flat products | End-use goods | Use | Stock | Balancing flows | Exports | Imports | Production | Sum
Iron ore |  | 25071.93 | 0 | [7 empty] | 25071.93 |  | 0 | 11783.85 | -6855.783 | 30000 | 30000
Pig iron |  |  |  |  | 24880.24 | 33.74418 |  |  |  |  | 24913.98 |  | 0 | 0 | 0 | 24913.98 | 24913.98
DRI | [5 empty] | 0 |  |  |  |  | 0 |  | 0 | 0 | 0 | 0 | 0
Scrap steel |  |  |  |  | 8741.704 | 915.5348 |  |  |  |  | 9657.239 |  |  | 4419.8 | 0 | 14077.04 | 14077.04
BOF steel | [6 empty] | 31537.38 |  |  |  | 31537.38 |  | 0 |  |  | 31537.38 | 31537.38
EAF steel | [6 empty] | 908.46 |  |  |  | 908.46 |  | 0 |  |  | 908.46 | 908.46
Ingots and semis | [7 empty] | 15650 | 9344.373 |  | 24994.37 |  | -1522.393 | 8998.36 | -24.5 | 32445.84 | 32445.84
Long products | [9 empty] | 8686.72 | 8686.72 |  | 0 | 6650.28 | 0 | 15337 | 15337
Flat products | [9 empty] | 2047.585 | 2047.585 |  | 0 | 7109.9 | 0 | 9157.485 | 9157.485
End-use goods | [11 empty] | 9422.23 |  | 979.02 | -474.81 | 9926.44 | 9926.44
Waste | 0 | -157.9532 | 0 | -1739.859 | -2084.56 | -40.819 | 0 |  |  |  | -4023.191 |  |  |  |  | -4023.191 | -4023.191
Generated scrap | [7 empty] | -313 | -186.8875 | -807.8651 | -1307.753 | -14509.15 |  |  |  | -15816.9 | -15816.9
Collected new scrap |  |  |  | 1307.753 | [6 empty] | 1307.753 |  |  |  |  | 1307.753 | 1307.753
Collected old scrap |  |  |  | 14509.15 | [6 empty] | 14509.15 |  |  |  |  | 14509.15 | 14509.15
Mine | 30000 | [9 empty] | 30000 |  |  |  |  | 30000 | 30000
Total raw materials | 30000 | 25071.93 | 0 | 15816.9 | 33621.94 | 949.279 | 32445.84 | 15650 | 9344.373 | 10734.31 | 173634.6 |  |  |  |  | 173634.6 | 173634.6
Yield | 100% | 99.37% |  | 89% | 93.8% | 95.7% | 100% | 98% | 98% | 92.47%

## Mexico
15 | Iron ore | Pig iron | DRI | Scrap steel | BOF steel | EAF steel | Ingots and semis | Long products | Flat products | End-use goods | Use | Stock | Balancing flows | Exports | Imports | Production | Sum
Iron ore |  | 4158.685 | 3399.658 | [7 empty] | 7558.343 |  | 0 | 334.75 | -2623.093 | 5270 | 5270
Pig iron |  |  |  |  | 3987.701 | 932.9135 |  |  |  |  | 4920.615 |  | 0 | 123.795 | -911.925 | 4132.485 | 4132.485
DRI | [5 empty] | 3378.24 |  |  |  |  | 3378.24 |  | 0 | 0 | 0 | 3378.24 | 3378.24
Scrap steel |  |  |  |  | 996.9254 | 4422.828 |  |  |  |  | 5419.753 |  |  | 179.34 | -1516.06 | 4083.033 | 4083.033
BOF steel | [6 empty] | 4675.58 |  |  |  | 4675.58 |  | 0 |  |  | 4675.58 | 4675.58
EAF steel | [6 empty] | 8358.42 |  |  |  | 8358.42 |  | 0 |  |  | 8358.42 | 8358.42
Ingots and semis | [7 empty] | 6750.331 | 5363.449 |  | 12113.78 |  | 0 | 1417.08 | -496.86 | 13034 | 13034
Long products | [9 empty] | 6505.24 | 6505.24 |  | 0 | 812.42 | -1287.72 | 6029.94 | 6029.94
Flat products | [9 empty] | 7007.825 | 7007.825 |  | 0 | 825.16 | -3041.92 | 4791.065 | 4791.065
End-use goods | [11 empty] | 12677.23 |  | 6236.23 | -6771.8 | 12141.66 | 12141.66
Waste | 0 | -26.19971 | -21.41784 | -504.6445 | -309.0469 | -375.5612 | 0 |  |  |  | -1236.87 |  |  |  |  | -1236.87 | -1236.87
Generated scrap | [7 empty] | -720.3909 | -572.3838 | -1371.41 | -2664.185 | -1923.493 |  |  |  | -4587.678 | -4587.678
Collected new scrap |  |  |  | 2664.185 | [6 empty] | 2664.185 |  |  |  |  | 2664.185 | 2664.185
Collected old scrap |  |  |  | 1923.493 | [6 empty] | 1923.493 |  |  |  |  | 1923.493 | 1923.493
Mine | 5270 | [9 empty] | 5270 |  |  |  |  | 5270 | 5270
Total raw materials | 5270 | 4158.685 | 3399.658 | 4587.678 | 4984.627 | 8733.981 | 13034 | 6750.331 | 5363.449 | 13513.07 | 69795.47 |  |  |  |  | 69795.47 | 69795.47
Yield | 100% | 99.37% | 99.37% | 89% | 93.8% | 95.7% | 100% | 89.33% | 89.33% | 89.85%

## Vietnam
16 | Iron ore | Pig iron | DRI | Scrap steel | BOF steel | EAF steel | Ingots and semis | Long products | Flat products | End-use goods | Use | Stock | Balancing flows | Exports | Imports | Production | Sum
Iron ore |  | 11.55948 | 0 | [7 empty] | 11.55948 |  | 0 | 97.5 | -67.27602 | 41.78346 | 41.78346
Pig iron |  |  |  |  | 0 | 11.48665 |  |  |  |  | 11.48665 |  | 0 | 0 | 0 | 11.48665 | 11.48665
DRI | [5 empty] | 0 |  |  |  |  | 0 |  | 0 | 0 | 0 | 0 | 0
Scrap steel |  |  |  |  | 0 | 315.18 |  |  |  |  | 315.18 |  | 66.2156 | 0 | 0 | 381.395616 | 381.395616
BOF steel | [6 empty] | 0 |  |  |  | 0 |  | 0 |  |  | 0 | 0
EAF steel | [6 empty] | 312.62 |  |  |  | 312.62 |  | 0 |  |  | 312.62 | 312.62
Ingots and semis | [7 empty] | 1948.24 | 0 |  | 1948.24 |  | 0 | 0 | -1635.62 | 312.62 | 312.62
Long products | [9 empty] | 2066.82 | 2066.82 |  | 0 | 0 | -204.82 | 1862 | 1862
Flat products | [9 empty] | 1559.18 | 1559.18 |  | 0 | 0 | -1559.18 | 0 | 0
End-use goods | [11 empty] | 3602.6956 |  | 48.02 | -367.01 | 3283.7056 | 3283.7056
Waste | 0 | -0.07282471 | 0 | -47.138784 | 0 | -14.04667 | 0 |  |  |  | -61.25828 |  |  |  |  | -61.25828 | -61.25828
Generated scrap | [7 empty] | -86.24 | 0 | -342.2944 | -428.5344 | 0 |  |  |  | -428.5344 | -428.5344
Collected new scrap |  |  |  | 428.5344 | [6 empty] | 428.5344 |  |  |  |  | 428.5344 | 428.5344
Collected old scrap |  |  |  | 0 | [6 empty] | 0 |  |  |  |  | 0 | 0
Mine | 41.78346 | [9 empty] | 41.78346 |  |  |  |  | 41.78346 | 41.78346
Total raw materials | 41.78346 | 11.55948 | 0 | 428.5344 | 0 | 326.6667 | 312.62 | 1948.24 | 0 | 3626 | 6695.404 |  |  |  |  | 6695.404 | 6695.404
Yield | 100% | 99.37% |  | 89% |  | 95.7% | 100% | 95.57% | 95.57% | 90.56%

## France
17 | Iron ore | Pig iron | DRI | Scrap steel | BOF steel | EAF steel | Ingots and semis | Long products | Flat products | End-use goods | Use | Stock | Balancing flows | Exports | Imports | Production | Sum
Iron ore |  | 11695.29 | 0 | [7 empty] | 11695.29 |  | 0 | 24.7 | -11719.99 | 0 | 0
Pig iron |  |  |  |  | 9287.642 | 2553.208 |  |  |  |  | 11840.85 |  | 0 | 3.78 | -223.02 | 11621.61 | 11621.61
DRI | [5 empty] | 0 |  |  |  |  | 0 |  | 0 | 0 | 0 | 0 | 0
Scrap steel |  |  |  |  | 2321.91 | 5875.611 |  |  |  |  | 8197.521 |  |  | 4242.42 | -2917.46 | 9522.481 | 9522.481
BOF steel | [6 empty] | 10889.76 |  |  |  | 10889.76 |  | 0 |  |  | 10889.76 | 10889.76
EAF steel | [6 empty] | 8066.38 |  |  |  | 8066.38 |  | 0 |  |  | 8066.38 | 8066.38
Ingots and semis | [7 empty] | 5923.316 | 12537.92 |  | 18461.24 |  | 0 | 2574.46 | -2079.56 | 18956.14 | 18956.14
Long products | [9 empty] | 6104.42 | 6104.42 |  | 0 | 3106.6 | -3885.7 | 5325.32 | 5325.32
Flat products | [9 empty] | 10427.38 | 10427.38 |  | 0 | 9467.78 | -8623.02 | 11272.14 | 11272.14
End-use goods | [11 empty] | 14230.4 |  | 9420.74 | -8945.44 | 14705.7 | 14705.7
Waste | 0 | -73.68033 | 0 | -1176.936 | -719.7922 | -362.4392 | 0 |  |  |  | -2332.848 |  |  |  |  | -2332.848 | -2332.848
Generated scrap | [7 empty] | -597.9957 | -1265.782 | -1826.099 | -3689.876 | -7009.541 |  |  |  | -10699.42 | -10699.42
Collected new scrap |  |  |  | 3689.876 | [6 empty] | 3689.876 |  |  |  |  | 3689.876 | 3689.876
Collected old scrap |  |  |  | 7009.541 | [6 empty] | 7009.541 |  |  |  |  | 7009.541 | 7009.541
Mine | 0 | [9 empty] | 0 |  |  |  |  | 0 | 0
Total raw materials | 0 | 11695.29 | 0 | 10699.42 | 11609.55 | 8428.819 | 18956.14 | 5923.316 | 12537.92 | 16531.8 | 96382.26 |  |  |  |  | 96382.26 | 96382.26
Yield |  | 99.37% |  | 89% | 93.8% | 95.7% | 100% | 89.9% | 89.9% | 88.95%

## Spain
18 | Iron ore | Pig iron | DRI | Scrap steel | BOF steel | EAF steel | Ingots and semis | Long products | Flat products | End-use goods | Use | Stock | Balancing flows | Exports | Imports | Production | Sum
Iron ore |  | 4012.232 | 0 | [7 empty] | 4012.232 |  | 0 | 1.3 | -4013.532 | 0 | 0
Pig iron |  |  |  |  | 3528 | 760.41 |  |  |  |  | 4288.41 |  | 0 | 2.835 | -304.29 | 3986.955 | 3986.955
DRI | [5 empty] | 0 |  |  |  |  | 0 |  | 0 | 0 | 0 | 0 | 0
Scrap steel |  |  |  |  | 882 | 11817.79 |  |  |  |  | 12699.79 |  |  | 44.1 | -6165.18 | 6578.713 | 6578.713
BOF steel | [6 empty] | 4136.58 |  |  |  | 4136.58 |  | 0 |  |  | 4136.58 | 4136.58
EAF steel | [6 empty] | 12037.34 |  |  |  | 12037.34 |  | 0 |  |  | 12037.34 | 12037.34
Ingots and semis | [7 empty] | 11001.55 | 5752.531 |  | 16754.08 |  | 0 | 258.72 | -838.88 | 16173.92 | 16173.92
Long products | [9 empty] | 8926.82 | 8926.82 |  | 0 | 2826.32 | -2131.5 | 9621.64 | 9621.64
Flat products | [9 empty] | 9325.359 | 9325.359 |  | 0 | 2072.7 | -6367.06 | 5030.999 | 5030.999
End-use goods | [11 empty] | 16022.94 |  | 6240.15 | -5852.07 | 16411.02 | 16411.02
Waste | 0 | -25.27706 | 0 | -813.0993 | -273.42 | -540.8627 | 0 |  |  |  | -1652.659 |  |  |  |  | -1652.659 | -1652.659
Generated scrap | [7 empty] | -1379.909 | -721.5319 | -1841.16 | -3942.6 | -3449.212 |  |  |  | -7391.812 | -7391.812
Collected new scrap |  |  |  | 3942.6 | [6 empty] | 3942.6 |  |  |  |  | 3942.6 | 3942.6
Collected old scrap |  |  |  | 3449.212 | [6 empty] | 3449.212 |  |  |  |  | 3449.212 | 3449.212
Mine | 0 | [9 empty] | 0 |  |  |  |  | 0 | 0
Total raw materials | 0 | 4012.232 | 0 | 7391.812 | 4410 | 12578.2 | 16173.92 | 11001.55 | 5752.531 | 18252.18 | 79572.43 |  |  |  |  | 79572.43 | 79572.43
Yield |  | 99.37% |  | 89% | 93.8% | 95.7% | 100% | 87.46% | 87.46% | 89.91%

## Canada
19 | Iron ore | Pig iron | DRI | Scrap steel | BOF steel | EAF steel | Ingots and semis | Long products | Flat products | End-use goods | Use | Stock | Balancing flows | Exports | Imports | Production | Sum
Iron ore |  | 7895.129 | 0 | [7 empty] | 7895.129 |  | 0 | 14287.65 | -4908.779 | 17274 | 17274
Pig iron |  |  |  |  | 7385.313 | 434.5616 |  |  |  |  | 7819.875 |  | 0 | 118.125 | -92.61 | 7845.39 | 7845.39
DRI | [5 empty] | 0 |  |  |  |  | 0 |  | 0 | 0 | 0 | 0 | 0
Scrap steel |  |  |  |  | 1846.328 | 6160.214 |  |  |  |  | 8006.542 |  |  | 1894.34 | -1075.06 | 8825.822 | 8825.822
BOF steel | [6 empty] | 8659.28 |  |  |  | 8659.28 |  | 0 |  |  | 8659.28 | 8659.28
EAF steel | [6 empty] | 6311.2 |  |  |  | 6311.2 |  | 0 |  |  | 6311.2 | 6311.2
Ingots and semis | [7 empty] | 4219.52 | 10935.2 |  | 15154.72 |  | 0 | 228.34 | -412.58 | 14970.48 | 14970.48
Long products | [9 empty] | 3968.02 | 3968.02 |  | 0 | 1868.86 | -2141.3 | 3695.58 | 3695.58
Flat products | [9 empty] | 10741.61 | 10741.61 |  | 0 | 1511.16 | -2675.4 | 9577.37 | 9577.37
End-use goods | [11 empty] | 13705.17 |  | 7600.88 | -8338.33 | 12967.72 | 12967.72
Waste | 0 | -49.73931 | 0 | -1090.832 | -572.3618 | -283.5753 | 0 |  |  |  | -1996.508 |  |  |  |  | -1996.508 | -1996.508
Generated scrap | [7 empty] | -523.9402 | -1357.83 | -1741.907 | -3623.677 | -6292.977 |  |  |  | -9916.654 | -9916.654
Collected new scrap |  |  |  | 3623.677 | [6 empty] | 3623.677 |  |  |  |  | 3623.677 | 3623.677
Collected old scrap |  |  |  | 6292.977 | [6 empty] | 6292.977 |  |  |  |  | 6292.977 | 6292.977
Mine | 17274 | [9 empty] | 17274 |  |  |  |  | 17274 | 17274
Total raw materials | 17274 | 7895.129 | 0 | 9916.654 | 9231.642 | 6594.775 | 14970.48 | 4219.52 | 10935.2 | 14709.63 | 95747.03 |  |  |  |  | 95747.03 | 95747.03
Yield | 100% | 99.37% |  | 89% | 93.8% | 95.7% | 100% | 87.58% | 87.58% | 88.16%

## Indonesia
20 | Iron ore | Pig iron | DRI | Scrap steel | BOF steel | EAF steel | Ingots and semis | Long products | Flat products | End-use goods | Use | Stock | Balancing flows | Exports | Imports | Production | Sum
Iron ore |  | 0 | 1036.693 | [7 empty] | 1036.693 |  | 0 | 91 | -933.4137 | 194.2792 | 194.2792
Pig iron |  |  |  |  | 0 | 59.535 |  |  |  |  | 59.535 |  | 0 | 0 | -59.535 | 0 | 0
DRI | [5 empty] | 1030.162 |  |  |  |  | 1030.162 |  | 0 | 0 | 0 | 1030.162 | 1030.162
Scrap steel |  |  |  |  | 0 | 1758.14 |  |  |  |  | 1758.14 |  | 175.7638 | 0 | -1409.24 | 524.6641 | 524.6641
BOF steel | [6 empty] | 0 |  |  |  | 0 |  | 0 |  |  | 0 | 0
EAF steel | [6 empty] | 2725.38 |  |  |  | 2725.38 |  | 0 |  |  | 2725.38 | 2725.38
Ingots and semis | [7 empty] | 2020 | 1997.508 |  | 4017.508 |  | -228.8278 | 3.92 | -1067.22 | 2725.38 | 2725.38
Long products | [9 empty] | 1954.12 | 1954.12 |  | 0 | 343.98 | -318.5 | 1979.6 | 1979.6
Flat products | [9 empty] | 2799.378 | 2799.378 |  | 0 | 397.88 | -1239.7 | 1957.558 | 1957.558
End-use goods | [11 empty] | 5097.918 |  | 625.73 | -1479.31 | 4244.338 | 4244.338
Waste | 0 | 0 | -6.531165 | -64.84613 | 0 | -122.457 | 0 |  |  |  | -193.8343 |  |  |  |  | -193.8343 | -193.8343
Generated scrap | [7 empty] | -40.4 | -39.95016 | -509.1601 | -589.5102 | 0 |  |  |  | -589.5102 | -589.5102
Collected new scrap |  |  |  | 589.5102 | [6 empty] | 589.5102 |  |  |  |  | 589.5102 | 589.5102
Collected old scrap |  |  |  | 0 | [6 empty] | 0 |  |  |  |  | 0 | 0
Mine | 194.2792 | [9 empty] | 194.2792 |  |  |  |  | 194.2792 | 194.2792
Total raw materials | 194.2792 | 0 | 1036.693 | 589.5102 | 0 | 2847.837 | 2725.38 | 2020 | 1997.508 | 4753.498 | 16164.7 |  |  |  |  | 16164.7 | 16164.7
Yield | 100% |  | 99.37% | 89% |  | 95.7% | 100% | 98% | 98% | 89.29%

## Poland
21 | Iron ore | Pig iron | DRI | Scrap steel | BOF steel | EAF steel | Ingots and semis | Long products | Flat products | End-use goods | Use | Stock | Balancing flows | Exports | Imports | Production | Sum
Iron ore |  | 5173.392 | 0 | [7 empty] | 5173.392 |  | 0 | 0 | -5173.392 | 0 | 0
Pig iron |  |  |  |  | 4866.985 | 231.2899 |  |  |  |  | 5098.275 |  | 0 | 42.525 | 0 | 5140.8 | 5140.8
DRI | [5 empty] | 0 |  |  |  |  | 0 |  | 0 | 0 | 0 | 0 | 0
Scrap steel |  |  |  |  | 1216.746 | 2650.34 |  |  |  |  | 3867.086 |  |  | 0 | -111.72 | 3755.366 | 3755.366
BOF steel | [6 empty] | 5706.54 |  |  |  | 5706.54 |  | 0 |  |  | 5706.54 | 5706.54
EAF steel | [6 empty] | 2757.72 |  |  |  | 2757.72 |  | 0 |  |  | 2757.72 | 2757.72
Ingots and semis | [7 empty] | 4196.351 | 3379.049 |  | 7575.4 |  | 0 | 930.02 | -41.16 | 8464.26 | 8464.26
Long products | [9 empty] | 2728.647 | 2728.647 |  | 0 | 1958.04 | -650.72 | 4035.967 | 4035.967
Flat products | [9 empty] | 4215.201 | 4215.201 |  | 0 | 560.56 | -1525.86 | 3249.901 | 3249.901
End-use goods | [11 empty] | 5827.891 |  | 3337.39 | -2975.28 | 6190.001 | 6190.001
Waste | 0 | -32.59237 | 0 | -464.1464 | -377.1913 | -123.9101 | 0 |  |  |  | -997.8402 |  |  |  |  | -997.8402 | -997.8402
Generated scrap | [7 empty] | -160.3848 | -129.1474 | -753.847 | -1043.379 | -3176.134 |  |  |  | -4219.513 | -4219.513
Collected new scrap |  |  |  | 1043.379 | [6 empty] | 1043.379 |  |  |  |  | 1043.379 | 1043.379
Collected old scrap |  |  |  | 3176.134 | [6 empty] | 3176.134 |  |  |  |  | 3176.134 | 3176.134
Mine | 0 | [9 empty] | 0 |  |  |  |  | 0 | 0
Total raw materials | 0 | 5173.392 | 0 | 4219.513 | 6083.731 | 2881.63 | 8464.26 | 4196.351 | 3379.049 | 6943.848 | 41341.77 |  |  |  |  | 41341.77 | 41341.77
Yield |  | 99.37% |  | 89% | 93.8% | 95.7% | 100% | 96.18% | 96.18% | 89.14%

## Egypt
22 | Iron ore | Pig iron | DRI | Scrap steel | BOF steel | EAF steel | Ingots and semis | Long products | Flat products | End-use goods | Use | Stock | Balancing flows | Exports | Imports | Production | Sum
Iron ore |  | 925.7921 | 1841.45 | [7 empty] | 2767.242 |  | 0 | 0 | -1676.248 | 1090.994 | 1090.994
Pig iron |  |  |  |  | 913.1343 | 6.82527 |  |  |  |  | 919.9596 |  | 0 | 0 | 0 | 919.9596 | 919.9596
DRI | [5 empty] | 1829.848 |  |  |  |  | 1829.848 |  | 0 | 0 | 0 | 1829.848 | 1829.848
Scrap steel |  |  |  |  | 288.3582 | 877.0149 |  |  |  |  | 1165.373 |  |  | 0 | -468.44 | 696.9331 | 696.9331
BOF steel | [6 empty] | 1127 |  |  |  | 1127 |  | 0 |  |  | 1127 | 1127
EAF steel | [6 empty] | 2597 |  |  |  | 2597 |  | 0 |  |  | 2597 | 2597
Ingots and semis | [7 empty] | 3550.707 | 1207.934 |  | 4758.642 |  | 1005.718 | 0 | -2040.36 | 3724 | 3724
Long products | [9 empty] | 3560.053 | 3560.053 |  | 0 | 0 | -80.36 | 3479.693 | 3479.693
Flat products | [9 empty] | 1475.816 | 1475.816 |  | 0 | 0 | -292.04 | 1183.776 | 1183.776
End-use goods | [11 empty] | 4936.601 |  | 33.32 | -354.27 | 4615.651 | 4615.651
Waste | 0 | -5.83249 | -11.60113 | -86.13779 | -74.49254 | -116.6886 | 0 |  |  |  | -294.7526 |  |  |  |  | -294.7526 | -294.7526
Generated scrap | [7 empty] | -71.01414 | -24.15869 | -420.2174 | -515.3902 | -267.6807 |  |  |  | -783.0709 | -783.0709
Collected new scrap |  |  |  | 515.3902 | [6 empty] | 515.3902 |  |  |  |  | 515.3902 | 515.3902
Collected old scrap |  |  |  | 267.6807 | [6 empty] | 267.6807 |  |  |  |  | 267.6807 | 267.6807
Mine | 1090.994 | [9 empty] | 1090.994 |  |  |  |  | 1090.994 | 1090.994
Total raw materials | 1090.994 | 925.7921 | 1841.45 | 783.0709 | 1201.493 | 2713.689 | 3724 | 3550.707 | 1207.934 | 5035.869 | 22075 |  |  |  |  | 22075 | 22075
Yield | 100% | 99.37% | 99.37% | 89% | 93.8% | 95.7% | 100% | 98% | 98% | 91.66%

## Saudi Arabia
23 | Iron ore | Pig iron | DRI | Scrap steel | BOF steel | EAF steel | Ingots and semis | Long products | Flat products | End-use goods | Use | Stock | Balancing flows | Exports | Imports | Production | Sum
Iron ore |  | 0 | 2411.031 | [7 empty] | 2411.031 |  | 0 | 0 | -2411.031 | 0 | 0
Pig iron |  |  |  |  | 0 | 0 |  |  |  |  | 0 |  | 0 | 0 | 0 | 0 | 0
DRI | [5 empty] | 2395.842 |  |  |  |  | 2395.842 |  | 0 | 0 | 0 | 2395.842 | 2395.842
Scrap steel |  |  |  |  | 0 | 1099.184 |  |  |  |  | 1099.184 |  |  | 0 | 0 | 1099.184 | 1099.184
BOF steel | [6 empty] | 0 |  |  |  | 0 |  | 0 |  |  | 0 | 0
EAF steel | [6 empty] | 3344.74 |  |  |  | 3344.74 |  | 0 |  |  | 3344.74 | 3344.74
Ingots and semis | [7 empty] | 2078.088 | 976.7583 |  | 3054.846 |  | 762.2537 | 0 | -472.36 | 3344.74 | 3344.74
Long products | [9 empty] | 2350.126 | 2350.126 |  | 0 | 0 | -313.6 | 2036.526 | 2036.526
Flat products | [9 empty] | 2264.543 | 2264.543 |  | 0 | 0 | -1307.32 | 957.2232 | 957.2232
End-use goods | [11 empty] | 5137.606 |  | 37.24 | -1018.22 | 4156.626 | 4156.626
Waste | 0 | 0 | -15.1895 | -135.8542 | 0 | -150.2861 | 0 |  |  |  | -301.3299 |  |  |  |  | -301.3299 | -301.3299
Generated scrap | [7 empty] | -41.56176 | -19.53517 | -458.0436 | -519.1405 | -715.898 |  |  |  | -1235.039 | -1235.039
Collected new scrap |  |  |  | 519.1405 | [6 empty] | 519.1405 |  |  |  |  | 519.1405 | 519.1405
Collected old scrap |  |  |  | 715.898 | [6 empty] | 715.898 |  |  |  |  | 715.898 | 715.898
Mine | 0 | [9 empty] | 0 |  |  |  |  | 0 | 0
Total raw materials | 0 | 0 | 2411.031 | 1235.039 | 0 | 3495.026 | 3344.74 | 2078.088 | 976.7583 | 4614.669 | 18155.35 |  |  |  |  | 18155.35 | 18155.35
Yield |  |  | 99.37% | 89% |  | 95.7% | 100% | 98% | 98% | 90.07%

## Austria
24 | Iron ore | Pig iron | DRI | Scrap steel | BOF steel | EAF steel | Ingots and semis | Long products | Flat products | End-use goods | Use | Stock | Balancing flows | Exports | Imports | Production | Sum
Iron ore |  | 4160.587 | 0 | [7 empty] | 4160.587 |  | 0 | 0 | -3585.587 | 575 | 575
Pig iron |  |  |  |  | 4115.394 | 49.22097 |  |  |  |  | 4164.615 |  | 0 | 1.89 | -32.13 | 4134.375 | 4134.375
DRI | [5 empty] | 0 |  |  |  |  | 0 |  | 0 | 0 | 0 | 0 | 0
Scrap steel |  |  |  |  | 1445.949 | 509.9013 |  |  |  |  | 1955.851 |  |  | 744.8 | -810.46 | 1890.191 | 1890.191
BOF steel | [6 empty] | 5216.54 |  |  |  | 5216.54 |  | 0 |  |  | 5216.54 | 5216.54
EAF steel | [6 empty] | 535.08 |  |  |  | 535.08 |  | 0 |  |  | 535.08 | 535.08
Ingots and semis | [7 empty] | 1640.092 | 4099.768 |  | 5739.86 |  | 0 | 173.46 | -161.7 | 5751.62 | 5751.62
Long products | [9 empty] | 1339.66 | 1339.66 |  | 0 | 1103.48 | -937.86 | 1505.28 | 1505.28
Flat products | [9 empty] | 1928.216 | 1928.216 |  | 0 | 2987.04 | -1152.48 | 3762.776 | 3762.776
End-use goods | [11 empty] | 3191.456 |  | 2322.11 | -2596.02 | 2917.546 | 2917.546
Waste | 0 | -26.2117 | 0 | -233.6191 | -344.8033 | -24.04226 | 0 |  |  |  | -628.6763 |  |  |  |  | -628.6763 | -628.6763
Generated scrap | [7 empty] | -134.8119 | -336.9919 | -350.3299 | -822.1337 | -1301.676 |  |  |  | -2123.81 | -2123.81
Collected new scrap |  |  |  | 822.1337 | [6 empty] | 822.1337 |  |  |  |  | 822.1337 | 822.1337
Collected old scrap |  |  |  | 1301.676 | [6 empty] | 1301.676 |  |  |  |  | 1301.676 | 1301.676
Mine | 575 | [9 empty] | 575 |  |  |  |  | 575 | 575
Total raw materials | 575 | 4160.587 | 0 | 2123.81 | 5561.343 | 559.1223 | 5751.62 | 1640.092 | 4099.768 | 3267.876 | 27739.22 |  |  |  |  | 27739.22 | 27739.22
Yield | 100% | 99.37% |  | 89% | 93.8% | 95.7% | 100% | 91.78% | 91.78% | 89.28%

## Belgium
25 | Iron ore | Pig iron | DRI | Scrap steel | BOF steel | EAF steel | Ingots and semis | Long products | Flat products | End-use goods | Use | Stock | Balancing flows | Exports | Imports | Production | Sum
Iron ore |  | 7353.064 | 0 | [7 empty] | 7353.064 |  | 0 | 28.6 | -7381.664 | 0 | 0
Pig iron |  |  |  |  | 6703.284 | 714.9664 |  |  |  |  | 7418.25 |  | 0 | 109.62 | -221.13 | 7306.74 | 7306.74
DRI | [5 empty] | 0 |  |  |  |  | 0 |  | 0 | 0 | 0 | 0 | 0
Scrap steel |  |  |  |  | 1675.821 | 2090.885 |  |  |  |  | 3766.706 |  |  | 1560.528 | -3008.058 | 2319.176 | 2319.176
BOF steel | [6 empty] | 7859.6 |  |  |  | 7859.6 |  | 0 |  |  | 7859.6 | 7859.6
EAF steel | [6 empty] | 2685.2 |  |  |  | 2685.2 |  | 0 |  |  | 2685.2 | 2685.2
Ingots and semis | [7 empty] | 1274.115 | 11687.37 |  | 12961.48 |  | 0 | 1002.54 | -3419.22 | 10544.8 | 10544.8
Long products | [9 empty] | 1525.416 | 1525.416 |  | 0 | 1732.044 | -2058.92 | 1198.54 | 1198.54
Flat products | [9 empty] | 2472.149 | 2472.149 |  | 0 | 12850.04 | -4328.062 | 10994.12 | 10994.12
End-use goods | [11 empty] | 3428.62 |  | 5583.06 | -5451.74 | 3559.94 | 3559.94
Waste | 0 | -46.32431 | 0 | -286.6398 | -519.5045 | -120.6516 | 0 |  |  |  | -973.1202 |  |  |  |  | -973.1202 | -973.1202
Generated scrap | [7 empty] | -75.57471 | -693.2416 | -437.6259 | -1206.442 | -1399.374 |  |  |  | -2605.816 | -2605.816
Collected new scrap |  |  |  | 1206.442 | [6 empty] | 1206.442 |  |  |  |  | 1206.442 | 1206.442
Collected old scrap |  |  |  | 1399.374 | [6 empty] | 1399.374 |  |  |  |  | 1399.374 | 1399.374
Mine | 0 | [9 empty] | 0 |  |  |  |  | 0 | 0
Total raw materials | 0 | 7353.064 | 0 | 2605.816 | 8379.104 | 2805.852 | 10544.8 | 1274.115 | 11687.37 | 3997.566 | 48647.68 |  |  |  |  | 48647.68 | 48647.68
Yield |  | 99.37% |  | 89% | 93.8% | 95.7% | 100% | 94.07% | 94.07% | 89.05%

## United Kingdom
26 | Iron ore | Pig iron | DRI | Scrap steel | BOF steel | EAF steel | Ingots and semis | Long products | Flat products | End-use goods | Use | Stock | Balancing flows | Exports | Imports | Production | Sum
Iron ore |  | 9386.284 | 0 | [7 empty] | 9386.284 |  | 0 | 3.25 | -9389.034 | 0.5 | 0.5
Pig iron |  |  |  |  | 9013.952 | 457.7828 |  |  |  |  | 9471.735 |  | 0 | 6.615 | -151.2 | 9327.15 | 9327.15
DRI | [5 empty] | 0 |  |  |  |  | 0 |  | 0 | 0 | 0 | 0 | 0
Scrap steel |  |  |  |  | 1716.943 | 2892.855 |  |  |  |  | 4609.798 |  |  | 4720.66 | -160.72 | 9169.738 | 9169.738
BOF steel | [6 empty] | 10065.58 |  |  |  | 10065.58 |  | 0 |  |  | 10065.58 | 10065.58
EAF steel | [6 empty] | 3206.56 |  |  |  | 3206.56 |  | 0 |  |  | 3206.56 | 3206.56
Ingots and semis | [7 empty] | 6483.178 | 6438.122 |  | 12921.3 |  | 0 | 735.98 | -385.14 | 13272.14 | 13272.14
Long products | [9 empty] | 4718.7 | 4718.7 |  | 0 | 2933.14 | -2027.62 | 5624.22 | 5624.22
Flat products | [9 empty] | 7769.553 | 7769.553 |  | 0 | 2263.8 | -4448.22 | 5585.133 | 5585.133
End-use goods | [11 empty] | 14057.39 |  | 5687.43 | -8627.43 | 11117.39 | 11117.39
Waste | 0 | -59.13359 | 0 | -1133.338 | -665.3155 | -144.0774 | 0 |  |  |  | -2001.865 |  |  |  |  | -2001.865 | -2001.865
Generated scrap | [7 empty] | -858.9583 | -852.9888 | -1370.859 | -3082.806 | -7220.27 |  |  |  | -10303.08 | -10303.08
Collected new scrap |  |  |  | 3082.806 | [6 empty] | 3082.806 |  |  |  |  | 3082.806 | 3082.806
Collected old scrap |  |  |  | 7220.27 | [6 empty] | 7220.27 |  |  |  |  | 7220.27 | 7220.27
Mine | 0.5 | [9 empty] | 0.5 |  |  |  |  | 0.5 | 0.5
Total raw materials | 0.5 | 9386.284 | 0 | 10303.08 | 10730.9 | 3350.637 | 13272.14 | 6483.178 | 6438.122 | 12488.25 | 72453.09 |  |  |  |  | 72453.09 | 72453.09
Yield | 100% | 99.37% |  | 89% | 93.8% | 95.7% | 100% | 86.75% | 86.75% | 89.02%

## Netherlands
27 | Iron ore | Pig iron | DRI | Scrap steel | BOF steel | EAF steel | Ingots and semis | Long products | Flat products | End-use goods | Use | Stock | Balancing flows | Exports | Imports | Production | Sum
Iron ore |  | 5045.009 | 0 | [7 empty] | 5045.009 |  | 0 | 19.5 | -5064.509 | 0 | 0
Pig iron |  |  |  |  | 5056.34 | 5.079701 |  |  |  |  | 5061.42 |  | 0 | 79.38 | -127.575 | 5013.225 | 5013.225
DRI | [5 empty] | 0 |  |  |  |  | 0 |  | 0 | 0 | 0 | 0 | 0
Scrap steel |  |  |  |  | 1109.928 | 133.1648 |  |  |  |  | 1243.093 |  |  | 3148.74 | -1280.86 | 3110.973 | 3110.973
BOF steel | [6 empty] | 5783.96 |  |  |  | 5783.96 |  | 0 |  |  | 5783.96 | 5783.96
EAF steel | [6 empty] | 132.3 |  |  |  | 132.3 |  | 0 |  |  | 132.3 | 132.3
Ingots and semis | [7 empty] | 290.7081 | 5461.892 |  | 5752.6 |  | 0 | 305.76 | -142.1 | 5916.26 | 5916.26
Long products | [9 empty] | 1953.14 | 1953.14 |  | 0 | 624.26 | -2319.66 | 257.74 | 257.74
Flat products | [9 empty] | 2643.36 | 2643.36 |  | 0 | 4651.08 | -2451.96 | 4842.48 | 4842.48
End-use goods | [11 empty] | 4501.241 |  | 3497.62 | -3889.62 | 4109.241 | 4109.241
Waste | 0 | -31.78355 | 0 | -384.5023 | -382.3087 | -5.944514 | 0 |  |  |  | -804.539 |  |  |  |  | -804.539 | -804.539
Generated scrap | [7 empty] | -32.96809 | -619.4122 | -487.2588 | -1139.639 | -2355.836 |  |  |  | -3495.475 | -3495.475
Collected new scrap |  |  |  | 1139.639 | [6 empty] | 1139.639 |  |  |  |  | 1139.639 | 1139.639
Collected old scrap |  |  |  | 2355.836 | [6 empty] | 2355.836 |  |  |  |  | 2355.836 | 2355.836
Mine | 0 | [9 empty] | 0 |  |  |  |  | 0 | 0
Total raw materials | 0 | 5045.009 | 0 | 3495.475 | 6166.269 | 138.2445 | 5916.26 | 290.7081 | 5461.892 | 4596.5 | 31110.36 |  |  |  |  | 31110.36 | 31110.36
Yield |  | 99.37% |  | 89% | 93.8% | 95.7% | 100% | 88.66% | 88.66% | 89.4%

## Australia
28 | Iron ore | Pig iron | DRI | Scrap steel | BOF steel | EAF steel | Ingots and semis | Long products | Flat products | End-use goods | Use | Stock | Balancing flows | Exports | Imports | Production | Sum
Iron ore |  | 5722.114 | 1268.391 | [7 empty] | 6990.505 |  | 3500.145 | 102101.35 | 0 | 112592 | 112592
Pig iron |  |  |  |  | 5670.585 | 21.14993 |  |  |  |  | 5691.735 |  | 0 | 0 | -5.67 | 5686.065 | 5686.065
DRI | [5 empty] | 1260.4 |  |  |  |  | 1260.4 |  | 0 | 0 | 0 | 1260.4 | 1260.4
Scrap steel |  |  |  |  | 361.9522 | 7.708173 |  |  |  |  | 369.6604 |  |  | 1013.32 | -5.88 | 1377.1 | 1377.1
BOF steel | [6 empty] | 5658.52 |  |  |  | 5658.52 |  | 0 |  |  | 5658.52 | 5658.52
EAF steel | [6 empty] | 1233.82 |  |  |  | 1233.82 |  | 0 |  |  | 1233.82 | 1233.82
Ingots and semis | [7 empty] | 1890 | 2331.721 |  | 4221.721 |  | 2656.899 | 19.6 | -5.88 | 6892.34 | 6892.34
Long products | [9 empty] | 1885.52 | 1885.52 |  | 0 | 288.12 | -321.44 | 1852.2 | 1852.2
Flat products | [9 empty] | 2753.527 | 2753.527 |  | 0 | 279.3 | -747.74 | 2285.087 | 2285.087
End-use goods | [11 empty] | 5561.422 |  | 565.46 | -1986.46 | 4140.422 | 4140.422
Waste | 0 | -36.04932 | -7.990862 | -170.2034 | -374.0173 | -55.4381 | 0 |  |  |  | -643.699 |  |  |  |  | -643.699 | -643.699
Generated scrap | [7 empty] | -37.8 | -46.63442 | -498.6249 | -583.0594 | -964.2445 |  |  |  | -1547.304 | -1547.304
Collected new scrap |  |  |  | 583.0594 | [6 empty] | 583.0594 |  |  |  |  | 583.0594 | 583.0594
Collected old scrap |  |  |  | 964.2445 | [6 empty] | 964.2445 |  |  |  |  | 964.2445 | 964.2445
Mine | 112592 | [9 empty] | 112592 |  |  |  |  | 112592 | 112592
Total raw materials | 112592 | 5722.114 | 1268.391 | 1547.304 | 6032.537 | 1289.258 | 6892.34 | 1890 | 2331.721 | 4639.047 | 144204.7 |  |  |  |  | 144204.7 | 144204.7
Yield | 100% | 99.37% | 99.37% | 89% | 93.8% | 95.7% | 100% | 98% | 98% | 89.25%

## South Africa
29 | Iron ore | Pig iron | DRI | Scrap steel | BOF steel | EAF steel | Ingots and semis | Long products | Flat products | End-use goods | Use | Stock | Balancing flows | Exports | Imports | Production | Sum
Iron ore |  | 5534.769 | 1440.596 | [7 empty] | 6975.365 |  | 0 | 15288 | -23.3648 | 22240 | 22240
Pig iron |  |  |  |  | 4101.373 | 1046.042 |  |  |  |  | 5147.415 |  | 0 | 357.21 | -4.725 | 5499.9 | 5499.9
DRI | [5 empty] | 1431.52 |  |  |  |  | 1431.52 |  | 0 | 0 | 0 | 1431.52 | 1431.52
Scrap steel |  |  |  |  | 1025.343 | 1530.505 |  |  |  |  | 2555.848 |  |  | 0 | -1.96 | 2553.888 | 2553.888
BOF steel | [6 empty] | 4808.86 |  |  |  | 4808.86 |  | 0 |  |  | 4808.86 | 4808.86
EAF steel | [6 empty] | 3835.72 |  |  |  | 3835.72 |  | 0 |  |  | 3835.72 | 3835.72
Ingots and semis | [7 empty] | 3277.07 | 4647.21 |  | 7924.28 |  | 0 | 726.18 | -5.88 | 8644.58 | 8644.58
Long products | [9 empty] | 1492.54 | 1492.54 |  | 0 | 1120.14 | -51.94 | 2560.74 | 2560.74
Flat products | [9 empty] | 1635.124 | 1635.124 |  | 0 | 2138.36 | -142.1 | 3631.384 | 3631.384
End-use goods | [11 empty] | 2686.694 |  | 789.88 | -667.38 | 2809.194 | 2809.194
Waste | 0 | -34.86904 | -9.075753 | -315.6491 | -317.8564 | -172.3469 | 0 |  |  |  | -849.7972 |  |  |  |  | -849.7972 | -849.7972
Generated scrap | [7 empty] | -716.3297 | -1015.827 | -318.4697 | -2050.626 | -818.9114 |  |  |  | -2869.537 | -2869.537
Collected new scrap |  |  |  | 2050.626 | [6 empty] | 2050.626 |  |  |  |  | 2050.626 | 2050.626
Collected old scrap |  |  |  | 818.9114 | [6 empty] | 818.9114 |  |  |  |  | 818.9114 | 818.9114
Mine | 22240 | [9 empty] | 22240 |  |  |  |  | 22240 | 22240
Total raw materials | 22240 | 5534.769 | 1440.596 | 2869.537 | 5126.716 | 4008.067 | 8644.58 | 3277.07 | 4647.21 | 3127.664 | 60916.21 |  |  |  |  | 60916.21 | 60916.21
Yield | 100% | 99.37% | 99.37% | 89% | 93.8% | 95.7% | 100% | 78.14% | 78.14% | 89.82%

## Malaysia
30 | Iron ore | Pig iron | DRI | Scrap steel | BOF steel | EAF steel | Ingots and semis | Long products | Flat products | End-use goods | Use | Stock | Balancing flows | Exports | Imports | Production | Sum
Iron ore |  | 0 | 915.2846 | [7 empty] | 915.2846 |  | 0 | 42.9 | -725.5144 | 232.6702 | 232.6702
Pig iron |  |  |  |  | 0 | 175.77 |  |  |  |  | 175.77 |  | 0 | 0 | -175.77 | 0 | 0
DRI | [5 empty] | 909.5183 |  |  |  |  | 909.5183 |  | 0 | 0 | 0 | 909.5183 | 909.5183
Scrap steel |  |  |  |  | 0 | 3113.249 |  |  |  |  | 3113.249 |  | 230.5344 | 1066.24 | -3727.92 | 682.1032 | 682.1032
BOF steel | [6 empty] | 0 |  |  |  | 0 |  | 0 |  |  | 0 | 0
EAF steel | [6 empty] | 4018 |  |  |  | 4018 |  | 0 |  |  | 4018 | 4018
Ingots and semis | [7 empty] | 3241 | 961.835 |  | 4202.835 |  | -143.675 | 13.72 | -54.88 | 4018 | 4018
Long products | [9 empty] | 3730.86 | 3730.86 |  | 0 | 377.3 | -931.98 | 3176.18 | 3176.18
Flat products | [9 empty] | 3274.998 | 3274.998 |  | 0 | 311.64 | -2644.04 | 942.5983 | 942.5983
End-use goods | [11 empty] | 6686.597 |  | 761.46 | -1124.55 | 6323.507 | 6323.507
Waste | 0 | 0 | -5.766293 | -84.30489 | 0 | -180.5371 | 0 |  |  |  | -270.6083 |  |  |  |  | -270.6083 | -270.6083
Generated scrap | [7 empty] | -64.82 | -19.2367 | -682.3514 | -766.4081 | 0 |  |  |  | -766.4081 | -766.4081
Collected new scrap |  |  |  | 766.4081 | [6 empty] | 766.4081 |  |  |  |  | 766.4081 | 766.4081
Collected old scrap |  |  |  | 0 | [6 empty] | 0 |  |  |  |  | 0 | 0
Mine | 232.6702 | [9 empty] | 232.6702 |  |  |  |  | 232.6702 | 232.6702
Total raw materials | 232.6702 | 0 | 915.2846 | 766.4081 | 0 | 4198.537 | 4018 | 3241 | 961.835 | 7005.858 | 21339.59 |  |  |  |  | 21339.59 | 21339.59
Yield | 100% |  | 99.37% | 89% |  | 95.7% | 100% | 98% | 98% | 90.26%

## Thailand
31 | Iron ore | Pig iron | DRI | Scrap steel | BOF steel | EAF steel | Ingots and semis | Long products | Flat products | End-use goods | Use | Stock | Balancing flows | Exports | Imports | Production | Sum
Iron ore |  | 0 | 0 | [7 empty] | 0 |  | 0 | 0 | 0 | 0 | 0
Pig iron |  |  |  |  | 0 | 94.5 |  |  |  |  | 94.5 |  | 0 | 12.285 | -106.785 | 0 | 0
DRI | [5 empty] | 0 |  |  |  |  | 0 |  | 0 | 0 | 0 | 0 | 0
Scrap steel |  |  |  |  | 0 | 2083.619 |  |  |  |  | 2083.619 |  |  | 99.96 | -680.12 | 1503.459 | 1503.459
BOF steel | [6 empty] | 0 |  |  |  | 0 |  | 0 |  |  | 0 | 0
EAF steel | [6 empty] | 2084.46 |  |  |  | 2084.46 |  | 0 |  |  | 2084.46 | 2084.46
Ingots and semis | [7 empty] | 2892.191 | 1917.649 |  | 4809.84 |  | 0 | 9.8 | -2735.18 | 2084.46 | 2084.46
Long products | [9 empty] | 2664.62 | 2664.62 |  | 0 | 674.24 | -629.16 | 2709.7 | 2709.7
Flat products | [9 empty] | 4686.669 | 4686.669 |  | 0 | 682.08 | -3572.1 | 1796.649 | 1796.649
End-use goods | [11 empty] | 6263.819 |  | 1291.15 | -1019.69 | 6535.279 | 6535.279
Waste | 0 | 0 | 0 | -185.8208 | 0 | -93.65912 | 0 |  |  |  | -279.4799 |  |  |  |  | -279.4799 | -279.4799
Generated scrap | [7 empty] | -182.491 | -120.9995 | -816.0109 | -1119.501 | -569.7785 |  |  |  | -1689.28 | -1689.28
Collected new scrap |  |  |  | 1119.501 | [6 empty] | 1119.501 |  |  |  |  | 1119.501 | 1119.501
Collected old scrap |  |  |  | 569.7785 | [6 empty] | 569.7785 |  |  |  |  | 569.7785 | 569.7785
Mine | 0 | [9 empty] | 0 |  |  |  |  | 0 | 0
Total raw materials | 0 | 0 | 0 | 1689.28 | 0 | 2178.119 | 2084.46 | 2892.191 | 1917.649 | 7351.289 | 18112.99 |  |  |  |  | 18112.99 | 18112.99
Yield |  |  |  | 89% |  | 95.7% | 100% | 93.69% | 93.69% | 88.9%

## Sweden
32 | Iron ore | Pig iron | DRI | Scrap steel | BOF steel | EAF steel | Ingots and semis | Long products | Flat products | End-use goods | Use | Stock | Balancing flows | Exports | Imports | Production | Sum
Iron ore |  | 3436.882 | 102.7674 | [7 empty] | 3539.65 |  | 419.0002 | 8852.35 | 0 | 12811 | 12811
Pig iron |  |  |  |  | 3049.075 | 349.1454 |  |  |  |  | 3398.22 |  | 0 | 33.075 | -16.065 | 3415.23 | 3415.23
DRI | [5 empty] | 102.12 |  |  |  |  | 102.12 |  | 0 | 0 | 0 | 102.12 | 102.12
Scrap steel |  |  |  |  | 762.2687 | 1463.677 |  |  |  |  | 2225.946 |  |  | 548.8 | -368.48 | 2406.266 | 2406.266
BOF steel | [6 empty] | 3575.04 |  |  |  | 3575.04 |  | 0 |  |  | 3575.04 | 3575.04
EAF steel | [6 empty] | 1832.6 |  |  |  | 1832.6 |  | 0 |  |  | 1832.6 | 1832.6
Ingots and semis | [7 empty] | 1037.072 | 4535.208 |  | 5572.28 |  | 0 | 194.04 | -358.68 | 5407.64 | 5407.64
Long products | [9 empty] | 816.34 | 816.34 |  | 0 | 835.94 | -797.72 | 854.56 | 854.56
Flat products | [9 empty] | 2300.389 | 2300.389 |  | 0 | 2790.06 | -1353.38 | 3737.069 | 3737.069
End-use goods | [11 empty] | 2654.554 |  | 2086.91 | -1995.77 | 2745.694 | 2745.694
Waste | 0 | -21.65236 | -0.6474348 | -297.4036 | -236.3033 | -82.34253 | 0 |  |  |  | -638.3492 |  |  |  |  | -638.3492 | -638.3492
Generated scrap | [7 empty] | -182.5115 | -798.1395 | -371.0349 | -1351.686 | -1351.984 |  |  |  | -2703.669 | -2703.669
Collected new scrap |  |  |  | 1351.686 | [6 empty] | 1351.686 |  |  |  |  | 1351.686 | 1351.686
Collected old scrap |  |  |  | 1351.984 | [6 empty] | 1351.984 |  |  |  |  | 1351.984 | 1351.984
Mine | 12811 | [9 empty] | 12811 |  |  |  |  | 12811 | 12811
Total raw materials | 12811 | 3436.882 | 102.7674 | 2703.669 | 3811.343 | 1914.943 | 5407.64 | 1037.072 | 4535.208 | 3116.729 | 38877.25 |  |  |  |  | 38877.25 | 38877.25
Yield | 100% | 99.37% | 99.37% | 89% | 93.8% | 95.7% | 100% | 82.4% | 82.4% | 88.1%