## list
Country
China
India
Japan
United States
Russia
South Korea
Germany
Türkiye
Brazil
Iran
Italy
Ukraine
Mexico
Vietnam
France
Spain
Canada
Indonesia
Poland
Egypt
Saudi Arabia
Austria
Belgium
United Kingdom
Netherlands
Australia
South Africa
Malaysia
Thailand
Sweden

## parameters
Parameters | Values | Ref.
BF yield | 99.37% | Cullen et al. 2012
DR yield | 99.37% | Cullen et al. 2012
Scrap collection and processing yield | 89% | Watari et al. 2023
BOF yield | 93.8% | Pauliuk et al. 2013
OHF yield | 93.8% | Assumption
EAF yield | 95.7% | Pauliuk et al. 2013
Hot-rolled flat to finished flat yield | 97.16% | WSA data
Forming yield for data inconsistent countries | 98% | WSA data
Fabrication yield of long products | 94% | Watari et al. 2023
Fabrication yield of flat products | 86% | Watari et al. 2023
Iron content of exported iron ore | 65% | Wieland et al. 2022
Iron content of pig iron | 94.5% | Harvey 2020
Iron content of DRI | 92% | Harvey 2020
Iron content of steel | 98% | Yang et al. 2023

## data
4 |  | WSA | USGS | USGS | WSA | WSA | WSA | WSA | WSA | WSA | WSA | WSA | WSA | WSA | WSA | WSA | WSA | WSA | WSA | WSA | WSA | WSA | WSA | WSA | WSA | WSA
Index | Entity | Production of usable iron ore | Production of iron ore | Iron content | Exports of iron ore | Production of pig iron | Exports of pig iron | Imports of pig iron | Production of DRI | Exports of DRI | Imports of DRI | Exports of scrap | Imports of scrap | Production of BOF steel | Production of OHF steel | Production of EAF steel | Exports of ingots and semis | imports of ingots and semis | Production of long products | Exports of long products | Imports of long products | Production of flat products | Exports of flat products | Imports of flat products | Indirect exports | Indirect imports
3 | China | 110058.7 | 68187.98 | 61.96% | 0 | 152882.5 | 397 | 648 | 196.8682 | 0 | 0 | 0 | 7853 | 151677 | 16 | 30489 | 1352 | 4687 | 118308 | 2224 | 1923 | 50511.88 | 1796 | 21175 | 15713 | 5317
4 | India | 71749.59 | 45923.06 | 64% | 35703.85 | 20192.03 | 283 | 1 | 4759.223 | 0 | 0 | 0 | 1036 | 15970 | 2000 | 10850 | 346 | 213 | 13425 | 474 | 139 | 17788.12 | 2781 | 1277 | 1402 | 897
5 | Japan | 0.75 | 0 | 0% | 0 | 80979 | 679 | 185 | 0 | 0 | 0 | 6030 | 179 | 78533 | 0 | 29212 | 3967 | 12 | 36249 | 4583 | 227 | 60030.16 | 23349 | 2727 | 21338 | 3708
6 | United States | 51570 | 32499 | 63.02% | 4390.1 | 40225 | 34 | 4623 | 470 | 0 | 0 | 8950 | 3126 | 45463 | 0 | 46124 | 102 | 8024 | 26533 | 1370 | 8370 | 62614.49 | 3148 | 10066 | 15030 | 31626
7 | Russia | 84236.4 | 49000 | 58.17% | 8468.85 | 46251 | 4030 | 0 | 2910 | 0 | 0 | 5760 | 107 | 36725 | 14152 | 8900 | 11918 | 9 | 21051 | 3869 | 450 | 29105.71 | 11023 | 1034 | 2101 | 2780
8 | South Korea | 0 | 0 | 0% | 0 | 26570 | 0 | 1365 | 0 | 0 | 0 | 121 | 7223 | 24891 | 0 | 20499 | 199 | 3684 | 19928 | 2112 | 2450 | 25526.52 | 9453 | 7619 | 13032 | 2140
9 | Germany | 419 | 246 | 58.71% | 10.4 | 29427 | 67 | 230 | 540 | 0 | 0 | 6881 | 3805 | 31809 | 0 | 13206 | 2011 | 1160 | 13849 | 6673 | 5614 | 24408.26 | 12951 | 9174 | 21071 | 13842
10 | Türkiye | 3433 | 1800 | 52.43% | 0 | 5003 | 16 | 259 | 0 | 0 | 0 | 0 | 12818 | 5133 | 0 | 11334 | 1200 | 2581 | 10200 | 2781 | 541 | 6485.961 | 524 | 3392 | 1817 | 1254
11 | Brazil | 214560 | 142468 | 66.4% | 110509.75 | 29694 | 4401 | 0 | 361 | 0 | 0 | 13 | 13 | 23093 | 0 | 5985 | 7780 | 4 | 7624 | 1111 | 175 | 11083.45 | 2276 | 397 | 1765 | 1004
12 | Iran | 9080.145 | 4499.895 | 49.56% | 544.05 | 1753.352 | 0 | 0 | 4242.758 | 0 | 0 | 0 | 0 | 2170 | 0 | 5150 | 0 | 1233 | 3711 | 0 | 1351 | 3155.596 | 0 | 2153 | 88 | 921
13 | Italy | 0 | 0 | 0% | 0 | 9775 | 59 | 1121 | 0 | 0 | 0 | 153 | 4046 | 9327 | 0 | 16739 | 787 | 2138 | 14550 | 4232 | 2529 | 9899.128 | 3848 | 11097 | 11040 | 6450
14 | Ukraine | 58900 | 32300 | 54.84% | 12169.95 | 27634 | 545 | 0 | 0 | 0 | 0 | 3814 | 0 | 16656 | 16400 | 992 | 10452 | 200 | 15650 | 6544 | 0 | 10447.08 | 7814 | 0 | 1221 | 632
15 | Mexico | 9900 | 5965 | 60.25% | 241.8 | 3996 | 3 | 1088 | 4741 | 0 | 0 | 221 | 1823 | 4117 | 0 | 9894 | 1891 | 511 | 6376 | 772 | 1288 | 5178.364 | 1163 | 3579 | 5807 | 6718
16 | Vietnam | 89.00945 | 48.9552 | 55% | 195 | 43.31793 | 0 | 0 | 0 | 0 | 0 | 0 | 261 | 0 | 0 | 409 | 0 | 2207 | 2123 | 38 | 233 | 0 | 0 | 2207 | 66 | 417
17 | France | 0 | 0 | 0% | 11.05 | 13510 | 3 | 227 | 0 | 0 | 0 | 4724 | 2843 | 12382 | 0 | 7876 | 3418 | 1781 | 5241 | 3027 | 3761 | 11542.02 | 9481 | 9005 | 9615 | 9188
18 | Spain | 0 | 0 | 0% | 0 | 4021 | 4 | 397 | 0 | 0 | 0 | 94 | 5534 | 4196 | 0 | 12212 | 242 | 1062 | 10712 | 3239 | 2232 | 5293.007 | 2133 | 6674 | 6327 | 6213
19 | Canada | 30902 | 19684 | 63.7% | 16664.7 | 8670 | 111 | 55 | 179 | 0 | 0 | 2131 | 1369 | 9452 | 0 | 6549 | 209 | 971 | 3886 | 1983 | 2362 | 10499.55 | 2509 | 3381 | 7730 | 8331
20 | Indonesia | 264.3631 | 150.8304 | 57.05% | 42.25 | 0 | 3 | 70 | 1009.726 | 0 | 0 | 0 | 1318 | 0 | 0 | 2462 | 5 | 1296 | 1766 | 313 | 370 | 1974.191 | 554 | 1458 | 694 | 1543
21 | Poland | 0 | 0 | 0% | 0 | 5294 | 45 | 220 | 0 | 0 | 0 | 1564 | 0 | 5799 | 0 | 2561 | 779 | 23 | 4251 | 1751 | 711 | 2059.687 | 398 | 1851 | 4238 | 3880
22 | Egypt | 2109.111 | 1054.556 | 50% | 0 | 1008.705 | 0 | 0 | 2320.022 | 0 | 0 | 0 | 0 | 1150 | 0 | 3165 | 0 | 2229 | 3950.328 | 0 | 117 | 1343.883 | 0 | 316 | 41 | 329
23 | Saudi Arabia | 0 | 0 | 0% | 0 | 0 | 0 | 0 | 2733.289 | 0 | 0 | 0 | 0 | 0 | 0 | 3570 | 0 | 607 | 2228.543 | 0 | 471 | 1047.476 | 0 | 905 | 39 | 1114
24 | Austria | 1900 | 575 | 30.26% | 0 | 4669 | 0 | 30 | 0 | 0 | 0 | 1071 | 869 | 5538 | 0 | 651 | 221 | 119 | 1517 | 961 | 877 | 4047.479 | 3230 | 1273 | 2524 | 2698
25 | Belgium | 0 | 0 | 0% | 46.15 | 7988 | 173 | 271 | 0 | 0 | 0 | 1664.979 | 3054.111 | 8417 | 0 | 2926 | 1083 | 3285 | 1215 | 1626.326 | 2054.312 | 11926.75 | 13333.59 | 4194.154 | 5910 | 5764
26 | United Kingdom | 0.5 | 0 | 0% | 0 | 8561 | 3 | 128 | 0 | 0 | 0 | 5555 | 118 | 8956 | 0 | 2711 | 563 | 1456 | 5088 | 2786 | 2165 | 5685.514 | 2295 | 4391 | 5825 | 9397
27 | Netherlands | 0 | 0 | 0% | 26.65 | 5367 | 5 | 144 | 0 | 0 | 0 | 3064 | 1379 | 5996 | 0 | 122 | 539 | 102 | 171 | 643 | 2173 | 5188.08 | 5446 | 2648 | 3710 | 3859
28 | Australia | 182704 | 113548 | 62.15% | 107628.95 | 6106 | 0 | 10 | 1020 | 0 | 0 | 674 | 6 | 6156 | 0 | 1371 | 1 | 12 | 1968 | 192 | 435 | 3790.018 | 733 | 598 | 646 | 2066
29 | South Africa | 36484.015 | 23350 | 64% | 15797.6 | 5823 | 433 | 0 | 1702 | 0 | 0 | 456 | 0 | 4967 | 0 | 4124 | 713 | 8 | 2707 | 1115 | 57 | 3921.178 | 1923 | 137 | 892 | 643
30 | Malaysia | 404.35 | 259 | 64.05% | 139.1 | 0 | 0 | 215 | 1060 | 0 | 0 | 140 | 3133 | 0 | 0 | 4722 | 20 | 307 | 3205 | 0 | 1344 | 1466.07 | 0 | 1867 | 780 | 1255
31 | Thailand | 570 | 285 | 50% | 0 | 0 | 17 | 204 | 0 | 0 | 0 | 87 | 978 | 0 | 0 | 2538 | 1 | 5010 | 3775 | 491 | 849 | 2887.448 | 908 | 3773 | 1325 | 1073
32 | Sweden | 20300 | 13400 | 66.01% | 9251.45 | 3703 | 30 | 17 | 112 | 0 | 0 | 723 | 429 | 3813 | 0 | 1940 | 298 | 426 | 784 | 749 | 829 | 4148.521 | 3183 | 1445 | 2163 | 2042

## China
3 | Iron ore | Pig iron | DRI | Scrap steel | BOF steel | EAF steel | Ingots and semis | Long products | Flat products | End-use goods | Use | Stock | Balancing flows | Exports | Imports | Production | Sum
Iron ore |  | 145389.9 | 182.267 | [7 empty] | 145572.1 |  | 0 | 0 | -77384.17 | 68187.98 | 68187.98
Pig iron |  |  |  |  | 134712.4 | 9998.679 |  |  |  |  | 144711.1 |  | 0 | 375.165 | -612.36 | 144473.9 | 144473.9
DRI | [5 empty] | 181.1187 |  |  |  |  | 181.1187 |  | 0 | 0 | 0 | 181.1187 | 181.1187
Scrap steel |  |  |  |  | 23772.78 | 21041.96 |  |  |  |  | 44814.74 |  |  | 0 | -7695.94 | 37118.8 | 37118.8
BOF steel | [6 empty] | 148659.14 |  |  |  | 148659.14 |  | 0 |  |  | 148659.14 | 148659.14
EAF steel | [6 empty] | 29879.22 |  |  |  | 29879.22 |  | 0 |  |  | 29879.22 | 29879.22
Ingots and semis | [7 empty] | 127409.1 | 54397.6 |  | 181806.66 |  | 0 | 1324.96 | -4593.26 | 178538.36 | 178538.36
Long products | [9 empty] | 115646.86 | 115646.86 |  | 0 | 2179.52 | -1884.54 | 115941.84 | 115941.84
Flat products | [9 empty] | 68493.06 | 68493.06 |  | 0 | 1760.08 | -20751.5 | 49501.64 | 49501.64
End-use goods | [11 empty] | 157424 |  | 15398.74 | -5210.66 | 167612.1 | 167612.1
Waste | 0 | -915.9562 | -1.148282 | -4587.717 | -9826.084 | -1342.535 | 0 |  |  |  | -16673.44 |  |  |  |  | -16673.44 | -16673.44
Generated scrap | [7 empty] | -11467.22 | -4895.957 | -16527.84 | -32891.02 | -8815.502 |  |  |  | -41706.52 | -41706.52
Collected new scrap |  |  |  | 32891.02 | [6 empty] | 32891.02 |  |  |  |  | 32891.02 | 32891.02
Collected old scrap |  |  |  | 8815.502 | [6 empty] | 8815.502 |  |  |  |  | 8815.502 | 8815.502
Mine | 68187.98 | [9 empty] | 68187.98 |  |  |  |  | 68187.98 | 68187.98
Total raw materials | 68187.98 | 145389.9 | 182.267 | 41706.52 | 158485.2 | 31221.76 | 178538.36 | 127409.1 | 54397.6 | 184139.9 | 989658.6 |  |  |  |  | 989658.6 | 989658.6
Yield | 100% | 99.37% | 99.37% | 89% | 93.8% | 95.7% | 100% | 91% | 91% | 91.02%

## India
4 | Iron ore | Pig iron | DRI | Scrap steel | BOF steel | EAF steel | Ingots and semis | Long products | Flat products | End-use goods | Use | Stock | Balancing flows | Exports | Imports | Production | Sum
Iron ore |  | 19202.44 | 4406.245 | [7 empty] | 23608.69 |  | 0 | 35703.85 | -13389.48 | 45923.06 | 45923.06
Pig iron |  |  |  |  | 15019.7 | 3795.276 |  |  |  |  | 18814.98 |  | 0 | 267.435 | -0.945 | 19081.47 | 19081.47
DRI | [5 empty] | 4378.486 |  |  |  |  | 4378.486 |  | 0 | 0 | 0 | 4378.486 | 4378.486
Scrap steel |  |  |  |  | 3754.925 | 2937.002 |  |  |  |  | 6691.927 |  |  | 0 | -1015.28 | 5676.647 | 5676.647
BOF steel | [6 empty] | 17610.6 |  |  |  | 17610.6 |  | 0 |  |  | 17610.6 | 17610.6
EAF steel | [6 empty] | 10633 |  |  |  | 10633 |  | 0 |  |  | 10633 | 10633
Ingots and semis | [7 empty] | 13425 | 17788.12 |  | 31213.12 |  | -3099.858 | 339.08 | -208.74 | 28243.6 | 28243.6
Long products | [9 empty] | 12828.2 | 12828.2 |  | 0 | 464.52 | -136.22 | 13156.5 | 13156.5
Flat products | [9 empty] | 15958.44 | 15958.44 |  | 0 | 2725.38 | -1251.46 | 17432.36 | 17432.36
End-use goods | [11 empty] | 25287.86 |  | 1373.96 | -879.06 | 25782.76 | 25782.76
Waste | 0 | -120.9754 | -27.75934 | -701.6081 | -1164.027 | -477.7628 | 0 |  |  |  | -2492.132 |  |  |  |  | -2492.132 | -2492.132
Generated scrap | [7 empty] | -268.5 | -355.7624 | -3003.873 | -3628.135 | -2750.12 |  |  |  | -6378.255 | -6378.255
Collected new scrap |  |  |  | 3628.135 | [6 empty] | 3628.135 |  |  |  |  | 3628.135 | 3628.135
Collected old scrap |  |  |  | 2750.12 | [6 empty] | 2750.12 |  |  |  |  | 2750.12 | 2750.12
Mine | 45923.06 | [9 empty] | 45923.06 |  |  |  |  | 45923.06 | 45923.06
Total raw materials | 45923.06 | 19202.44 | 4406.245 | 6378.255 | 18774.63 | 11110.76 | 28243.6 | 13425 | 17788.12 | 28786.64 | 194038.7 |  |  |  |  | 194038.7 | 194038.7
Yield | 100% | 99.37% | 99.37% | 89% | 93.8% | 95.7% | 100% | 98% | 98% | 89.57%

## Japan
5 | Iron ore | Pig iron | DRI | Scrap steel | BOF steel | EAF steel | Ingots and semis | Long products | Flat products | End-use goods | Use | Stock | Balancing flows | Exports | Imports | Production | Sum
Iron ore |  | 77010.32 | 0 | [7 empty] | 77010.32 |  | 0 | 0 | -77010.32 | 0 | 0
Pig iron |  |  |  |  | 73023.97 | 3034.356 |  |  |  |  | 76058.325 |  | 0 | 641.655 | -174.825 | 76525.155 | 76525.155
DRI | [5 empty] | 0 |  |  |  |  | 0 |  | 0 | 0 | 0 | 0 | 0
Scrap steel |  |  |  |  | 9025.434 | 26879.71 |  |  |  |  | 35905.14 |  |  | 5909.4 | -175.42 | 41639.12 | 41639.12
BOF steel | [6 empty] | 76962.34 |  |  |  | 76962.34 |  | 0 |  |  | 76962.34 | 76962.34
EAF steel | [6 empty] | 28627.76 |  |  |  | 28627.76 |  | 0 |  |  | 28627.76 | 28627.76
Ingots and semis | [7 empty] | 38295.29 | 63418.91 |  | 101714.2 |  | 0 | 3887.66 | -11.76 | 105590.1 | 105590.1
Long products | [9 empty] | 31255.14 | 31255.14 |  | 0 | 4491.34 | -222.46 | 35524.02 | 35524.02
Flat products | [9 empty] | 38620 | 38620 |  | 0 | 22882.02 | -2672.46 | 58829.56 | 58829.56
End-use goods | [11 empty] | 45315.63 |  | 20911.24 | -3633.84 | 62593.03 | 62593.03
Waste | 0 | -485.165 | 0 | -5146.408 | -5087.063 | -1286.305 | 0 |  |  |  | -12004.94 |  |  |  |  | -12004.94 | -12004.94
Generated scrap | [7 empty] | -2771.266 | -4589.355 | -7282.108 | -14642.73 | -32142.8 |  |  |  | -46785.53 | -46785.53
Collected new scrap |  |  |  | 14642.73 | [6 empty] | 14642.73 |  |  |  |  | 14642.73 | 14642.73
Collected old scrap |  |  |  | 32142.8 | [6 empty] | 32142.8 |  |  |  |  | 32142.8 | 32142.8
Mine | 0 | [9 empty] | 0 |  |  |  |  | 0 | 0
Total raw materials | 0 | 77010.32 | 0 | 46785.53 | 82049.4 | 29914.06 | 105590.1 | 38295.29 | 63418.91 | 69875.14 | 512938.8 |  |  |  |  | 512938.8 | 512938.8
Yield |  | 99.37% |  | 89% | 93.8% | 95.7% | 100% | 92.76% | 92.76% | 89.58%

## United States
6 | Iron ore | Pig iron | DRI | Scrap steel | BOF steel | EAF steel | Ingots and semis | Long products | Flat products | End-use goods | Use | Stock | Balancing flows | Exports | Imports | Production | Sum
Iron ore |  | 38253.62 | 435.1414 | [7 empty] | 38688.76 |  | 0 | 4390.1 | -10579.86 | 32499 | 32499
Pig iron |  |  |  |  | 38948.9 | 3400.331 |  |  |  |  | 42349.23 |  | 0 | 32.13 | -4368.735 | 38012.625 | 38012.625
DRI | [5 empty] | 432.4 |  |  |  |  | 432.4 |  | 0 | 0 | 0 | 432.4 | 432.4
Scrap steel |  |  |  |  | 8549.758 | 43399.79 |  |  |  |  | 51949.55 |  |  | 8771 | -3063.48 | 57657.07 | 57657.07
BOF steel | [6 empty] | 44553.74 |  |  |  | 44553.74 |  | 0 |  |  | 44553.74 | 44553.74
EAF steel | [6 empty] | 45201.52 |  |  |  | 45201.52 |  | 0 |  |  | 45201.52 | 45201.52
Ingots and semis | [7 empty] | 29024.56 | 68494.26 |  | 97518.82 |  | 0 | 99.96 | -7863.52 | 89755.26 | 89755.26
Long products | [9 empty] | 32862.34 | 32862.34 |  | 0 | 1342.6 | -8202.6 | 26002.34 | 26002.34
Flat products | [9 empty] | 68141.84 | 68141.84 |  | 0 | 3085.04 | -9864.68 | 61362.2 | 61362.2
End-use goods | [11 empty] | 105756.7 |  | 14729.4 | -30993.48 | 89492.58 | 89492.58
Waste | 0 | -240.9978 | -2.741391 | -7126.154 | -2944.917 | -2030.998 | 0 |  |  |  | -12345.81 |  |  |  |  | -12345.81 | -12345.81
Generated scrap | [7 empty] | -3022.223 | -7132.06 | -11511.6 | -21665.88 | -43117.34 |  |  |  | -64783.22 | -64783.22
Collected new scrap |  |  |  | 21665.88 | [6 empty] | 21665.88 |  |  |  |  | 21665.88 | 21665.88
Collected old scrap |  |  |  | 43117.34 | [6 empty] | 43117.34 |  |  |  |  | 43117.34 | 43117.34
Mine | 32499 | [9 empty] | 32499 |  |  |  |  | 32499 | 32499
Total raw materials | 32499 | 38253.62 | 435.1414 | 64783.22 | 47498.66 | 47232.52 | 89755.26 | 29024.56 | 68494.26 | 101004.2 | 518980.4 |  |  |  |  | 518980.4 | 518980.4
Yield | 100% | 99.37% | 99.37% | 89% | 93.8% | 95.7% | 100% | 89.59% | 89.59% | 88.6%

## Russia
7 | Iron ore | Pig iron | DRI | Scrap steel | BOF steel | EAF steel | Ingots and semis | Long products | Flat products | End-use goods | Use | Stock | Balancing flows | Exports | Imports | Production | Sum
Iron ore |  | 43984.3 | 2694.173 | [7 empty] | 46678.47 |  | 0 | 8468.85 | -6147.319 | 49000 | 49000
Pig iron |  |  |  |  | 39334.76 | 564.0898 |  |  |  |  | 39898.845 |  | 0 | 3808.35 | 0 | 43707.195 | 43707.195
DRI | [5 empty] | 2677.2 |  |  |  |  | 2677.2 |  | 0 | 0 | 0 | 2677.2 | 2677.2
Scrap steel |  |  |  |  | 13820.32 | 5872.608 |  |  |  |  | 19692.93 |  |  | 5644.8 | -104.86 | 25232.87 | 25232.87
BOF steel | [6 empty] | 49859.46 |  |  |  | 49859.46 |  | 0 |  |  | 49859.46 | 49859.46
EAF steel | [6 empty] | 8722 |  |  |  | 8722 |  | 0 |  |  | 8722 | 8722
Ingots and semis | [7 empty] | 21051 | 29105.71 |  | 50156.71 |  | -3246.07 | 11679.64 | -8.82 | 58581.46 | 58581.46
Long products | [9 empty] | 17279.36 | 17279.36 |  | 0 | 3791.62 | -441 | 20629.98 | 20629.98
Flat products | [9 empty] | 18734.38 | 18734.38 |  | 0 | 10802.54 | -1013.32 | 28523.6 | 28523.6
End-use goods | [11 empty] | 33019.58 |  | 2058.98 | -2724.4 | 32354.16 | 32354.16
Waste | 0 | -277.1011 | -16.97329 | -3118.669 | -3295.615 | -391.8976 | 0 |  |  |  | -7100.256 |  |  |  |  | -7100.256 | -7100.256
Generated scrap | [7 empty] | -421.02 | -582.1142 | -3659.574 | -4662.708 | -23688.83 |  |  |  | -28351.54 | -28351.54
Collected new scrap |  |  |  | 4662.708 | [6 empty] | 4662.708 |  |  |  |  | 4662.708 | 4662.708
Collected old scrap |  |  |  | 23688.83 | [6 empty] | 23688.83 |  |  |  |  | 23688.83 | 23688.83
Mine | 49000 | [9 empty] | 49000 |  |  |  |  | 49000 | 49000
Total raw materials | 49000 | 43984.3 | 2694.173 | 28351.54 | 53155.07 | 9113.898 | 58581.46 | 21051 | 29105.71 | 36013.74 | 331050.9 |  |  |  |  | 331050.9 | 331050.9
Yield | 100% | 99.37% | 99.37% | 89% | 93.8% | 95.7% | 100% | 98% | 98% | 89.84%

## South Korea
8 | Iron ore | Pig iron | DRI | Scrap steel | BOF steel | EAF steel | Ingots and semis | Long products | Flat products | End-use goods | Use | Stock | Balancing flows | Exports | Imports | Production | Sum
Iron ore |  | 25267.84 | 0 | [7 empty] | 25267.84 |  | 0 | 0 | -25267.84 | 0 | 0
Pig iron |  |  |  |  | 20804.42 | 5594.157 |  |  |  |  | 26398.575 |  | 0 | 0 | -1289.925 | 25108.65 | 25108.65
DRI | [5 empty] | 0 |  |  |  |  | 0 |  | 0 | 0 | 0 | 0 | 0
Scrap steel |  |  |  |  | 5201.104 | 15397.5 |  |  |  |  | 20598.61 |  |  | 118.58 | -7078.54 | 13638.65 | 13638.65
BOF steel | [6 empty] | 24393.18 |  |  |  | 24393.18 |  | 0 |  |  | 24393.18 | 24393.18
EAF steel | [6 empty] | 20089.02 |  |  |  | 20089.02 |  | 0 |  |  | 20089.02 | 20089.02
Ingots and semis | [7 empty] | 20999.04 | 26898.46 |  | 47897.5 |  | 0 | 195.02 | -3610.32 | 44482.2 | 44482.2
Long products | [9 empty] | 19860.68 | 19860.68 |  | 0 | 2069.76 | -2401 | 19529.44 | 19529.44
Flat products | [9 empty] | 23218.67 | 23218.67 |  | 0 | 9263.94 | -7466.62 | 25015.99 | 25015.99
End-use goods | [11 empty] | 27962.93 |  | 12771.36 | -2097.2 | 38637.09 | 38637.09
Waste | 0 | -159.1874 | 0 | -1685.676 | -1612.342 | -902.6414 | 0 |  |  |  | -4359.847 |  |  |  |  | -4359.847 | -4359.847
Generated scrap | [7 empty] | -1469.603 | -1882.469 | -4442.254 | -7794.327 | -7529.998 |  |  |  | -15324.32 | -15324.32
Collected new scrap |  |  |  | 7794.327 | [6 empty] | 7794.327 |  |  |  |  | 7794.327 | 7794.327
Collected old scrap |  |  |  | 7529.998 | [6 empty] | 7529.998 |  |  |  |  | 7529.998 | 7529.998
Mine | 0 | [9 empty] | 0 |  |  |  |  | 0 | 0
Total raw materials | 0 | 25267.84 | 0 | 15324.32 | 26005.52 | 20991.66 | 44482.2 | 20999.04 | 26898.46 | 43079.35 | 223048.4 |  |  |  |  | 223048.4 | 223048.4
Yield |  | 99.37% |  | 89% | 93.8% | 95.7% | 100% | 93% | 93% | 89.69%

## Germany
9 | Iron ore | Pig iron | DRI | Scrap steel | BOF steel | EAF steel | Ingots and semis | Long products | Flat products | End-use goods | Use | Stock | Balancing flows | Exports | Imports | Production | Sum
Iron ore |  | 27984.82 | 499.9497 | [7 empty] | 28484.77 |  | 0 | 10.4 | -28249.17 | 246 | 246
Pig iron |  |  |  |  | 26586.63 | 1375.923 |  |  |  |  | 27962.55 |  | 0 | 63.315 | -217.35 | 27808.515 | 27808.515
DRI | [5 empty] | 496.8 |  |  |  |  | 496.8 |  | 0 | 0 | 0 | 496.8 | 496.8
Scrap steel |  |  |  |  | 6646.657 | 11650.66 |  |  |  |  | 18297.32 |  |  | 6743.38 | -3728.9 | 21311.8 | 21311.8
BOF steel | [6 empty] | 31172.82 |  |  |  | 31172.82 |  | 0 |  |  | 31172.82 | 31172.82
EAF steel | [6 empty] | 12941.88 |  |  |  | 12941.88 |  | 0 |  |  | 12941.88 | 12941.88
Ingots and semis | [7 empty] | 15667.47 | 27613.25 |  | 43280.72 |  | 0 | 1970.78 | -1136.8 | 44114.7 | 44114.7
Long products | [9 empty] | 12534.2 | 12534.2 |  | 0 | 6539.54 | -5501.72 | 13572.02 | 13572.02
Flat products | [9 empty] | 20218.64 | 20218.64 |  | 0 | 12691.98 | -8990.52 | 23920.1 | 23920.1
End-use goods | [11 empty] | 22085.76 |  | 20649.58 | -13565.16 | 29170.18 | 29170.18
Waste | 0 | -176.3044 | -3.149683 | -2634.043 | -2060.464 | -581.5056 | 0 |  |  |  | -5455.466 |  |  |  |  | -5455.466 | -5455.466
Generated scrap | [7 empty] | -2095.454 | -3693.148 | -3582.661 | -9371.263 | -14574.58 |  |  |  | -23945.84 | -23945.84
Collected new scrap |  |  |  | 9371.263 | [6 empty] | 9371.263 |  |  |  |  | 9371.263 | 9371.263
Collected old scrap |  |  |  | 14574.58 | [6 empty] | 14574.58 |  |  |  |  | 14574.58 | 14574.58
Mine | 246 | [9 empty] | 246 |  |  |  |  | 246 | 246
Total raw materials | 246 | 27984.82 | 499.9497 | 23945.84 | 33233.28 | 13523.39 | 44114.7 | 15667.47 | 27613.25 | 32752.84 | 219581.5 |  |  |  |  | 219581.5 | 219581.5
Yield | 100% | 99.37% | 99.37% | 89% | 93.8% | 95.7% | 100% | 86.63% | 86.63% | 89.06%

## Türkiye
10 | Iron ore | Pig iron | DRI | Scrap steel | BOF steel | EAF steel | Ingots and semis | Long products | Flat products | End-use goods | Use | Stock | Balancing flows | Exports | Imports | Production | Sum
Iron ore |  | 4757.809 | 0 | [7 empty] | 4757.809 |  | 0 | 0 | -2957.809 | 1800 | 1800
Pig iron |  |  |  |  | 4290.269 | 667.2013 |  |  |  |  | 4957.47 |  | 0 | 15.12 | -244.755 | 4727.835 | 4727.835
DRI | [5 empty] | 0 |  |  |  |  | 0 |  | 0 | 0 | 0 | 0 | 0
Scrap steel |  |  |  |  | 1072.567 | 10939.19 |  |  |  |  | 12011.76 |  | 3122.166 | 0 | -12561.64 | 2572.287 | 2572.287
BOF steel | [6 empty] | 5030.34 |  |  |  | 5030.34 |  | 0 |  |  | 5030.34 | 5030.34
EAF steel | [6 empty] | 11107.32 |  |  |  | 11107.32 |  | 0 |  |  | 11107.32 | 11107.32
Ingots and semis | [7 empty] | 10692.14 | 6798.901 |  | 17491.04 |  | 0 | 1176 | -2529.38 | 16137.66 | 16137.66
Long products | [9 empty] | 7800.8 | 7800.8 |  | 0 | 2725.38 | -530.18 | 9996 | 9996
Flat products | [9 empty] | 9166.882 | 9166.882 |  | 0 | 513.52 | -3324.16 | 6356.242 | 6356.242
End-use goods | [11 empty] | 14664.53 |  | 1780.66 | -1228.92 | 15216.27 | 15216.27
Waste | 0 | -29.9742 | 0 | -317.9231 | -332.4958 | -499.075 | 0 |  |  |  | -1179.468 |  |  |  |  | -1179.468 | -1179.468
Generated scrap | [7 empty] | -696.1386 | -442.6596 | -1751.411 | -2890.21 | 0 |  |  |  | -2890.21 | -2890.21
Collected new scrap |  |  |  | 2890.21 | [6 empty] | 2890.21 |  |  |  |  | 2890.21 | 2890.21
Collected old scrap |  |  |  | 0 | [6 empty] | 0 |  |  |  |  | 0 | 0
Mine | 1800 | [9 empty] | 1800 |  |  |  |  | 1800 | 1800
Total raw materials | 1800 | 4757.809 | 0 | 2890.21 | 5362.836 | 11606.39 | 16137.66 | 10692.14 | 6798.901 | 16967.68 | 77013.63 |  |  |  |  | 77013.63 | 77013.63
Yield | 100% | 99.37% |  | 89% | 93.8% | 95.7% | 100% | 93.49% | 93.49% | 89.68%

## Brazil
11 | Iron ore | Pig iron | DRI | Scrap steel | BOF steel | EAF steel | Ingots and semis | Long products | Flat products | End-use goods | Use | Stock | Balancing flows | Exports | Imports | Production | Sum
Iron ore |  | 28238.73 | 334.2256 | [7 empty] | 28572.96 |  | 3385.29 | 110509.75 | 0 | 142468 | 142468
Pig iron |  |  |  |  | 19301.61 | 4600.273 |  |  |  |  | 23901.885 |  | 0 | 4158.945 | 0 | 28060.83 | 28060.83
DRI | [5 empty] | 332.12 |  |  |  |  | 332.12 |  | 0 | 0 | 0 | 332.12 | 332.12
Scrap steel |  |  |  |  | 4825.403 | 1196.447 |  |  |  |  | 6021.85 |  |  | 12.74 | -12.74 | 6021.85 | 6021.85
BOF steel | [6 empty] | 22631.14 |  |  |  | 22631.14 |  | 0 |  |  | 22631.14 | 22631.14
EAF steel | [6 empty] | 5865.3 |  |  |  | 5865.3 |  | 0 |  |  | 5865.3 | 5865.3
Ingots and semis | [7 empty] | 8507.751 | 12368.21 |  | 20875.96 |  | 0 | 7624.4 | -3.92 | 28496.44 | 28496.44
Long products | [9 empty] | 6554.24 | 6554.24 |  | 0 | 1088.78 | -171.5 | 7471.52 | 7471.52
Flat products | [9 empty] | 9020.359 | 9020.359 |  | 0 | 2230.48 | -389.06 | 10861.78 | 10861.78
End-use goods | [11 empty] | 13172.71 |  | 1729.7 | -983.92 | 13918.49 | 13918.49
Waste | 0 | -177.904 | -2.105621 | -744.2736 | -1495.875 | -263.5401 | 0 |  |  |  | -2683.698 |  |  |  |  | -2683.698 | -2683.698
Generated scrap | [7 empty] | -1036.231 | -1506.429 | -1656.105 | -4198.766 | -2567.358 |  |  |  | -6766.124 | -6766.124
Collected new scrap |  |  |  | 4198.766 | [6 empty] | 4198.766 |  |  |  |  | 4198.766 | 4198.766
Collected old scrap |  |  |  | 2567.358 | [6 empty] | 2567.358 |  |  |  |  | 2567.358 | 2567.358
Mine | 142468 | [9 empty] | 142468 |  |  |  |  | 142468 | 142468
Total raw materials | 142468 | 28238.73 | 334.2256 | 6766.124 | 24127.01 | 6128.84 | 28496.44 | 8507.751 | 12368.21 | 15574.6 | 273009.9 |  |  |  |  | 273009.9 | 273009.9
Yield | 100% | 99.37% | 99.37% | 89% | 93.8% | 95.7% | 100% | 87.82% | 87.82% | 89.37%

## Iran
12 | Iron ore | Pig iron | DRI | Scrap steel | BOF steel | EAF steel | Ingots and semis | Long products | Flat products | End-use goods | Use | Stock | Balancing flows | Exports | Imports | Production | Sum
Iron ore |  | 1667.422 | 3928.084 | [7 empty] | 5595.507 |  | 0 | 544.05 | -1639.662 | 4499.895 | 4499.895
Pig iron |  |  |  |  | 1655.03 | 1.887657 |  |  |  |  | 1656.918 |  | 0 | 0 | 0 | 1656.918 | 1656.918
DRI | [5 empty] | 3903.337 |  |  |  |  | 3903.337 |  | 0 | 0 | 0 | 3903.337 | 3903.337
Scrap steel |  |  |  |  | 612.1343 | 1368.547 |  |  |  |  | 1980.682 |  |  | 0 | 0 | 1980.682 | 1980.682
BOF steel | [6 empty] | 2126.6 |  |  |  | 2126.6 |  | 0 |  |  | 2126.6 | 2126.6
EAF steel | [6 empty] | 5047 |  |  |  | 5047 |  | 0 |  |  | 5047 | 5047
Ingots and semis | [7 empty] | 3711 | 3155.596 |  | 6866.596 |  | 1515.344 | 0 | -1208.34 | 7173.6 | 7173.6
Long products | [9 empty] | 4960.76 | 4960.76 |  | 0 | 0 | -1323.98 | 3636.78 | 3636.78
Flat products | [9 empty] | 5202.424 | 5202.424 |  | 0 | 0 | -2109.94 | 3092.484 | 3092.484
End-use goods | [11 empty] | 9953.539 |  | 86.24 | -902.58 | 9137.199 | 9137.199
Waste | 0 | -10.50476 | -24.74693 | -244.8033 | -140.5642 | -226.7722 | 0 |  |  |  | -647.3914 |  |  |  |  | -647.3914 | -647.3914
Generated scrap | [7 empty] | -74.22 | -63.11192 | -1025.985 | -1163.317 | -1062.168 |  |  |  | -2225.485 | -2225.485
Collected new scrap |  |  |  | 1163.317 | [6 empty] | 1163.317 |  |  |  |  | 1163.317 | 1163.317
Collected old scrap |  |  |  | 1062.168 | [6 empty] | 1062.168 |  |  |  |  | 1062.168 | 1062.168
Mine | 4499.895 | [9 empty] | 4499.895 |  |  |  |  | 4499.895 | 4499.895
Total raw materials | 4499.895 | 1667.422 | 3928.084 | 2225.485 | 2267.164 | 5273.772 | 7173.6 | 3711 | 3155.596 | 10163.18 | 44065.2 |  |  |  |  | 44065.2 | 44065.2
Yield | 100% | 99.37% | 99.37% | 89% | 93.8% | 95.7% | 100% | 98% | 98% | 89.9%

## Italy
13 | Iron ore | Pig iron | DRI | Scrap steel | BOF steel | EAF steel | Ingots and semis | Long products | Flat products | End-use goods | Use | Stock | Balancing flows | Exports | Imports | Production | Sum
Iron ore |  | 9295.939 | 0 | [7 empty] | 9295.939 |  | 0 | 0 | -9295.939 | 0 | 0
Pig iron |  |  |  |  | 7795.701 | 2445.264 |  |  |  |  | 10240.965 |  | 0 | 55.755 | -1059.345 | 9237.375 | 9237.375
DRI | [5 empty] | 0 |  |  |  |  | 0 |  | 0 | 0 | 0 | 0 | 0
Scrap steel |  |  |  |  | 1948.925 | 14696.03 |  |  |  |  | 16644.96 |  |  | 149.94 | -3965.08 | 12829.82 | 12829.82
BOF steel | [6 empty] | 9140.46 |  |  |  | 9140.46 |  | 0 |  |  | 9140.46 | 9140.46
EAF steel | [6 empty] | 16404.22 |  |  |  | 16404.22 |  | 0 |  |  | 16404.22 | 16404.22
Ingots and semis | [7 empty] | 15989.9 | 10878.76 |  | 26868.66 |  | 0 | 771.26 | -2095.24 | 25544.68 | 25544.68
Long products | [9 empty] | 12590.06 | 12590.06 |  | 0 | 4147.36 | -2478.42 | 14259 | 14259
Flat products | [9 empty] | 16805.17 | 16805.17 |  | 0 | 3771.04 | -10875.06 | 9701.145 | 9701.145
End-use goods | [11 empty] | 21788.9 |  | 10819.2 | -6321 | 26287.1 | 26287.1
Waste | 0 | -58.56442 | 0 | -1585.708 | -604.1669 | -737.0757 | 0 |  |  |  | -2985.515 |  |  |  |  | -2985.515 | -2985.515
Generated scrap | [7 empty] | -1730.896 | -1177.619 | -3108.127 | -6016.641 | -8398.884 |  |  |  | -14415.53 | -14415.53
Collected new scrap |  |  |  | 6016.641 | [6 empty] | 6016.641 |  |  |  |  | 6016.641 | 6016.641
Collected old scrap |  |  |  | 8398.884 | [6 empty] | 8398.884 |  |  |  |  | 8398.884 | 8398.884
Mine | 0 | [9 empty] | 0 |  |  |  |  | 0 | 0
Total raw materials | 0 | 9295.939 | 0 | 14415.53 | 9744.627 | 17141.3 | 25544.68 | 15989.9 | 10878.76 | 29395.23 | 132406 |  |  |  |  | 132406 | 132406
Yield |  | 99.37% |  | 89% | 93.8% | 95.7% | 100% | 89.18% | 89.18% | 89.43%

## Ukraine
14 | Iron ore | Pig iron | DRI | Scrap steel | BOF steel | EAF steel | Ingots and semis | Long products | Flat products | End-use goods | Use | Stock | Balancing flows | Exports | Imports | Production | Sum
Iron ore |  | 26279.69 | 0 | [7 empty] | 26279.69 |  | 0 | 12169.95 | -6149.642 | 32300 | 32300
Pig iron |  |  |  |  | 25556.73 | 42.37664 |  |  |  |  | 25599.105 |  | 0 | 515.025 | 0 | 26114.13 | 26114.13
DRI | [5 empty] | 0 |  |  |  |  | 0 |  | 0 | 0 | 0 | 0 | 0
Scrap steel |  |  |  |  | 8979.391 | 973.4645 |  |  |  |  | 9952.856 |  |  | 3737.72 | 0 | 13690.58 | 13690.58
BOF steel | [6 empty] | 32394.88 |  |  |  | 32394.88 |  | 0 |  |  | 32394.88 | 32394.88
EAF steel | [6 empty] | 972.16 |  |  |  | 972.16 |  | 0 |  |  | 972.16 | 972.16
Ingots and semis | [7 empty] | 15650 | 10447.08 |  | 26097.08 |  | -2777.003 | 10242.96 | -196 | 33367.04 | 33367.04
Long products | [9 empty] | 8923.88 | 8923.88 |  | 0 | 6413.12 | 0 | 15337 | 15337
Flat products | [9 empty] | 2580.421 | 2580.421 |  | 0 | 7657.72 | 0 | 10238.14 | 10238.14
End-use goods | [11 empty] | 10030.39 |  | 1196.58 | -619.36 | 10607.61 | 10607.61
Waste | 0 | -165.5621 | 0 | -1692.094 | -2141.239 | -43.68117 | 0 |  |  |  | -4042.576 |  |  |  |  | -4042.576 | -4042.576
Generated scrap | [7 empty] | -313 | -208.9417 | -896.6917 | -1418.633 | -13964.04 |  |  |  | -15382.67 | -15382.67
Collected new scrap |  |  |  | 1418.633 | [6 empty] | 1418.633 |  |  |  |  | 1418.633 | 1418.633
Collected old scrap |  |  |  | 13964.04 | [6 empty] | 13964.04 |  |  |  |  | 13964.04 | 13964.04
Mine | 32300 | [9 empty] | 32300 |  |  |  |  | 32300 | 32300
Total raw materials | 32300 | 26279.69 | 0 | 15382.67 | 34536.12 | 1015.841 | 33367.04 | 15650 | 10447.08 | 11504.3 | 180482.7 |  |  |  |  | 180482.7 | 180482.7
Yield | 100% | 99.37% |  | 89% | 93.8% | 95.7% | 100% | 98% | 98% | 92.21%

## Mexico
15 | Iron ore | Pig iron | DRI | Scrap steel | BOF steel | EAF steel | Ingots and semis | Long products | Flat products | End-use goods | Use | Stock | Balancing flows | Exports | Imports | Production | Sum
Iron ore |  | 3800.161 | 4389.373 | [7 empty] | 8189.534 |  | 0 | 241.8 | -2466.334 | 5965 | 5965
Pig iron |  |  |  |  | 3441.075 | 1360.47 |  |  |  |  | 4801.545 |  | 0 | 2.835 | -1028.16 | 3776.22 | 3776.22
DRI | [5 empty] | 4361.72 |  |  |  |  | 4361.72 |  | 0 | 0 | 0 | 4361.72 | 4361.72
Scrap steel |  |  |  |  | 860.2687 | 4409.596 |  |  |  |  | 5269.865 |  |  | 216.58 | -1786.54 | 3699.905 | 3699.905
BOF steel | [6 empty] | 4034.66 |  |  |  | 4034.66 |  | 0 |  |  | 4034.66 | 4034.66
EAF steel | [6 empty] | 9696.12 |  |  |  | 9696.12 |  | 0 |  |  | 9696.12 | 9696.12
Ingots and semis | [7 empty] | 6830.713 | 5547.667 |  | 12378.38 |  | 0 | 1853.18 | -500.78 | 13730.78 | 13730.78
Long products | [9 empty] | 6754.16 | 6754.16 |  | 0 | 756.56 | -1262.24 | 6248.48 | 6248.48
Flat products | [9 empty] | 7442.477 | 7442.477 |  | 0 | 1139.74 | -3507.42 | 5074.797 | 5074.797
End-use goods | [11 empty] | 13642.22 |  | 5690.86 | -6583.64 | 12749.44 | 12749.44
Waste | 0 | -23.94101 | -27.65305 | -457.2916 | -266.6833 | -435.6668 | 0 |  |  |  | -1211.236 |  |  |  |  | -1211.236 | -1211.236
Generated scrap | [7 empty] | -582.2335 | -472.8697 | -1447.196 | -2502.299 | -1654.897 |  |  |  | -4157.197 | -4157.197
Collected new scrap |  |  |  | 2502.299 | [6 empty] | 2502.299 |  |  |  |  | 2502.299 | 2502.299
Collected old scrap |  |  |  | 1654.897 | [6 empty] | 1654.897 |  |  |  |  | 1654.897 | 1654.897
Mine | 5965 | [9 empty] | 5965 |  |  |  |  | 5965 | 5965
Total raw materials | 5965 | 3800.161 | 4389.373 | 4157.197 | 4301.343 | 10131.79 | 13730.78 | 6830.713 | 5547.667 | 14196.64 | 73050.66 |  |  |  |  | 73050.66 | 73050.66
Yield | 100% | 99.37% | 99.37% | 89% | 93.8% | 95.7% | 100% | 91.48% | 91.48% | 89.81%

## Vietnam
16 | Iron ore | Pig iron | DRI | Scrap steel | BOF steel | EAF steel | Ingots and semis | Long products | Flat products | End-use goods | Use | Stock | Balancing flows | Exports | Imports | Production | Sum
Iron ore |  | 41.19498 | 0 | [7 empty] | 41.19498 |  | 0 | 195 | -187.2398 | 48.9552 | 48.9552
Pig iron |  |  |  |  | 0 | 40.93545 |  |  |  |  | 40.93545 |  | 0 | 0 | 0 | 40.93545 | 40.93545
DRI | [5 empty] | 0 |  |  |  |  | 0 |  | 0 | 0 | 0 | 0 | 0
Scrap steel |  |  |  |  | 0 | 377.8942 |  |  |  |  | 377.8942 |  | 698.6783 | 0 | -255.78 | 820.792532 | 820.792532
BOF steel | [6 empty] | 0 |  |  |  | 0 |  | 0 |  |  | 0 | 0
EAF steel | [6 empty] | 400.82 |  |  |  | 400.82 |  | 0 |  |  | 400.82 | 400.82
Ingots and semis | [7 empty] | 2563.68 | 0 |  | 2563.68 |  | 0 | 0 | -2162.86 | 400.82 | 400.82
Long products | [9 empty] | 2271.64 | 2271.64 |  | 0 | 37.24 | -228.34 | 2080.54 | 2080.54
Flat products | [9 empty] | 2162.86 | 2162.86 |  | 0 | 0 | -2162.86 | 0 | 0
End-use goods | [11 empty] | 4339.3812 |  | 64.68 | -408.66 | 3995.4012 | 3995.4012
Waste | 0 | -0.2595284 | 0 | -101.446268 | 0 | -18.00968 | 0 |  |  |  | -119.7155 |  |  |  |  | -119.7155 | -119.7155
Generated scrap | [7 empty] | -483.14 | 0 | -439.0988 | -922.2388 | 0 |  |  |  | -922.2388 | -922.2388
Collected new scrap |  |  |  | 922.2388 | [6 empty] | 922.2388 |  |  |  |  | 922.2388 | 922.2388
Collected old scrap |  |  |  | 0 | [6 empty] | 0 |  |  |  |  | 0 | 0
Mine | 48.9552 | [9 empty] | 48.9552 |  |  |  |  | 48.9552 | 48.9552
Total raw materials | 48.9552 | 41.19498 | 0 | 922.2388 | 0 | 418.8297 | 400.82 | 2563.68 | 0 | 4434.5 | 8830.219 |  |  |  |  | 8830.219 | 8830.219
Yield | 100% | 99.37% |  | 89% |  | 95.7% | 100% | 81.15% | 81.15% | 90.1%

## France
17 | Iron ore | Pig iron | DRI | Scrap steel | BOF steel | EAF steel | Ingots and semis | Long products | Flat products | End-use goods | Use | Stock | Balancing flows | Exports | Imports | Production | Sum
Iron ore |  | 12847.89 | 0 | [7 empty] | 12847.89 |  | 0 | 11.05 | -12858.94 | 0 | 0
Pig iron |  |  |  |  | 10349.13 | 2629.496 |  |  |  |  | 12978.63 |  | 0 | 2.835 | -214.515 | 12766.95 | 12766.95
DRI | [5 empty] | 0 |  |  |  |  | 0 |  | 0 | 0 | 0 | 0 | 0
Scrap steel |  |  |  |  | 2587.284 | 5435.792 |  |  |  |  | 8023.075 |  |  | 4629.52 | -2786.14 | 9866.455 | 9866.455
BOF steel | [6 empty] | 12134.36 |  |  |  | 12134.36 |  | 0 |  |  | 12134.36 | 12134.36
EAF steel | [6 empty] | 7718.48 |  |  |  | 7718.48 |  | 0 |  |  | 7718.48 | 7718.48
Ingots and semis | [7 empty] | 5698.665 | 12549.92 |  | 18248.58 |  | 0 | 3349.64 | -1745.38 | 19852.84 | 19852.84
Long products | [9 empty] | 5855.5 | 5855.5 |  | 0 | 2966.46 | -3685.78 | 5136.18 | 5136.18
Flat products | [9 empty] | 10844.7 | 10844.7 |  | 0 | 9291.38 | -8824.9 | 11311.18 | 11311.18
End-use goods | [11 empty] | 14412.15 |  | 9422.7 | -9004.24 | 14830.61 | 14830.61
Waste | 0 | -80.94172 | 0 | -1219.45 | -802.0579 | -346.8074 | 0 |  |  |  | -2449.257 |  |  |  |  | -2449.257 | -2449.257
Generated scrap | [7 empty] | -562.485 | -1238.736 | -1869.588 | -3670.808 | -7415.096 |  |  |  | -11085.9 | -11085.9
Collected new scrap |  |  |  | 3670.808 | [6 empty] | 3670.808 |  |  |  |  | 3670.808 | 3670.808
Collected old scrap |  |  |  | 7415.096 | [6 empty] | 7415.096 |  |  |  |  | 7415.096 | 7415.096
Mine | 0 | [9 empty] | 0 |  |  |  |  | 0 | 0
Total raw materials | 0 | 12847.89 | 0 | 11085.9 | 12936.42 | 8065.287 | 19852.84 | 5698.665 | 12549.92 | 16700.2 | 99737.12 |  |  |  |  | 99737.12 | 99737.12
Yield |  | 99.37% |  | 89% | 93.8% | 95.7% | 100% | 90.13% | 90.13% | 88.8%

## Spain
18 | Iron ore | Pig iron | DRI | Scrap steel | BOF steel | EAF steel | Ingots and semis | Long products | Flat products | End-use goods | Use | Stock | Balancing flows | Exports | Imports | Production | Sum
Iron ore |  | 3823.936 | 0 | [7 empty] | 3823.936 |  | 0 | 0 | -3823.936 | 0 | 0
Pig iron |  |  |  |  | 3507.104 | 664.1255 |  |  |  |  | 4171.23 |  | 0 | 3.78 | -375.165 | 3799.845 | 3799.845
DRI | [5 empty] | 0 |  |  |  |  | 0 |  | 0 | 0 | 0 | 0 | 0
Scrap steel |  |  |  |  | 876.7761 | 11841.37 |  |  |  |  | 12718.15 |  |  | 92.12 | -5423.32 | 7386.947 | 7386.947
BOF steel | [6 empty] | 4112.08 |  |  |  | 4112.08 |  | 0 |  |  | 4112.08 | 4112.08
EAF steel | [6 empty] | 11967.76 |  |  |  | 11967.76 |  | 0 |  |  | 11967.76 | 11967.76
Ingots and semis | [7 empty] | 11299.93 | 5583.513 |  | 16883.44 |  | 0 | 237.16 | -1040.76 | 16079.84 | 16079.84
Long products | [9 empty] | 9510.9 | 9510.9 |  | 0 | 3174.22 | -2187.36 | 10497.76 | 10497.76
Flat products | [9 empty] | 9637.327 | 9637.327 |  | 0 | 2090.34 | -6540.52 | 5187.147 | 5187.147
End-use goods | [11 empty] | 17116.63 |  | 6200.46 | -6088.74 | 17228.35 | 17228.35
Waste | 0 | -24.0908 | 0 | -912.9934 | -271.8006 | -537.7363 | 0 |  |  |  | -1746.621 |  |  |  |  | -1746.621 | -1746.621
Generated scrap | [7 empty] | -802.1668 | -396.3662 | -1919.88 | -3118.413 | -5181.528 |  |  |  | -8299.94 | -8299.94
Collected new scrap |  |  |  | 3118.413 | [6 empty] | 3118.413 |  |  |  |  | 3118.413 | 3118.413
Collected old scrap |  |  |  | 5181.528 | [6 empty] | 5181.528 |  |  |  |  | 5181.528 | 5181.528
Mine | 0 | [9 empty] | 0 |  |  |  |  | 0 | 0
Total raw materials | 0 | 3823.936 | 0 | 8299.94 | 4383.881 | 12505.5 | 16079.84 | 11299.93 | 5583.513 | 19148.23 | 81124.76 |  |  |  |  | 81124.76 | 81124.76
Yield |  | 99.37% |  | 89% | 93.8% | 95.7% | 100% | 92.9% | 92.9% | 89.97%

## Canada
19 | Iron ore | Pig iron | DRI | Scrap steel | BOF steel | EAF steel | Ingots and semis | Long products | Flat products | End-use goods | Use | Stock | Balancing flows | Exports | Imports | Production | Sum
Iron ore |  | 8245.094 | 165.7241 | [7 empty] | 8410.818 |  | 0 | 16664.7 | -5391.518 | 19684 | 19684
Pig iron |  |  |  |  | 7900.179 | 240.0509 |  |  |  |  | 8140.23 |  | 0 | 104.895 | -51.975 | 8193.15 | 8193.15
DRI | [5 empty] | 164.68 |  |  |  |  | 164.68 |  | 0 | 0 | 0 | 164.68 | 164.68
Scrap steel |  |  |  |  | 1975.045 | 6301.664 |  |  |  |  | 8276.709 |  |  | 2088.38 | -1341.62 | 9023.469 | 9023.469
BOF steel | [6 empty] | 9262.96 |  |  |  | 9262.96 |  | 0 |  |  | 9262.96 | 9262.96
EAF steel | [6 empty] | 6418.02 |  |  |  | 6418.02 |  | 0 |  |  | 6418.02 | 6418.02
Ingots and semis | [7 empty] | 4437.662 | 11990.08 |  | 16427.74 |  | 0 | 204.82 | -951.58 | 15680.98 | 15680.98
Long products | [9 empty] | 4179.7 | 4179.7 |  | 0 | 1943.34 | -2314.76 | 3808.28 | 3808.28
Flat products | [9 empty] | 11144.12 | 11144.12 |  | 0 | 2458.82 | -3313.38 | 10289.56 | 10289.56
End-use goods | [11 empty] | 14101.84 |  | 7575.4 | -8164.38 | 13512.86 | 13512.86
Waste | 0 | -51.94409 | -1.044062 | -1115.26 | -612.2639 | -288.375 | 0 |  |  |  | -2068.887 |  |  |  |  | -2068.887 | -2068.887
Generated scrap | [7 empty] | -629.3824 | -1700.522 | -1810.958 | -4140.863 | -5997.866 |  |  |  | -10138.73 | -10138.73
Collected new scrap |  |  |  | 4140.863 | [6 empty] | 4140.863 |  |  |  |  | 4140.863 | 4140.863
Collected old scrap |  |  |  | 5997.866 | [6 empty] | 5997.866 |  |  |  |  | 5997.866 | 5997.866
Mine | 19684 | [9 empty] | 19684 |  |  |  |  | 19684 | 19684
Total raw materials | 19684 | 8245.094 | 165.7241 | 10138.73 | 9875.224 | 6706.395 | 15680.98 | 4437.662 | 11990.08 | 15323.82 | 102247.7 |  |  |  |  | 102247.7 | 102247.7
Yield | 100% | 99.37% | 99.37% | 89% | 93.8% | 95.7% | 100% | 85.82% | 85.82% | 88.18%

## Indonesia
20 | Iron ore | Pig iron | DRI | Scrap steel | BOF steel | EAF steel | Ingots and semis | Long products | Flat products | End-use goods | Use | Stock | Balancing flows | Exports | Imports | Production | Sum
Iron ore |  | 0 | 934.8371 | [7 empty] | 934.8371 |  | 0 | 42.25 | -826.2567 | 150.8304 | 150.8304
Pig iron |  |  |  |  | 0 | 63.315 |  |  |  |  | 63.315 |  | 0 | 2.835 | -66.15 | 0 | 0
DRI | [5 empty] | 928.9476 |  |  |  |  | 928.9476 |  | 0 | 0 | 0 | 928.9476 | 928.9476
Scrap steel |  |  |  |  | 0 | 1528.908 |  |  |  |  | 1528.908 |  | 220.756 | 0 | -1291.64 | 458.0237 | 458.0237
BOF steel | [6 empty] | 0 |  |  |  | 0 |  | 0 |  |  | 0 | 0
EAF steel | [6 empty] | 2412.76 |  |  |  | 2412.76 |  | 0 |  |  | 2412.76 | 2412.76
Ingots and semis | [7 empty] | 1736.607 | 1941.333 |  | 3677.94 |  | 0 | 4.9 | -1270.08 | 2412.76 | 2412.76
Long products | [9 empty] | 1786.54 | 1786.54 |  | 0 | 306.74 | -362.6 | 1730.68 | 1730.68
Flat products | [9 empty] | 2820.627 | 2820.627 |  | 0 | 542.92 | -1428.84 | 1934.707 | 1934.707
End-use goods | [11 empty] | 4937.107 |  | 680.12 | -1512.14 | 4105.087 | 4105.087
Waste | 0 | 0 | -5.889474 | -56.60967 | 0 | -108.4103 | 0 |  |  |  | -170.9095 |  |  |  |  | -170.9095 | -170.9095
Generated scrap | [7 empty] | -5.927225 | -6.625975 | -502.0802 | -514.6334 | 0 |  |  |  | -514.6334 | -514.6334
Collected new scrap |  |  |  | 514.6334 | [6 empty] | 514.6334 |  |  |  |  | 514.6334 | 514.6334
Collected old scrap |  |  |  | 0 | [6 empty] | 0 |  |  |  |  | 0 | 0
Mine | 150.8304 | [9 empty] | 150.8304 |  |  |  |  | 150.8304 | 150.8304
Total raw materials | 150.8304 | 0 | 934.8371 | 514.6334 | 0 | 2521.17 | 2412.76 | 1736.607 | 1941.333 | 4607.167 | 14819.34 |  |  |  |  | 14819.34 | 14819.34
Yield | 100% |  | 99.37% | 89% |  | 95.7% | 100% | 99.66% | 99.66% | 89.1%

## Poland
21 | Iron ore | Pig iron | DRI | Scrap steel | BOF steel | EAF steel | Ingots and semis | Long products | Flat products | End-use goods | Use | Stock | Balancing flows | Exports | Imports | Production | Sum
Iron ore |  | 5034.548 | 0 | [7 empty] | 5034.548 |  | 0 | 0 | -5034.548 | 0 | 0
Pig iron |  |  |  |  | 4846.925 | 321.2796 |  |  |  |  | 5168.205 |  | 0 | 42.525 | -207.9 | 5002.83 | 5002.83
DRI | [5 empty] | 0 |  |  |  |  | 0 |  | 0 | 0 | 0 | 0 | 0
Scrap steel |  |  |  |  | 1211.731 | 2301.27 |  |  |  |  | 3513.001 |  |  | 1532.72 | 0 | 5045.721 | 5045.721
BOF steel | [6 empty] | 5683.02 |  |  |  | 5683.02 |  | 0 |  |  | 5683.02 | 5683.02
EAF steel | [6 empty] | 2509.78 |  |  |  | 2509.78 |  | 0 |  |  | 2509.78 | 2509.78
Ingots and semis | [7 empty] | 5019.756 | 2432.164 |  | 7451.92 |  | 0 | 763.42 | -22.54 | 8192.8 | 8192.8
Long products | [9 empty] | 3146.78 | 3146.78 |  | 0 | 1715.98 | -696.78 | 4165.98 | 4165.98
Flat products | [9 empty] | 3442.433 | 3442.433 |  | 0 | 390.04 | -1813.98 | 2018.493 | 2018.493
End-use goods | [11 empty] | 5567.626 |  | 4153.24 | -3802.4 | 5918.466 | 5918.466
Waste | 0 | -31.71765 | 0 | -623.6285 | -375.6367 | -112.7696 | 0 |  |  |  | -1143.752 |  |  |  |  | -1143.752 | -1143.752
Generated scrap | [7 empty] | -853.7764 | -413.6703 | -670.7475 | -1938.194 | -3731.156 |  |  |  | -5669.35 | -5669.35
Collected new scrap |  |  |  | 1938.194 | [6 empty] | 1938.194 |  |  |  |  | 1938.194 | 1938.194
Collected old scrap |  |  |  | 3731.156 | [6 empty] | 3731.156 |  |  |  |  | 3731.156 | 3731.156
Mine | 0 | [9 empty] | 0 |  |  |  |  | 0 | 0
Total raw materials | 0 | 5034.548 | 0 | 5669.35 | 6058.657 | 2622.55 | 8192.8 | 5019.756 | 2432.164 | 6589.213 | 41619.04 |  |  |  |  | 41619.04 | 41619.04
Yield |  | 99.37% |  | 89% | 93.8% | 95.7% | 100% | 82.99% | 82.99% | 89.82%

## Egypt
22 | Iron ore | Pig iron | DRI | Scrap steel | BOF steel | EAF steel | Ingots and semis | Long products | Flat products | End-use goods | Use | Stock | Balancing flows | Exports | Imports | Production | Sum
Iron ore |  | 959.27 | 2147.953 | [7 empty] | 3107.223 |  | 0 | 0 | -2052.667 | 1054.556 | 1054.556
Pig iron |  |  |  |  | 949.1791 | 4.047491 |  |  |  |  | 953.2266 |  | 0 | 0 | 0 | 953.2266 | 953.2266
DRI | [5 empty] | 2134.421 |  |  |  |  | 2134.421 |  | 0 | 0 | 0 | 2134.421 | 2134.421
Scrap steel |  |  |  |  | 252.3134 | 1102.598 |  |  |  |  | 1354.911 |  |  | 0 | 0 | 1354.911 | 1354.911
BOF steel | [6 empty] | 1127 |  |  |  | 1127 |  | 0 |  |  | 1127 | 1127
EAF steel | [6 empty] | 3101.7 |  |  |  | 3101.7 |  | 0 |  |  | 3101.7 | 3101.7
Ingots and semis | [7 empty] | 3950.328 | 1343.883 |  | 5294.211 |  | 1118.909 | 0 | -2184.42 | 4228.7 | 4228.7
Long products | [9 empty] | 3985.981 | 3985.981 |  | 0 | 0 | -114.66 | 3871.321 | 3871.321
Flat products | [9 empty] | 1626.686 | 1626.686 |  | 0 | 0 | -309.68 | 1317.006 | 1317.006
End-use goods | [11 empty] | 5428.012 |  | 40.18 | -322.42 | 5145.772 | 5145.772
Waste | 0 | -6.043401 | -13.5321 | -167.4609 | -74.49254 | -139.3658 | 0 |  |  |  | -400.8948 |  |  |  |  | -400.8948 | -400.8948
Generated scrap | [7 empty] | -79.00655 | -26.87767 | -466.8949 | -572.7791 | -949.593 |  |  |  | -1522.372 | -1522.372
Collected new scrap |  |  |  | 572.7791 | [6 empty] | 572.7791 |  |  |  |  | 572.7791 | 572.7791
Collected old scrap |  |  |  | 949.593 | [6 empty] | 949.593 |  |  |  |  | 949.593 | 949.593
Mine | 1054.556 | [9 empty] | 1054.556 |  |  |  |  | 1054.556 | 1054.556
Total raw materials | 1054.556 | 959.27 | 2147.953 | 1522.372 | 1201.493 | 3241.066 | 4228.7 | 3950.328 | 1343.883 | 5612.667 | 25262.29 |  |  |  |  | 25262.29 | 25262.29
Yield | 100% | 99.37% | 99.37% | 89% | 93.8% | 95.7% | 100% | 98% | 98% | 91.68%

## Saudi Arabia
23 | Iron ore | Pig iron | DRI | Scrap steel | BOF steel | EAF steel | Ingots and semis | Long products | Flat products | End-use goods | Use | Stock | Balancing flows | Exports | Imports | Production | Sum
Iron ore |  | 0 | 2530.569 | [7 empty] | 2530.569 |  | 0 | 0 | -2530.569 | 0 | 0
Pig iron |  |  |  |  | 0 | 0 |  |  |  |  | 0 |  | 0 | 0 | 0 | 0 | 0
DRI | [5 empty] | 2514.626 |  |  |  |  | 2514.626 |  | 0 | 0 | 0 | 2514.626 | 2514.626
Scrap steel |  |  |  |  | 0 | 1141.173 |  |  |  |  | 1141.173 |  |  | 0 | 0 | 1141.173 | 1141.173
BOF steel | [6 empty] | 0 |  |  |  | 0 |  | 0 |  |  | 0 | 0
EAF steel | [6 empty] | 3498.6 |  |  |  | 3498.6 |  | 0 |  |  | 3498.6 | 3498.6
Ingots and semis | [7 empty] | 2228.543 | 1047.476 |  | 3276.019 |  | 817.4412 | 0 | -594.86 | 3498.6 | 3498.6
Long products | [9 empty] | 2645.552 | 2645.552 |  | 0 | 0 | -461.58 | 2183.972 | 2183.972
Flat products | [9 empty] | 1913.427 | 1913.427 |  | 0 | 0 | -886.9 | 1026.527 | 1026.527
End-use goods | [11 empty] | 5185.866 |  | 38.22 | -1091.72 | 4132.366 | 4132.366
Waste | 0 | 0 | -15.94258 | -141.0439 | 0 | -157.1994 | 0 |  |  |  | -314.1858 |  |  |  |  | -314.1858 | -314.1858
Generated scrap | [7 empty] | -44.57085 | -20.94952 | -426.6128 | -492.1332 | -790.0839 |  |  |  | -1282.217 | -1282.217
Collected new scrap |  |  |  | 492.1332 | [6 empty] | 492.1332 |  |  |  |  | 492.1332 | 492.1332
Collected old scrap |  |  |  | 790.0839 | [6 empty] | 790.0839 |  |  |  |  | 790.0839 | 790.0839
Mine | 0 | [9 empty] | 0 |  |  |  |  | 0 | 0
Total raw materials | 0 | 0 | 2530.569 | 1282.217 | 0 | 3655.799 | 3498.6 | 2228.543 | 1047.476 | 4558.978 | 18802.18 |  |  |  |  | 18802.18 | 18802.18
Yield |  |  | 99.37% | 89% |  | 95.7% | 100% | 98% | 98% | 90.64%

## Austria
24 | Iron ore | Pig iron | DRI | Scrap steel | BOF steel | EAF steel | Ingots and semis | Long products | Flat products | End-use goods | Use | Stock | Balancing flows | Exports | Imports | Production | Sum
Iron ore |  | 4440.178 | 0 | [7 empty] | 4440.178 |  | 0 | 0 | -3865.178 | 575 | 575
Pig iron |  |  |  |  | 4397.337 | 43.21769 |  |  |  |  | 4440.555 |  | 0 | 0 | -28.35 | 4412.205 | 4412.205
DRI | [5 empty] | 0 |  |  |  |  | 0 |  | 0 | 0 | 0 | 0 | 0
Scrap steel |  |  |  |  | 1388.633 | 623.4281 |  |  |  |  | 2012.061 |  |  | 1049.58 | -851.62 | 2210.021 | 2210.021
BOF steel | [6 empty] | 5427.24 |  |  |  | 5427.24 |  | 0 |  |  | 5427.24 | 5427.24
EAF steel | [6 empty] | 637.98 |  |  |  | 637.98 |  | 0 |  |  | 637.98 | 637.98
Ingots and semis | [7 empty] | 1626.262 | 4338.998 |  | 5965.26 |  | 0 | 216.58 | -116.62 | 6065.22 | 6065.22
Long products | [9 empty] | 1404.34 | 1404.34 |  | 0 | 941.78 | -859.46 | 1486.66 | 1486.66
Flat products | [9 empty] | 2048.67 | 2048.67 |  | 0 | 3165.4 | -1247.54 | 3966.53 | 3966.53
End-use goods | [11 empty] | 3252.456 |  | 2473.52 | -2644.04 | 3081.936 | 3081.936
Waste | 0 | -27.97312 | 0 | -273.1487 | -358.7301 | -28.66577 | 0 |  |  |  | -688.5177 |  |  |  |  | -688.5177 | -688.5177
Generated scrap | [7 empty] | -139.6017 | -372.4686 | -371.0742 | -883.1444 | -1600.025 |  |  |  | -2483.17 | -2483.17
Collected new scrap |  |  |  | 883.1444 | [6 empty] | 883.1444 |  |  |  |  | 883.1444 | 883.1444
Collected old scrap |  |  |  | 1600.025 | [6 empty] | 1600.025 |  |  |  |  | 1600.025 | 1600.025
Mine | 575 | [9 empty] | 575 |  |  |  |  | 575 | 575
Total raw materials | 575 | 4440.178 | 0 | 2483.17 | 5785.97 | 666.6458 | 6065.22 | 1626.262 | 4338.998 | 3453.01 | 29434.45 |  |  |  |  | 29434.45 | 29434.45
Yield | 100% | 99.37% |  | 89% | 93.8% | 95.7% | 100% | 91.42% | 91.42% | 89.25%

## Belgium
25 | Iron ore | Pig iron | DRI | Scrap steel | BOF steel | EAF steel | Ingots and semis | Long products | Flat products | End-use goods | Use | Stock | Balancing flows | Exports | Imports | Production | Sum
Iron ore |  | 7596.518 | 0 | [7 empty] | 7596.518 |  | 0 | 46.15 | -7642.668 | 0 | 0
Pig iron |  |  |  |  | 7035.104 | 606.1655 |  |  |  |  | 7641.27 |  | 0 | 163.485 | -256.095 | 7548.66 | 7548.66
DRI | [5 empty] | 0 |  |  |  |  | 0 |  | 0 | 0 | 0 | 0 | 0
Scrap steel |  |  |  |  | 1758.776 | 2390.156 |  |  |  |  | 4148.932 |  |  | 1631.679 | -2993.028 | 2787.583 | 2787.583
BOF steel | [6 empty] | 8248.66 |  |  |  | 8248.66 |  | 0 |  |  | 8248.66 | 8248.66
EAF steel | [6 empty] | 2867.48 |  |  |  | 2867.48 |  | 0 |  |  | 2867.48 | 2867.48
Ingots and semis | [7 empty] | 1227.236 | 12046.86 |  | 13274.1 |  | 0 | 1061.34 | -3219.3 | 11116.14 | 11116.14
Long products | [9 empty] | 1610.126 | 1610.126 |  | 0 | 1593.8 | -2013.225 | 1190.7 | 1190.7
Flat products | [9 empty] | 2731.567 | 2731.567 |  | 0 | 13066.92 | -4110.27 | 11688.22 | 11688.22
End-use goods | [11 empty] | 3719.586 |  | 5791.8 | -5648.72 | 3862.666 | 3862.666
Waste | 0 | -47.85806 | 0 | -344.5328 | -545.2206 | -128.8418 | 0 |  |  |  | -1066.453 |  |  |  |  | -1066.453 | -1066.453
Generated scrap | [7 empty] | -36.53585 | -358.6453 | -479.0269 | -874.2081 | -2257.908 |  |  |  | -3132.116 | -3132.116
Collected new scrap |  |  |  | 874.2081 | [6 empty] | 874.2081 |  |  |  |  | 874.2081 | 874.2081
Collected old scrap |  |  |  | 2257.908 | [6 empty] | 2257.908 |  |  |  |  | 2257.908 | 2257.908
Mine | 0 | [9 empty] | 0 |  |  |  |  | 0 | 0
Total raw materials | 0 | 7596.518 | 0 | 3132.116 | 8793.881 | 2996.322 | 11116.14 | 1227.236 | 12046.86 | 4341.693 | 51250.77 |  |  |  |  | 51250.77 | 51250.77
Yield |  | 99.37% |  | 89% | 93.8% | 95.7% | 100% | 97.02% | 97.02% | 88.97%

## United Kingdom
26 | Iron ore | Pig iron | DRI | Scrap steel | BOF steel | EAF steel | Ingots and semis | Long products | Flat products | End-use goods | Use | Stock | Balancing flows | Exports | Imports | Production | Sum
Iron ore |  | 8141.436 | 0 | [7 empty] | 8141.436 |  | 0 | 0 | -8141.436 | 0 | 0
Pig iron |  |  |  |  | 7859.893 | 348.3775 |  |  |  |  | 8208.27 |  | 0 | 2.835 | -120.96 | 8090.145 | 8090.145
DRI | [5 empty] | 0 |  |  |  |  | 0 |  | 0 | 0 | 0 | 0 | 0
Scrap steel |  |  |  |  | 1497.122 | 2427.777 |  |  |  |  | 3924.9 |  |  | 5443.9 | -115.64 | 9253.16 | 9253.16
BOF steel | [6 empty] | 8776.88 |  |  |  | 8776.88 |  | 0 |  |  | 8776.88 | 8776.88
EAF steel | [6 empty] | 2656.78 |  |  |  | 2656.78 |  | 0 |  |  | 2656.78 | 2656.78
Ingots and semis | [7 empty] | 5813.069 | 6495.731 |  | 12308.8 |  | 0 | 551.74 | -1426.88 | 11433.66 | 11433.66
Long products | [9 empty] | 4377.66 | 4377.66 |  | 0 | 2730.28 | -2121.7 | 4986.24 | 4986.24
Flat products | [9 empty] | 7625.883 | 7625.883 |  | 0 | 2249.1 | -4303.18 | 5571.803 | 5571.803
End-use goods | [11 empty] | 14173.82 |  | 5708.5 | -9209.06 | 10673.26 | 10673.26
Waste | 0 | -51.29105 | 0 | -1143.649 | -580.1349 | -119.3746 | 0 |  |  |  | -1894.45 |  |  |  |  | -1894.45 | -1894.45
Generated scrap | [7 empty] | -826.8287 | -923.928 | -1330.283 | -3081.04 | -7315.769 |  |  |  | -10396.81 | -10396.81
Collected new scrap |  |  |  | 3081.04 | [6 empty] | 3081.04 |  |  |  |  | 3081.04 | 3081.04
Collected old scrap |  |  |  | 7315.769 | [6 empty] | 7315.769 |  |  |  |  | 7315.769 | 7315.769
Mine | 0 | [9 empty] | 0 |  |  |  |  | 0 | 0
Total raw materials | 0 | 8141.436 | 0 | 10396.81 | 9357.015 | 2776.155 | 11433.66 | 5813.069 | 6495.731 | 12003.54 | 66417.42 |  |  |  |  | 66417.42 | 66417.42
Yield |  | 99.37% |  | 89% | 93.8% | 95.7% | 100% | 85.78% | 85.78% | 88.92%

## Netherlands
27 | Iron ore | Pig iron | DRI | Scrap steel | BOF steel | EAF steel | Ingots and semis | Long products | Flat products | End-use goods | Use | Stock | Balancing flows | Exports | Imports | Production | Sum
Iron ore |  | 5103.97 | 0 | [7 empty] | 5103.97 |  | 0 | 26.65 | -5130.62 | 0 | 0
Pig iron |  |  |  |  | 5199.516 | 3.653582 |  |  |  |  | 5203.17 |  | 0 | 4.725 | -136.08 | 5071.815 | 5071.815
DRI | [5 empty] | 0 |  |  |  |  | 0 |  | 0 | 0 | 0 | 0 | 0
Scrap steel |  |  |  |  | 1064.961 | 121.2785 |  |  |  |  | 1186.24 |  |  | 3002.72 | -1351.42 | 2837.54 | 2837.54
BOF steel | [6 empty] | 5876.08 |  |  |  | 5876.08 |  | 0 |  |  | 5876.08 | 5876.08
EAF steel | [6 empty] | 119.56 |  |  |  | 119.56 |  | 0 |  |  | 119.56 | 119.56
Ingots and semis | [7 empty] | 177.6465 | 5389.733 |  | 5567.38 |  | 0 | 528.22 | -99.96 | 5995.64 | 5995.64
Long products | [9 empty] | 1666.98 | 1666.98 |  | 0 | 630.14 | -2129.54 | 167.58 | 167.58
Flat products | [9 empty] | 2342.278 | 2342.278 |  | 0 | 5337.08 | -2595.04 | 5084.318 | 5084.318
End-use goods | [11 empty] | 3727.34 |  | 3635.8 | -3781.82 | 3581.32 | 3581.32
Waste | 0 | -32.15501 | 0 | -350.7072 | -388.3976 | -5.372079 | 0 |  |  |  | -776.6319 |  |  |  |  | -776.6319 | -776.6319
Generated scrap | [7 empty] | -10.06654 | -305.4154 | -427.9377 | -743.4197 | -2444.827 |  |  |  | -3188.247 | -3188.247
Collected new scrap |  |  |  | 743.4197 | [6 empty] | 743.4197 |  |  |  |  | 743.4197 | 743.4197
Collected old scrap |  |  |  | 2444.827 | [6 empty] | 2444.827 |  |  |  |  | 2444.827 | 2444.827
Mine | 0 | [9 empty] | 0 |  |  |  |  | 0 | 0
Total raw materials | 0 | 5103.97 | 0 | 3188.247 | 6264.478 | 124.9321 | 5995.64 | 177.6465 | 5389.733 | 4009.258 | 30253.9 |  |  |  |  | 30253.9 | 30253.9
Yield |  | 99.37% |  | 89% | 93.8% | 95.7% | 100% | 94.33% | 94.33% | 89.33%

## Australia
28 | Iron ore | Pig iron | DRI | Scrap steel | BOF steel | EAF steel | Ingots and semis | Long products | Flat products | End-use goods | Use | Stock | Balancing flows | Exports | Imports | Production | Sum
Iron ore |  | 5806.753 | 944.3494 | [7 empty] | 6751.102 |  | 0 | 107628.95 | -832.0519 | 113548 | 113548
Pig iron |  |  |  |  | 5145.313 | 634.3066 |  |  |  |  | 5779.62 |  | 0 | 0 | -9.45 | 5770.17 | 5770.17
DRI | [5 empty] | 596.0987 |  |  |  |  | 596.0987 |  | 342.3013 | 0 | 0 | 938.4 | 938.4
Scrap steel |  |  |  |  | 1286.328 | 173.5446 |  |  |  |  | 1459.873 |  |  | 660.52 | -5.88 | 2114.513 | 2114.513
BOF steel | [6 empty] | 6032.88 |  |  |  | 6032.88 |  | 0 |  |  | 6032.88 | 6032.88
EAF steel | [6 empty] | 1343.58 |  |  |  | 1343.58 |  | 0 |  |  | 1343.58 | 1343.58
Ingots and semis | [7 empty] | 2524.842 | 4862.398 |  | 7387.24 |  | 0 | 0.98 | -11.76 | 7376.46 | 7376.46
Long products | [9 empty] | 2166.78 | 2166.78 |  | 0 | 188.16 | -426.3 | 1928.64 | 1928.64
Flat products | [9 empty] | 3581.918 | 3581.918 |  | 0 | 718.34 | -586.04 | 3714.218 | 3714.218
End-use goods | [11 empty] | 6508.823 |  | 633.08 | -2024.68 | 5117.223 | 5117.223
Waste | 0 | -36.58254 | -5.949401 | -261.3443 | -398.7618 | -60.36984 | 0 |  |  |  | -763.0079 |  |  |  |  | -763.0079 | -763.0079
Generated scrap | [7 empty] | -596.2022 | -1148.18 | -631.4753 | -2375.857 | 0 |  |  |  | -2375.857 | -2375.857
Collected new scrap |  |  |  | 2375.857 | [6 empty] | 2375.857 |  |  |  |  | 2375.857 | 2375.857
Collected old scrap |  |  |  | 0 | [6 empty] | 0 |  |  |  |  | 0 | 0
Mine | 113548 | [9 empty] | 113548 |  |  |  |  | 113548 | 113548
Total raw materials | 113548 | 5806.753 | 944.3494 | 2375.857 | 6431.642 | 1403.95 | 7376.46 | 2524.842 | 4862.398 | 5748.698 | 151022.9 |  |  |  |  | 151022.9 | 151022.9
Yield | 100% | 99.37% | 99.37% | 89% | 93.8% | 95.7% | 100% | 76.39% | 76.39% | 89.02%

## South Africa
29 | Iron ore | Pig iron | DRI | Scrap steel | BOF steel | EAF steel | Ingots and semis | Long products | Flat products | End-use goods | Use | Stock | Balancing flows | Exports | Imports | Production | Sum
Iron ore |  | 5537.622 | 1575.767 | [7 empty] | 7113.389 |  | 439.0106 | 15797.6 | 0 | 23350 | 23350
Pig iron |  |  |  |  | 4151.522 | 942.0276 |  |  |  |  | 5093.55 |  | 0 | 409.185 | 0 | 5502.735 | 5502.735
DRI | [5 empty] | 1565.84 |  |  |  |  | 1565.84 |  | 0 | 0 | 0 | 1565.84 | 1565.84
Scrap steel |  |  |  |  | 1037.881 | 1715.246 |  |  |  |  | 2753.127 |  |  | 446.88 | 0 | 3200.007 | 3200.007
BOF steel | [6 empty] | 4867.66 |  |  |  | 4867.66 |  | 0 |  |  | 4867.66 | 4867.66
EAF steel | [6 empty] | 4041.52 |  |  |  | 4041.52 |  | 0 |  |  | 4041.52 | 4041.52
Ingots and semis | [7 empty] | 3356.41 | 4861.87 |  | 8218.28 |  | 0 | 698.74 | -7.84 | 8909.18 | 8909.18
Long products | [9 empty] | 1616.02 | 1616.02 |  | 0 | 1092.7 | -55.86 | 2652.86 | 2652.86
Flat products | [9 empty] | 2092.474 | 2092.474 |  | 0 | 1884.54 | -134.26 | 3842.754 | 3842.754
End-use goods | [11 empty] | 3074.567 |  | 874.16 | -630.14 | 3318.587 | 3318.587
Waste | 0 | -34.88702 | -9.927334 | -395.5065 | -321.743 | -181.5939 | 0 |  |  |  | -943.6577 |  |  |  |  | -943.6577 | -943.6577
Generated scrap | [7 empty] | -703.5503 | -1019.115 | -389.9076 | -2112.573 | -1482.94 |  |  |  | -3595.513 | -3595.513
Collected new scrap |  |  |  | 2112.573 | [6 empty] | 2112.573 |  |  |  |  | 2112.573 | 2112.573
Collected old scrap |  |  |  | 1482.94 | [6 empty] | 1482.94 |  |  |  |  | 1482.94 | 1482.94
Mine | 23350 | [9 empty] | 23350 |  |  |  |  | 23350 | 23350
Total raw materials | 23350 | 5537.622 | 1575.767 | 3595.513 | 5189.403 | 4223.114 | 8909.18 | 3356.41 | 4861.87 | 3708.494 | 64307.37 |  |  |  |  | 64307.37 | 64307.37
Yield | 100% | 99.37% | 99.37% | 89% | 93.8% | 95.7% | 100% | 79.04% | 79.04% | 89.49%

## Malaysia
30 | Iron ore | Pig iron | DRI | Scrap steel | BOF steel | EAF steel | Ingots and semis | Long products | Flat products | End-use goods | Use | Stock | Balancing flows | Exports | Imports | Production | Sum
Iron ore |  | 0 | 981.3827 | [7 empty] | 981.3827 |  | 0 | 139.1 | -861.4827 | 259 | 259
Pig iron |  |  |  |  | 0 | 203.175 |  |  |  |  | 203.175 |  | 0 | 0 | -203.175 | 0 | 0
DRI | [5 empty] | 975.2 |  |  |  |  | 975.2 |  | 0 | 0 | 0 | 975.2 | 975.2
Scrap steel |  |  |  |  | 0 | 3657.111 |  |  |  |  | 3657.111 |  | 215.8247 | 137.2 | -3070.34 | 939.7955 | 939.7955
BOF steel | [6 empty] | 0 |  |  |  | 0 |  | 0 |  |  | 0 | 0
EAF steel | [6 empty] | 4627.56 |  |  |  | 4627.56 |  | 0 |  |  | 4627.56 | 4627.56
Ingots and semis | [7 empty] | 3368.13 | 1540.69 |  | 4908.82 |  | 0 | 19.6 | -300.86 | 4627.56 | 4627.56
Long products | [9 empty] | 4458.02 | 4458.02 |  | 0 | 0 | -1317.12 | 3140.9 | 3140.9
Flat products | [9 empty] | 3266.408 | 3266.408 |  | 0 | 0 | -1829.66 | 1436.748 | 1436.748
End-use goods | [11 empty] | 7465.15 |  | 764.4 | -1229.9 | 6999.65 | 6999.65
Waste | 0 | 0 | -6.182711 | -116.1545 | 0 | -207.9259 | 0 |  |  |  | -330.2631 |  |  |  |  | -330.2631 | -330.2631
Generated scrap | [7 empty] | -227.2296 | -103.9421 | -724.7784 | -1055.95 | 0 |  |  |  | -1055.95 | -1055.95
Collected new scrap |  |  |  | 1055.95 | [6 empty] | 1055.95 |  |  |  |  | 1055.95 | 1055.95
Collected old scrap |  |  |  | 0 | [6 empty] | 0 |  |  |  |  | 0 | 0
Mine | 259 | [9 empty] | 259 |  |  |  |  | 259 | 259
Total raw materials | 259 | 0 | 981.3827 | 1055.95 | 0 | 4835.486 | 4627.56 | 3368.13 | 1540.69 | 7724.428 | 24392.63 |  |  |  |  | 24392.63 | 24392.63
Yield | 100% |  | 99.37% | 89% |  | 95.7% | 100% | 93.25% | 93.25% | 90.62%

## Thailand
31 | Iron ore | Pig iron | DRI | Scrap steel | BOF steel | EAF steel | Ingots and semis | Long products | Flat products | End-use goods | Use | Stock | Balancing flows | Exports | Imports | Production | Sum
Iron ore |  | 0 | 0 | [7 empty] | 0 |  | 285 | 0 | 0 | 285 | 285
Pig iron |  |  |  |  | 0 | 176.715 |  |  |  |  | 176.715 |  | 0 | 16.065 | -192.78 | 0 | 0
DRI | [5 empty] | 0 |  |  |  |  | 0 |  | 0 | 0 | 0 | 0 | 0
Scrap steel |  |  |  |  | 0 | 2422.282 |  |  |  |  | 2422.282 |  | 141.1124 | 85.26 | -958.44 | 1690.214 | 1690.214
BOF steel | [6 empty] | 0 |  |  |  | 0 |  | 0 |  |  | 0 | 0
EAF steel | [6 empty] | 2487.24 |  |  |  | 2487.24 |  | 0 |  |  | 2487.24 | 2487.24
Ingots and semis | [7 empty] | 4190.671 | 3205.389 |  | 7396.06 |  | 0 | 0.98 | -4909.8 | 2487.24 | 2487.24
Long products | [9 empty] | 4050.34 | 4050.34 |  | 0 | 481.18 | -832.02 | 3699.5 | 3699.5
Flat products | [9 empty] | 5637.399 | 5637.399 |  | 0 | 889.84 | -3697.54 | 2829.699 | 2829.699
End-use goods | [11 empty] | 8408.523 |  | 1298.5 | -1051.54 | 8655.483 | 8655.483
Waste | 0 | 0 | 0 | -208.9029 | 0 | -111.7569 | 0 |  |  |  | -320.6598 |  |  |  |  | -320.6598 | -320.6598
Generated scrap | [7 empty] | -491.1708 | -375.6901 | -1032.256 | -1899.117 | 0 |  |  |  | -1899.117 | -1899.117
Collected new scrap |  |  |  | 1899.117 | [6 empty] | 1899.117 |  |  |  |  | 1899.117 | 1899.117
Collected old scrap |  |  |  | 0 | [6 empty] | 0 |  |  |  |  | 0 | 0
Mine | 285 | [9 empty] | 285 |  |  |  |  | 285 | 285
Total raw materials | 285 | 0 | 0 | 1899.117 | 0 | 2598.997 | 2487.24 | 4190.671 | 3205.389 | 9687.739 | 24354.15 |  |  |  |  | 24354.15 | 24354.15
Yield | 100% |  |  | 89% |  | 95.7% | 100% | 88.28% | 88.28% | 89.34%

## Sweden
32 | Iron ore | Pig iron | DRI | Scrap steel | BOF steel | EAF steel | Ingots and semis | Long products | Flat products | End-use goods | Use | Stock | Balancing flows | Exports | Imports | Production | Sum
Iron ore |  | 3521.521 | 103.6933 | [7 empty] | 3625.214 |  | 523.3362 | 9251.45 | 0 | 13400 | 13400
Pig iron |  |  |  |  | 3186.985 | 300.0649 |  |  |  |  | 3487.05 |  | 0 | 28.35 | -16.065 | 3499.335 | 3499.335
DRI | [5 empty] | 103.04 |  |  |  |  | 103.04 |  | 0 | 0 | 0 | 103.04 | 103.04
Scrap steel |  |  |  |  | 796.7463 | 1583.52 |  |  |  |  | 2380.266 |  |  | 708.54 | -420.42 | 2668.386 | 2668.386
BOF steel | [6 empty] | 3736.74 |  |  |  | 3736.74 |  | 0 |  |  | 3736.74 | 3736.74
EAF steel | [6 empty] | 1901.2 |  |  |  | 1901.2 |  | 0 |  |  | 1901.2 | 1901.2
Ingots and semis | [7 empty] | 916.061 | 4847.319 |  | 5763.38 |  | 0 | 292.04 | -417.48 | 5637.94 | 5637.94
Long products | [9 empty] | 846.72 | 846.72 |  | 0 | 734.02 | -812.42 | 768.32 | 768.32
Flat products | [9 empty] | 2362.31 | 2362.31 |  | 0 | 3119.34 | -1416.1 | 4065.55 | 4065.55
End-use goods | [11 empty] | 2708.924 |  | 2119.74 | -2001.16 | 2827.504 | 2827.504
Waste | 0 | -22.18558 | -0.6532676 | -329.8005 | -246.9913 | -85.42487 | 0 |  |  |  | -685.0556 |  |  |  |  | -685.0556 | -685.0556
Generated scrap | [7 empty] | -147.741 | -781.7688 | -381.5266 | -1311.036 | -1687.15 |  |  |  | -2998.187 | -2998.187
Collected new scrap |  |  |  | 1311.036 | [6 empty] | 1311.036 |  |  |  |  | 1311.036 | 1311.036
Collected old scrap |  |  |  | 1687.15 | [6 empty] | 1687.15 |  |  |  |  | 1687.15 | 1687.15
Mine | 13400 | [9 empty] | 13400 |  |  |  |  | 13400 | 13400
Total raw materials | 13400 | 3521.521 | 103.6933 | 2998.187 | 3983.731 | 1986.625 | 5637.94 | 916.061 | 4847.319 | 3209.03 | 40604.11 |  |  |  |  | 40604.11 | 40604.11
Yield | 100% | 99.37% | 99.37% | 89% | 93.8% | 95.7% | 100% | 83.87% | 83.87% | 88.11%