## list
Country
China
India
Japan
United States
Russia
South Korea
Germany
Türkiye
Brazil
Iran
Italy
Ukraine
Mexico
Vietnam
France
Spain
Canada
Indonesia
Poland
Egypt
Saudi Arabia
Austria
Belgium
United Kingdom
Netherlands
Australia
South Africa
Malaysia
Thailand
Sweden

## parameters
Parameters | Values | Ref.
BF yield | 99.37% | Cullen et al. 2012
DR yield | 99.37% | Cullen et al. 2012
Scrap collection and processing yield | 89% | Watari et al. 2023
BOF yield | 93.8% | Pauliuk et al. 2013
OHF yield | 93.8% | Assumption
EAF yield | 95.7% | Pauliuk et al. 2013
Hot-rolled flat to finished flat yield | 97.16% | WSA data
Forming yield for data inconsistent countries | 98% | WSA data
Fabrication yield of long products | 94% | Watari et al. 2023
Fabrication yield of flat products | 86% | Watari et al. 2023
Iron content of exported iron ore | 65% | Wieland et al. 2022
Iron content of pig iron | 94.5% | Harvey 2020
Iron content of DRI | 92% | Harvey 2020
Iron content of steel | 98% | Yang et al. 2023

## data
5 |  | WSA | USGS | USGS | WSA | WSA | WSA | WSA | WSA | WSA | WSA | WSA | WSA | WSA | WSA | WSA | WSA | WSA | WSA | WSA | WSA | WSA | WSA | WSA | WSA | WSA
Index | Entity | Production of usable iron ore | Production of iron ore | Iron content | Exports of iron ore | Production of pig iron | Exports of pig iron | Imports of pig iron | Production of DRI | Exports of DRI | Imports of DRI | Exports of scrap | Imports of scrap | Production of BOF steel | Production of OHF steel | Production of EAF steel | Exports of ingots and semis | imports of ingots and semis | Production of long products | Exports of long products | Imports of long products | Production of flat products | Exports of flat products | Imports of flat products | Indirect exports | Indirect imports
3 | China | 121461.6 | 75252.79 | 61.96% | 0.65 | 186965.6 | 715 | 513 | 271.2601 | 0 | 0 | 0 | 9294 | 183318 | 0 | 39058 | 1491 | 5935 | 142181 | 3149 | 2769 | 60650.01 | 1822 | 33251 | 19851 | 7427
4 | India | 81780.69 | 52319.83 | 63.98% | 37274.25 | 21909.96 | 569 | 3 | 5818.725 | 0 | 0 | 0 | 2360 | 17300 | 1800 | 12680 | 670 | 136 | 15299 | 735 | 103 | 19435.87 | 4094 | 1030 | 1628 | 848
5 | Japan | 0.7 | 0 | 0% | 28.6 | 82091 | 110 | 559 | 0 | 0 | 0 | 5720 | 182 | 81355 | 0 | 29156 | 3019 | 11 | 35687 | 4769 | 365 | 62674.72 | 22864 | 2689 | 22838 | 4034
6 | United States | 48554 | 30590 | 63% | 4400.5 | 40644 | 86 | 3891 | 210 | 0 | 0 | 10767 | 3484 | 45873 | 0 | 47804 | 212 | 4370 | 28361 | 1674 | 6605 | 61865.42 | 4811 | 6862 | 14402 | 31090
7 | Russia | 91759.8 | 53000 | 57.76% | 10532.6 | 48325 | 4595 | 0 | 2910 | 0 | 0 | 6923 | 393 | 38500 | 13600 | 9350 | 11360 | 11 | 21272 | 4944 | 629 | 31732.78 | 10961 | 1714 | 1991 | 3315
8 | South Korea | 0 | 0 | 0% | 0 | 27314 | 0 | 1575 | 0 | 0 | 0 | 308 | 6233 | 25581 | 0 | 20729 | 154 | 4551 | 20413 | 1964 | 3104 | 27186.9 | 10826 | 7572 | 12671 | 2308
9 | Germany | 429 | 258 | 60.14% | 5.85 | 29481 | 57 | 221 | 590 | 0 | 0 | 6719 | 4364 | 31377 | 0 | 13432 | 2563 | 1306 | 13776 | 6615 | 5783 | 23867.11 | 12728 | 9154 | 20630 | 14437
10 | Türkiye | 3049.711 | 1600.898 | 52.49% | 0 | 5074.848 | 1 | 642 | 0 | 0 | 0 | 49 | 12818 | 5753 | 0 | 12546 | 3104 | 3134 | 10200 | 6090 | 653 | 6927.824 | 1047 | 4046 | 2306 | 1448
11 | Brazil | 234470 | 155693 | 66.4% | 119887.3 | 32038 | 4458 | 0 | 410 | 0 | 0 | 10 | 50 | 23985 | 0 | 6589 | 7238 | 12 | 7888 | 2012 | 163 | 12610.73 | 3408 | 296 | 2288 | 962
12 | Iran | 13020.98 | 6347.729 | 48.75% | 985.4 | 1815.613 | 0 | 0 | 4099.982 | 0 | 0 | 0 | 35 | 2266 | 0 | 5603 | 0 | 1976 | 4469 | 0 | 2472 | 3399.455 | 0 | 3662 | 39 | 1182
13 | Italy | 0 | 0 | 0% | 0 | 10148 | 40 | 1210 | 0 | 0 | 0 | 174 | 4381 | 9934 | 0 | 17124 | 546 | 2510 | 15192 | 4173 | 2937 | 10808.5 | 4241 | 11023 | 11206 | 7148
14 | Ukraine | 62497.6 | 34300 | 54.88% | 13115.7 | 29528 | 908 | 905 | 0 | 0 | 0 | 1808 | 15 | 18000 | 16930 | 2000 | 10167 | 287 | 17000 | 6892 | 171 | 13091.64 | 8022 | 307 | 1410 | 831
15 | Mexico | 11200 | 6759 | 60.35% | 419.25 | 4183 | 0 | 619 | 5473 | 0 | 0 | 473 | 1764 | 4591 | 0 | 10568 | 2407 | 551 | 6553 | 859 | 1300 | 5498.976 | 1004 | 3314 | 7116 | 6946
16 | Vietnam | 125.1895 | 68.85422 | 55% | 455 | 83.45966 | 0 | 2 | 0 | 0 | 0 | 0 | 222 | 0 | 0 | 544 | 0 | 1754 | 2389 | 0 | 0 | 0 | 0 | 2240.5 | 80 | 488
17 | France | 0 | 0 | 0% | 28.6 | 12972 | 0 | 252 | 0 | 0 | 0 | 5050 | 3008 | 11988 | 0 | 7770 | 3421 | 1596 | 5307 | 3140 | 3554 | 10976.58 | 9609 | 8439 | 9795 | 9616
18 | Spain | 0 | 0 | 0% | 0 | 3645 | 3 | 435 | 0 | 0 | 0 | 103 | 6390 | 3758 | 0 | 12528 | 182 | 1525 | 11167 | 3543 | 2343 | 4717.849 | 2035 | 7644 | 6767 | 8210
19 | Canada | 33322 | 20993 | 63% | 17631.9 | 8554 | 87 | 62 | 504 | 0 | 0 | 2501 | 1127 | 9296 | 0 | 6633 | 460 | 638 | 3747 | 1758 | 2196 | 10243.06 | 2378 | 3135 | 7046 | 8663
20 | Indonesia | 145.0356 | 82.73935 | 57.05% | 63.05 | 0 | 18 | 232 | 692.0556 | 0 | 0 | 0 | 966 | 0 | 0 | 2042 | 15 | 1434 | 1791 | 227 | 0 | 1873.149 | 604 | 1717 | 713 | 1365
21 | Poland | 0 | 0 | 0% | 0 | 5632 | 16 | 0 | 0 | 0 | 0 | 1808 | 139 | 6070 | 0 | 3037 | 977 | 67 | 4618 | 2094 | 642 | 2043.171 | 435 | 2311 | 5395 | 4792
22 | Egypt | 2545.641 | 1272.821 | 50% | 0 | 948.032 | 0 | 0 | 2519.307 | 0 | 0 | 0 | 556 | 1150 | 0 | 3250 | 0 | 1398 | 3500 | 0 | 113 | 1190.684 | 0 | 313 | 62 | 305
23 | Saudi Arabia | 0 | 0 | 0% | 0 | 0 | 0 | 45 | 2875.229 | 0 | 0 | 0 | 0 | 0 | 0 | 3944 | 0 | 873 | 2570 | 0 | 473 | 1207.97 | 0 | 1077 | 42 | 1131
24 | Austria | 2119 | 702.5 | 33.15% | 0 | 4677 | 7 | 36 | 0 | 0 | 0 | 875 | 934 | 5707 | 0 | 555 | 260 | 98 | 1453 | 961 | 987 | 4196.127 | 3381 | 1251 | 2723 | 2904
25 | Belgium | 0 | 0 | 0% | 28.6 | 7813 | 228 | 293 | 0 | 0 | 0 | 2045.126 | 3893.224 | 8309 | 0 | 2805 | 934 | 4717 | 1242 | 1579.304 | 2020.237 | 11587.68 | 13740.28 | 4694.406 | 6015 | 5927
26 | United Kingdom | 0.5 | 0 | 0% | 0 | 10228 | 1 | 117 | 0 | 0 | 0 | 7219 | 140 | 10630 | 0 | 2638 | 1278 | 541 | 4411 | 2534 | 2357 | 5871.08 | 2634 | 4246 | 6094 | 9892
27 | Netherlands | 0 | 0 | 0% | 1181.7 | 5540.18 | 33 | 117 | 0 | 0 | 0 | 3315 | 1802 | 6452 | 0 | 120 | 235 | 126 | 191 | 709 | 2158 | 5517.435 | 6216 | 2506 | 3932 | 4078
28 | Australia | 187219 | 116355 | 62.15% | 120979.95 | 6116 | 1 | 14 | 1950 | 0 | 0 | 997 | 42 | 6202 | 0 | 1342 | 8 | 10 | 2156 | 183 | 479 | 2636.788 | 561 | 913 | 600 | 2475
29 | South Africa | 38085.855 | 24000 | 63.02% | 15217.8 | 6234 | 462 | 0 | 1542 | 0 | 0 | 385 | 131 | 5083 | 0 | 4398 | 977 | 8 | 2659 | 1216 | 60 | 4072.74 | 2713 | 198 | 691 | 970
30 | Malaysia | 495.4016 | 317.1968 | 64.03% | 0 | 0 | 79 | 409 | 1328.573 | 0 | 0 | 294 | 5136 | 0 | 0 | 3960 | 618 | 211 | 3338 | 572 | 0 | 1229.011 | 0 | 2144 | 824 | 1358
31 | Thailand | 10 | 5 | 50% | 0 | 0 | 19 | 369 | 0 | 0 | 0 | 118 | 1280 | 0 | 0 | 3551 | 84 | 4182 | 4170 | 526 | 864 | 3233.32 | 1077 | 4153 | 1525 | 1254
32 | Sweden | 21500 | 14100 | 65.58% | 10114 | 3710 | 118 | 18 | 106 | 0 | 0 | 709 | 351 | 3886 | 0 | 1822 | 167 | 496 | 779 | 781 | 847 | 4087.313 | 3152 | 1619 | 2421 | 2512

## China
3 | Iron ore | Pig iron | DRI | Scrap steel | BOF steel | EAF steel | Ingots and semis | Long products | Flat products | End-use goods | Use | Stock | Balancing flows | Exports | Imports | Production | Sum
Iron ore |  | 177802.6 | 251.1414 | [7 empty] | 178053.7 |  | 0 | 0.65 | -102801.6 | 75252.79 | 75252.79
Pig iron |  |  |  |  | 162797.3 | 13694.23 |  |  |  |  | 176491.6 |  | 0 | 675.675 | -484.785 | 176682.4 | 176682.4
DRI | [5 empty] | 249.5592 |  |  |  |  | 249.5592 |  | 0 | 0 | 0 | 249.5592 | 249.5592
Scrap steel |  |  |  |  | 28728.94 | 26052.91 |  |  |  |  | 54781.85 |  |  | 0 | -9108.12 | 45673.73 | 45673.73
BOF steel | [6 empty] | 179651.64 |  |  |  | 179651.64 |  | 0 |  |  | 179651.64 | 179651.64
EAF steel | [6 empty] | 38276.84 |  |  |  | 38276.84 |  | 0 |  |  | 38276.84 | 38276.84
Ingots and semis | [7 empty] | 155816.9 | 66466.67 |  | 222283.6 |  | 0 | 1461.18 | -5816.3 | 217928.48 | 217928.48
Long products | [9 empty] | 138964.98 | 138964.98 |  | 0 | 3086.02 | -2713.62 | 139337.38 | 139337.38
Flat products | [9 empty] | 90237.43 | 90237.43 |  | 0 | 1785.56 | -32585.98 | 59437.01 | 59437.01
End-use goods | [11 empty] | 196055.8 |  | 19453.98 | -7278.46 | 208231.3 | 208231.3
Waste | 0 | -1120.156 | -1.582191 | -5645.068 | -11874.63 | -1719.858 | 0 |  |  |  | -20361.29 |  |  |  |  | -20361.29 | -20361.29
Generated scrap | [7 empty] | -16479.55 | -7029.664 | -20971.14 | -44480.35 | -6838.45 |  |  |  | -51318.8 | -51318.8
Collected new scrap |  |  |  | 44480.35 | [6 empty] | 44480.35 |  |  |  |  | 44480.35 | 44480.35
Collected old scrap |  |  |  | 6838.45 | [6 empty] | 6838.45 |  |  |  |  | 6838.45 | 6838.45
Mine | 75252.79 | [9 empty] | 75252.79 |  |  |  |  | 75252.79 | 75252.79
Total raw materials | 75252.79 | 177802.6 | 251.1414 | 51318.8 | 191526.3 | 39996.7 | 217928.48 | 155816.9 | 66466.67 | 229202.4 | 1205562.8 |  |  |  |  | 1205562.8 | 1205562.8
Yield | 100% | 99.37% | 99.37% | 89% | 93.8% | 95.7% | 100% | 89.42% | 89.42% | 90.85%

## India
4 | Iron ore | Pig iron | DRI | Scrap steel | BOF steel | EAF steel | Ingots and semis | Long products | Flat products | End-use goods | Use | Stock | Balancing flows | Exports | Imports | Production | Sum
Iron ore |  | 20836.18 | 5387.166 | [7 empty] | 26223.35 |  | 0 | 37274.25 | -11177.76 | 52319.83 | 52319.83
Pig iron |  |  |  |  | 15964.18 | 4205.865 |  |  |  |  | 20170.04 |  | 0 | 537.705 | -2.835 | 20704.91 | 20704.91
DRI | [5 empty] | 5353.227 |  |  |  |  | 5353.227 |  | 0 | 0 | 0 | 5353.227 | 5353.227
Scrap steel |  |  |  |  | 3991.045 | 3425.653 |  |  |  |  | 7416.697 |  |  | 0 | -2312.8 | 5103.897 | 5103.897
BOF steel | [6 empty] | 18718 |  |  |  | 18718 |  | 0 |  |  | 18718 | 18718
EAF steel | [6 empty] | 12426.4 |  |  |  | 12426.4 |  | 0 |  |  | 12426.4 | 12426.4
Ingots and semis | [7 empty] | 15299 | 19435.87 |  | 34734.87 |  | -4113.788 | 656.6 | -133.28 | 31144.4 | 31144.4
Long products | [9 empty] | 14373.66 | 14373.66 |  | 0 | 720.3 | -100.94 | 14993.02 | 14993.02
Flat products | [9 empty] | 16044.43 | 16044.43 |  | 0 | 4012.12 | -1009.4 | 19047.15 | 19047.15
End-use goods | [11 empty] | 26545.05 |  | 1595.44 | -831.04 | 27309.45 | 27309.45
Waste | 0 | -131.2679 | -33.93914 | -630.8188 | -1237.224 | -558.344 | 0 |  |  |  | -2591.594 |  |  |  |  | -2591.594 | -2591.594
Generated scrap | [7 empty] | -305.98 | -388.7174 | -3108.64 | -3803.337 | -1931.379 |  |  |  | -5734.716 | -5734.716
Collected new scrap |  |  |  | 3803.337 | [6 empty] | 3803.337 |  |  |  |  | 3803.337 | 3803.337
Collected old scrap |  |  |  | 1931.379 | [6 empty] | 1931.379 |  |  |  |  | 1931.379 | 1931.379
Mine | 52319.83 | [9 empty] | 52319.83 |  |  |  |  | 52319.83 | 52319.83
Total raw materials | 52319.83 | 20836.18 | 5387.166 | 5734.716 | 19955.22 | 12984.74 | 31144.4 | 15299 | 19435.87 | 30418.09 | 213515.2 |  |  |  |  | 213515.2 | 213515.2
Yield | 100% | 99.37% | 99.37% | 89% | 93.8% | 95.7% | 100% | 98% | 98% | 89.78%

## Japan
5 | Iron ore | Pig iron | DRI | Scrap steel | BOF steel | EAF steel | Ingots and semis | Long products | Flat products | End-use goods | Use | Stock | Balancing flows | Exports | Imports | Production | Sum
Iron ore |  | 78067.82 | 0 | [7 empty] | 78067.82 |  | 0 | 28.6 | -78096.42 | 0 | 0
Pig iron |  |  |  |  | 75648.01 | 2352.293 |  |  |  |  | 78000.3 |  | 0 | 103.95 | -528.255 | 77575.995 | 77575.995
DRI | [5 empty] | 0 |  |  |  |  | 0 |  | 0 | 0 | 0 | 0 | 0
Scrap steel |  |  |  |  | 9349.754 | 27504.43 |  |  |  |  | 36854.18 |  |  | 5605.6 | -178.36 | 42281.42 | 42281.42
BOF steel | [6 empty] | 79727.9 |  |  |  | 79727.9 |  | 0 |  |  | 79727.9 | 79727.9
EAF steel | [6 empty] | 28572.88 |  |  |  | 28572.88 |  | 0 |  |  | 28572.88 | 28572.88
Ingots and semis | [7 empty] | 38223.51 | 67129.43 |  | 105352.94 |  | 0 | 2958.62 | -10.78 | 108300.78 | 108300.78
Long products | [9 empty] | 30657.34 | 30657.34 |  | 0 | 4673.62 | -357.7 | 34973.26 | 34973.26
Flat products | [9 empty] | 41649.73 | 41649.73 |  | 0 | 22406.72 | -2635.22 | 61421.23 | 61421.23
End-use goods | [11 empty] | 46208.75 |  | 22381.24 | -3953.32 | 64636.67 | 64636.67
Waste | 0 | -491.8273 | 0 | -5225.793 | -5269.861 | -1283.839 | 0 |  |  |  | -12271.32 |  |  |  |  | -12271.32 | -12271.32
Generated scrap | [7 empty] | -3250.251 | -5708.201 | -7670.402 | -16628.85 | -30878.36 |  |  |  | -47507.21 | -47507.21
Collected new scrap |  |  |  | 16628.85 | [6 empty] | 16628.85 |  |  |  |  | 16628.85 | 16628.85
Collected old scrap |  |  |  | 30878.36 | [6 empty] | 30878.36 |  |  |  |  | 30878.36 | 30878.36
Mine | 0 | [9 empty] | 0 |  |  |  |  | 0 | 0
Total raw materials | 0 | 78067.82 | 0 | 47507.21 | 84997.76 | 29856.72 | 108300.78 | 38223.51 | 67129.43 | 72307.07 | 526390.3 |  |  |  |  | 526390.3 | 526390.3
Yield |  | 99.37% |  | 89% | 93.8% | 95.7% | 100% | 91.5% | 91.5% | 89.39%

## United States
6 | Iron ore | Pig iron | DRI | Scrap steel | BOF steel | EAF steel | Ingots and semis | Long products | Flat products | End-use goods | Use | Stock | Balancing flows | Exports | Imports | Production | Sum
Iron ore |  | 38652.09 | 194.4249 | [7 empty] | 38846.51 |  | 0 | 4400.5 | -12657.01 | 30590 | 30590
Pig iron |  |  |  |  | 39300.15 | 2704.153 |  |  |  |  | 42004.305 |  | 0 | 81.27 | -3676.995 | 38408.58 | 38408.58
DRI | [5 empty] | 193.2 |  |  |  |  | 193.2 |  | 0 | 0 | 0 | 193.2 | 193.2
Scrap steel |  |  |  |  | 8626.863 | 46055.54 |  |  |  |  | 54682.4 |  |  | 10551.66 | -3414.32 | 61819.74 | 61819.74
BOF steel | [6 empty] | 44955.54 |  |  |  | 44955.54 |  | 0 |  |  | 44955.54 | 44955.54
EAF steel | [6 empty] | 46847.92 |  |  |  | 46847.92 |  | 0 |  |  | 46847.92 | 46847.92
Ingots and semis | [7 empty] | 30137.56 | 65740.74 |  | 95878.3 |  | 0 | 207.76 | -4282.6 | 91803.46 | 91803.46
Long products | [9 empty] | 32626.16 | 32626.16 |  | 0 | 1640.52 | -6472.9 | 27793.78 | 27793.78
Flat products | [9 empty] | 62638.09 | 62638.09 |  | 0 | 4714.78 | -6724.76 | 60628.11 | 60628.11
End-use goods | [11 empty] | 100891.6 |  | 14113.96 | -30468.2 | 84537.35 | 84537.35
Waste | 0 | -243.5082 | -1.224877 | -7640.643 | -2971.475 | -2104.974 | 0 |  |  |  | -12961.82 |  |  |  |  | -12961.82 | -12961.82
Generated scrap | [7 empty] | -2343.783 | -5112.624 | -10726.9 | -18183.31 | -51277.08 |  |  |  | -69460.39 | -69460.39
Collected new scrap |  |  |  | 18183.31 | [6 empty] | 18183.31 |  |  |  |  | 18183.31 | 18183.31
Collected old scrap |  |  |  | 51277.08 | [6 empty] | 51277.08 |  |  |  |  | 51277.08 | 51277.08
Mine | 30590 | [9 empty] | 30590 |  |  |  |  | 30590 | 30590
Total raw materials | 30590 | 38652.09 | 194.4249 | 69460.39 | 47927.01 | 48952.89 | 91803.46 | 30137.56 | 65740.74 | 95264.25 | 518722.8 |  |  |  |  | 518722.8 | 518722.8
Yield | 100% | 99.37% | 99.37% | 89% | 93.8% | 95.7% | 100% | 92.22% | 92.22% | 88.74%

## Russia
7 | Iron ore | Pig iron | DRI | Scrap steel | BOF steel | EAF steel | Ingots and semis | Long products | Flat products | End-use goods | Use | Stock | Balancing flows | Exports | Imports | Production | Sum
Iron ore |  | 45956.65 | 2694.173 | [7 empty] | 48650.83 |  | 0 | 10532.6 | -6183.425 | 53000 | 53000
Pig iron |  |  |  |  | 40280.3 | 1044.551 |  |  |  |  | 41324.85 |  | 0 | 4342.275 | 0 | 45667.125 | 45667.125
DRI | [5 empty] | 2677.2 |  |  |  |  | 2677.2 |  | 0 | 0 | 0 | 2677.2 | 2677.2
Scrap steel |  |  |  |  | 14152.54 | 5852.961 |  |  |  |  | 20005.5 |  |  | 6784.54 | -385.14 | 26404.9 | 26404.9
BOF steel | [6 empty] | 51058 |  |  |  | 51058 |  | 0 |  |  | 51058 | 51058
EAF steel | [6 empty] | 9163 |  |  |  | 9163 |  | 0 |  |  | 9163 | 9163
Ingots and semis | [7 empty] | 21272 | 31732.78 |  | 53004.78 |  | -3905.802 | 11132.8 | -10.78 | 60221 | 60221
Long products | [9 empty] | 16617.86 | 16617.86 |  | 0 | 4845.12 | -616.42 | 20846.56 | 20846.56
Flat products | [9 empty] | 22036.07 | 22036.07 |  | 0 | 10741.78 | -1679.72 | 31098.13 | 31098.13
End-use goods | [11 empty] | 35869.33 |  | 1951.18 | -3248.7 | 34571.81 | 34571.81
Waste | 0 | -289.5269 | -16.97329 | -3263.527 | -3374.836 | -411.7126 | 0 |  |  |  | -7356.575 |  |  |  |  | -7356.575 | -7356.575
Generated scrap | [7 empty] | -425.44 | -634.6556 | -4082.121 | -5142.217 | -24526.21 |  |  |  | -29668.43 | -29668.43
Collected new scrap |  |  |  | 5142.217 | [6 empty] | 5142.217 |  |  |  |  | 5142.217 | 5142.217
Collected old scrap |  |  |  | 24526.21 | [6 empty] | 24526.21 |  |  |  |  | 24526.21 | 24526.21
Mine | 53000 | [9 empty] | 53000 |  |  |  |  | 53000 | 53000
Total raw materials | 53000 | 45956.65 | 2694.173 | 29668.43 | 54432.84 | 9574.713 | 60221 | 21272 | 31732.78 | 38653.93 | 347206.5 |  |  |  |  | 347206.5 | 347206.5
Yield | 100% | 99.37% | 99.37% | 89% | 93.8% | 95.7% | 100% | 98% | 98% | 89.44%

## South Korea
8 | Iron ore | Pig iron | DRI | Scrap steel | BOF steel | EAF steel | Ingots and semis | Long products | Flat products | End-use goods | Use | Stock | Balancing flows | Exports | Imports | Production | Sum
Iron ore |  | 25975.37 | 0 | [7 empty] | 25975.37 |  | 0 | 0 | -25975.37 | 0 | 0
Pig iron |  |  |  |  | 21381.13 | 5918.971 |  |  |  |  | 27300.105 |  | 0 | 0 | -1488.375 | 25811.73 | 25811.73
DRI | [5 empty] | 0 |  |  |  |  | 0 |  | 0 | 0 | 0 | 0 | 0
Scrap steel |  |  |  |  | 5345.284 | 15308.22 |  |  |  |  | 20653.5 |  |  | 301.84 | -6108.34 | 14847 | 14847
BOF steel | [6 empty] | 25069.38 |  |  |  | 25069.38 |  | 0 |  |  | 25069.38 | 25069.38
EAF steel | [6 empty] | 20314.42 |  |  |  | 20314.42 |  | 0 |  |  | 20314.42 | 20314.42
Ingots and semis | [7 empty] | 21310.56 | 28382.3 |  | 49692.86 |  | 0 | 150.92 | -4459.98 | 45383.8 | 45383.8
Long products | [9 empty] | 21121.94 | 21121.94 |  | 0 | 1924.72 | -3041.92 | 20004.74 | 20004.74
Flat products | [9 empty] | 23454.24 | 23454.24 |  | 0 | 10609.48 | -7420.56 | 26643.16 | 26643.16
End-use goods | [11 empty] | 29869.53 |  | 12417.58 | -2261.84 | 40025.27 | 40025.27
Waste | 0 | -163.6449 | 0 | -1835.023 | -1657.038 | -912.7691 | 0 |  |  |  | -4568.475 |  |  |  |  | -4568.475 | -4568.475
Generated scrap | [7 empty] | -1305.817 | -1739.143 | -4550.91 | -7595.87 | -9086.154 |  |  |  | -16682.02 | -16682.02
Collected new scrap |  |  |  | 7595.87 | [6 empty] | 7595.87 |  |  |  |  | 7595.87 | 7595.87
Collected old scrap |  |  |  | 9086.154 | [6 empty] | 9086.154 |  |  |  |  | 9086.154 | 9086.154
Mine | 0 | [9 empty] | 0 |  |  |  |  | 0 | 0
Total raw materials | 0 | 25975.37 | 0 | 16682.02 | 26726.42 | 21227.19 | 45383.8 | 21310.56 | 28382.3 | 44576.18 | 230263.8 |  |  |  |  | 230263.8 | 230263.8
Yield |  | 99.37% |  | 89% | 93.8% | 95.7% | 100% | 93.87% | 93.87% | 89.79%

## Germany
9 | Iron ore | Pig iron | DRI | Scrap steel | BOF steel | EAF steel | Ingots and semis | Long products | Flat products | End-use goods | Use | Stock | Balancing flows | Exports | Imports | Production | Sum
Iron ore |  | 28036.17 | 546.2413 | [7 empty] | 28582.41 |  | 0 | 5.85 | -28330.26 | 258 | 258
Pig iron |  |  |  |  | 26225.55 | 1788.973 |  |  |  |  | 28014.525 |  | 0 | 53.865 | -208.845 | 27859.545 | 27859.545
DRI | [5 empty] | 542.8 |  |  |  |  | 542.8 |  | 0 | 0 | 0 | 542.8 | 542.8
Scrap steel |  |  |  |  | 6556.388 | 11423.04 |  |  |  |  | 17979.43 |  |  | 6584.62 | -4276.72 | 20287.33 | 20287.33
BOF steel | [6 empty] | 30749.46 |  |  |  | 30749.46 |  | 0 |  |  | 30749.46 | 30749.46
EAF steel | [6 empty] | 13163.36 |  |  |  | 13163.36 |  | 0 |  |  | 13163.36 | 13163.36
Ingots and semis | [7 empty] | 15619.67 | 27061.29 |  | 42680.96 |  | 0 | 2511.74 | -1279.88 | 43912.82 | 43912.82
Long products | [9 empty] | 12685.12 | 12685.12 |  | 0 | 6482.7 | -5667.34 | 13500.48 | 13500.48
Flat products | [9 empty] | 19887.25 | 19887.25 |  | 0 | 12473.44 | -8970.92 | 23389.77 | 23389.77
End-use goods | [11 empty] | 22957.91 |  | 20217.4 | -14148.26 | 29027.05 | 29027.05
Waste | 0 | -176.6279 | -3.44132 | -2507.423 | -2032.48 | -591.4571 | 0 |  |  |  | -5311.43 |  |  |  |  | -5311.43 | -5311.43
Generated scrap | [7 empty] | -2119.189 | -3671.524 | -3545.322 | -9336.034 | -13458.72 |  |  |  | -22794.76 | -22794.76
Collected new scrap |  |  |  | 9336.034 | [6 empty] | 9336.034 |  |  |  |  | 9336.034 | 9336.034
Collected old scrap |  |  |  | 13458.72 | [6 empty] | 13458.72 |  |  |  |  | 13458.72 | 13458.72
Mine | 258 | [9 empty] | 258 |  |  |  |  | 258 | 258
Total raw materials | 258 | 28036.17 | 546.2413 | 22794.76 | 32781.94 | 13754.82 | 43912.82 | 15619.67 | 27061.29 | 32572.37 | 217338.1 |  |  |  |  | 217338.1 | 217338.1
Yield | 100% | 99.37% | 99.37% | 89% | 93.8% | 95.7% | 100% | 86.43% | 86.43% | 89.12%

## Türkiye
10 | Iron ore | Pig iron | DRI | Scrap steel | BOF steel | EAF steel | Ingots and semis | Long products | Flat products | End-use goods | Use | Stock | Balancing flows | Exports | Imports | Production | Sum
Iron ore |  | 4826.136 | 0 | [7 empty] | 4826.136 |  | 0 | 0 | -3225.237 | 1600.898 | 1600.898
Pig iron |  |  |  |  | 4808.478 | 592.9986 |  |  |  |  | 5401.476 |  | 0 | 0.945 | -606.69 | 4795.731 | 4795.731
DRI | [5 empty] | 0 |  |  |  |  | 0 |  | 0 | 0 | 0 | 0 | 0
Scrap steel |  |  |  |  | 1202.119 | 12254.52 |  |  |  |  | 13456.64 |  | 1566.043 | 48.02 | -12561.64 | 2509.068 | 2509.068
BOF steel | [6 empty] | 5637.94 |  |  |  | 5637.94 |  | 0 |  |  | 5637.94 | 5637.94
EAF steel | [6 empty] | 12295.08 |  |  |  | 12295.08 |  | 0 |  |  | 12295.08 | 12295.08
Ingots and semis | [7 empty] | 10697.02 | 7265.399 |  | 17962.42 |  | 0 | 3041.92 | -3071.32 | 17933.02 | 17933.02
Long products | [9 empty] | 4667.74 | 4667.74 |  | 0 | 5968.2 | -639.94 | 9996 | 9996
Flat products | [9 empty] | 9728.287 | 9728.287 |  | 0 | 1026.06 | -3965.08 | 6789.267 | 6789.267
End-use goods | [11 empty] | 11913.16 |  | 2259.88 | -1419.04 | 12754 | 12754
Waste | 0 | -30.40466 | 0 | -310.1095 | -372.657 | -552.4435 | 0 |  |  |  | -1265.615 |  |  |  |  | -1265.615 | -1265.615
Generated scrap | [7 empty] | -701.0205 | -476.132 | -1642.025 | -2819.177 | 0 |  |  |  | -2819.177 | -2819.177
Collected new scrap |  |  |  | 2819.177 | [6 empty] | 2819.177 |  |  |  |  | 2819.177 | 2819.177
Collected old scrap |  |  |  | 0 | [6 empty] | 0 |  |  |  |  | 0 | 0
Mine | 1600.898 | [9 empty] | 1600.898 |  |  |  |  | 1600.898 | 1600.898
Total raw materials | 1600.898 | 4826.136 | 0 | 2819.177 | 6010.597 | 12847.52 | 17933.02 | 10697.02 | 7265.399 | 14396.03 | 78395.8 |  |  |  |  | 78395.8 | 78395.8
Yield | 100% | 99.37% |  | 89% | 93.8% | 95.7% | 100% | 93.45% | 93.45% | 88.59%

## Brazil
11 | Iron ore | Pig iron | DRI | Scrap steel | BOF steel | EAF steel | Ingots and semis | Long products | Flat products | End-use goods | Use | Stock | Balancing flows | Exports | Imports | Production | Sum
Iron ore |  | 30467.86 | 379.5914 | [7 empty] | 30847.45 |  | 4958.251 | 119887.3 | 0 | 155693 | 155693
Pig iron |  |  |  |  | 20047.16 | 6015.936 |  |  |  |  | 26063.1 |  | 0 | 4212.81 | 0 | 30275.91 | 30275.91
DRI | [5 empty] | 377.2 |  |  |  |  | 377.2 |  | 0 | 0 | 0 | 377.2 | 377.2
Scrap steel |  |  |  |  | 5011.791 | 354.2205 |  |  |  |  | 5366.012 |  |  | 9.8 | -49 | 5326.812 | 5326.812
BOF steel | [6 empty] | 23505.3 |  |  |  | 23505.3 |  | 0 |  |  | 23505.3 | 23505.3
EAF steel | [6 empty] | 6457.22 |  |  |  | 6457.22 |  | 0 |  |  | 6457.22 | 6457.22
Ingots and semis | [7 empty] | 8804.725 | 14076.31 |  | 22881.04 |  | 0 | 7093.24 | -11.76 | 29962.52 | 29962.52
Long products | [9 empty] | 5918.22 | 5918.22 |  | 0 | 1971.76 | -159.74 | 7730.24 | 7730.24
Flat products | [9 empty] | 9308.751 | 9308.751 |  | 0 | 3339.84 | -290.08 | 12358.51 | 12358.51
End-use goods | [11 empty] | 12269.17 |  | 2242.24 | -942.76 | 13568.65 | 13568.65
Waste | 0 | -191.9475 | -2.391426 | -658.37 | -1553.655 | -290.1363 | 0 |  |  |  | -2696.5 |  |  |  |  | -2696.5 | -2696.5
Generated scrap | [7 empty] | -1074.485 | -1717.804 | -1658.318 | -4450.607 | -1534.574 |  |  |  | -5985.182 | -5985.182
Collected new scrap |  |  |  | 4450.607 | [6 empty] | 4450.607 |  |  |  |  | 4450.607 | 4450.607
Collected old scrap |  |  |  | 1534.574 | [6 empty] | 1534.574 |  |  |  |  | 1534.574 | 1534.574
Mine | 155693 | [9 empty] | 155693 |  |  |  |  | 155693 | 155693
Total raw materials | 155693 | 30467.86 | 379.5914 | 5985.182 | 25058.96 | 6747.356 | 29962.52 | 8804.725 | 14076.31 | 15226.97 | 292402.5 |  |  |  |  | 292402.5 | 292402.5
Yield | 100% | 99.37% | 99.37% | 89% | 93.8% | 95.7% | 100% | 87.8% | 87.8% | 89.11%

## Iran
12 | Iron ore | Pig iron | DRI | Scrap steel | BOF steel | EAF steel | Ingots and semis | Long products | Flat products | End-use goods | Use | Stock | Balancing flows | Exports | Imports | Production | Sum
Iron ore |  | 1726.632 | 3795.898 | [7 empty] | 5522.53 |  | 0 | 985.4 | -160.2007 | 6347.729 | 6347.729
Pig iron |  |  |  |  | 1704.573 | 11.18152 |  |  |  |  | 1715.755 |  | 0 | 0 | 0 | 1715.755 | 1715.755
DRI | [5 empty] | 3771.984 |  |  |  |  | 3771.984 |  | 0 | 0 | 0 | 3771.984 | 3771.984
Scrap steel |  |  |  |  | 662.8896 | 1954.494 |  |  |  |  | 2617.384 |  |  | 0 | -34.3 | 2583.084 | 2583.084
BOF steel | [6 empty] | 2220.68 |  |  |  | 2220.68 |  | 0 |  |  | 2220.68 | 2220.68
EAF steel | [6 empty] | 5490.94 |  |  |  | 5490.94 |  | 0 |  |  | 5490.94 | 5490.94
Ingots and semis | [7 empty] | 4469 | 3399.455 |  | 7868.455 |  | 1779.645 | 0 | -1936.48 | 7711.62 | 7711.62
Long products | [9 empty] | 6802.18 | 6802.18 |  | 0 | 0 | -2422.56 | 4379.62 | 4379.62
Flat products | [9 empty] | 6920.226 | 6920.226 |  | 0 | 0 | -3588.76 | 3331.466 | 3331.466
End-use goods | [11 empty] | 13465.58 |  | 38.22 | -1158.36 | 12345.44 | 12345.44
Waste | 0 | -10.87778 | -23.91416 | -319.2575 | -146.7827 | -246.7194 | 0 |  |  |  | -747.5515 |  |  |  |  | -747.5515 | -747.5515
Generated scrap | [7 empty] | -89.38 | -67.9891 | -1376.962 | -1534.332 | -1368.01 |  |  |  | -2902.341 | -2902.341
Collected new scrap |  |  |  | 1534.332 | [6 empty] | 1534.332 |  |  |  |  | 1534.332 | 1534.332
Collected old scrap |  |  |  | 1368.01 | [6 empty] | 1368.01 |  |  |  |  | 1368.01 | 1368.01
Mine | 6347.729 | [9 empty] | 6347.729 |  |  |  |  | 6347.729 | 6347.729
Total raw materials | 6347.729 | 1726.632 | 3795.898 | 2902.341 | 2367.463 | 5737.659 | 7711.62 | 4469 | 3399.455 | 13722.41 | 52180.2 |  |  |  |  | 52180.2 | 52180.2
Yield | 100% | 99.37% | 99.37% | 89% | 93.8% | 95.7% | 100% | 98% | 98% | 89.97%

## Italy
13 | Iron ore | Pig iron | DRI | Scrap steel | BOF steel | EAF steel | Ingots and semis | Long products | Flat products | End-use goods | Use | Stock | Balancing flows | Exports | Imports | Production | Sum
Iron ore |  | 9650.659 | 0 | [7 empty] | 9650.659 |  | 0 | 0 | -9650.659 | 0 | 0
Pig iron |  |  |  |  | 8303.045 | 2392.465 |  |  |  |  | 10695.51 |  | 0 | 37.8 | -1143.45 | 9589.86 | 9589.86
DRI | [5 empty] | 0 |  |  |  |  | 0 |  | 0 | 0 | 0 | 0 | 0
Scrap steel |  |  |  |  | 2075.761 | 15143.08 |  |  |  |  | 17218.84 |  |  | 170.52 | -4293.38 | 13095.98 | 13095.98
BOF steel | [6 empty] | 9735.32 |  |  |  | 9735.32 |  | 0 |  |  | 9735.32 | 9735.32
EAF steel | [6 empty] | 16781.52 |  |  |  | 16781.52 |  | 0 |  |  | 16781.52 | 16781.52
Ingots and semis | [7 empty] | 16618.3 | 11823.26 |  | 28441.56 |  | 0 | 535.08 | -2459.8 | 26516.84 | 26516.84
Long products | [9 empty] | 13676.88 | 13676.88 |  | 0 | 4089.54 | -2878.26 | 14888.16 | 14888.16
Flat products | [9 empty] | 17238.69 | 17238.69 |  | 0 | 4156.18 | -10802.54 | 10592.33 | 10592.33
End-use goods | [11 empty] | 23704.7 |  | 10981.88 | -7005.04 | 27681.54 | 27681.54
Waste | 0 | -60.79915 | 0 | -1618.605 | -643.486 | -754.0286 | 0 |  |  |  | -3076.919 |  |  |  |  | -3076.919 | -3076.919
Generated scrap | [7 empty] | -1730.143 | -1230.928 | -3234.029 | -6195.1 | -8519.489 |  |  |  | -14714.59 | -14714.59
Collected new scrap |  |  |  | 6195.1 | [6 empty] | 6195.1 |  |  |  |  | 6195.1 | 6195.1
Collected old scrap |  |  |  | 8519.489 | [6 empty] | 8519.489 |  |  |  |  | 8519.489 | 8519.489
Mine | 0 | [9 empty] | 0 |  |  |  |  | 0 | 0
Total raw materials | 0 | 9650.659 | 0 | 14714.59 | 10378.81 | 17535.55 | 26516.84 | 16618.3 | 11823.26 | 30915.57 | 138153.6 |  |  |  |  | 138153.6 | 138153.6
Yield |  | 99.37% |  | 89% | 93.8% | 95.7% | 100% | 89.59% | 89.59% | 89.54%

## Ukraine
14 | Iron ore | Pig iron | DRI | Scrap steel | BOF steel | EAF steel | Ingots and semis | Long products | Flat products | End-use goods | Use | Stock | Balancing flows | Exports | Imports | Production | Sum
Iron ore |  | 28080.87 | 0 | [7 empty] | 28080.87 |  | 0 | 13115.7 | -6896.569 | 34300 | 34300
Pig iron |  |  |  |  | 27735.46 | 165.6623 |  |  |  |  | 27901.125 |  | 0 | 858.06 | -855.225 | 27903.96 | 27903.96
DRI | [5 empty] | 0 |  |  |  |  | 0 |  | 0 | 0 | 0 | 0 | 0
Scrap steel |  |  |  |  | 8758.567 | 1882.405 |  |  |  |  | 10640.97 |  |  | 1771.84 | -14.7 | 12398.11 | 12398.11
BOF steel | [6 empty] | 34231.4 |  |  |  | 34231.4 |  | 0 |  |  | 34231.4 | 34231.4
EAF steel | [6 empty] | 1960 |  |  |  | 1960 |  | 0 |  |  | 1960 | 1960
Ingots and semis | [7 empty] | 17000 | 13091.64 |  | 30091.64 |  | -3582.643 | 9963.66 | -281.26 | 36191.4 | 36191.4
Long products | [9 empty] | 10073.42 | 10073.42 |  | 0 | 6754.16 | -167.58 | 16660 | 16660
Flat products | [9 empty] | 5269.11 | 5269.11 |  | 0 | 7861.56 | -300.86 | 12829.81 | 12829.81
End-use goods | [11 empty] | 13433.03 |  | 1381.8 | -814.38 | 14000.45 | 14000.45
Waste | 0 | -176.9095 | 0 | -1532.351 | -2262.63 | -88.06688 | 0 |  |  |  | -4059.957 |  |  |  |  | -4059.957 | -4059.957
Generated scrap | [7 empty] | -340 | -261.8329 | -1342.081 | -1943.913 | -11986.55 |  |  |  | -13930.46 | -13930.46
Collected new scrap |  |  |  | 1943.913 | [6 empty] | 1943.913 |  |  |  |  | 1943.913 | 1943.913
Collected old scrap |  |  |  | 11986.55 | [6 empty] | 11986.55 |  |  |  |  | 11986.55 | 11986.55
Mine | 34300 | [9 empty] | 34300 |  |  |  |  | 34300 | 34300
Total raw materials | 34300 | 28080.87 | 0 | 13930.46 | 36494.03 | 2048.067 | 36191.4 | 17000 | 13091.64 | 15342.53 | 196479 |  |  |  |  | 196479 | 196479
Yield | 100% | 99.37% |  | 89% | 93.8% | 95.7% | 100% | 98% | 98% | 91.25%

## Mexico
15 | Iron ore | Pig iron | DRI | Scrap steel | BOF steel | EAF steel | Ingots and semis | Long products | Flat products | End-use goods | Use | Stock | Balancing flows | Exports | Imports | Production | Sum
Iron ore |  | 3977.996 | 5067.083 | [7 empty] | 9045.079 |  | 0 | 419.25 | -2705.329 | 6759 | 6759
Pig iron |  |  |  |  | 3837.254 | 700.6363 |  |  |  |  | 4537.89 |  | 0 | 0 | -584.955 | 3952.935 | 3952.935
DRI | [5 empty] | 5035.16 |  |  |  |  | 5035.16 |  | 0 | 0 | 0 | 5035.16 | 5035.16
Scrap steel |  |  |  |  | 959.3134 | 5086.189 |  |  |  |  | 6045.503 |  |  | 463.54 | -1728.72 | 4780.323 | 4780.323
BOF steel | [6 empty] | 4499.18 |  |  |  | 4499.18 |  | 0 |  |  | 4499.18 | 4499.18
EAF steel | [6 empty] | 10356.64 |  |  |  | 10356.64 |  | 0 |  |  | 10356.64 | 10356.64
Ingots and semis | [7 empty] | 7088.553 | 5948.387 |  | 13036.94 |  | 0 | 2358.86 | -539.98 | 14855.82 | 14855.82
Long products | [9 empty] | 6854.12 | 6854.12 |  | 0 | 841.82 | -1274 | 6421.94 | 6421.94
Flat products | [9 empty] | 7652.796 | 7652.796 |  | 0 | 983.92 | -3247.72 | 5388.996 | 5388.996
End-use goods | [11 empty] | 12857.68 |  | 6973.68 | -6807.08 | 13024.28 | 13024.28
Waste | 0 | -25.06138 | -31.92262 | -590.8264 | -297.3872 | -465.3454 | 0 |  |  |  | -1410.543 |  |  |  |  | -1410.543 | -1410.543
Generated scrap | [7 empty] | -666.6129 | -559.3908 | -1482.639 | -2708.642 | -2662.507 |  |  |  | -5371.149 | -5371.149
Collected new scrap |  |  |  | 2708.642 | [6 empty] | 2708.642 |  |  |  |  | 2708.642 | 2708.642
Collected old scrap |  |  |  | 2662.507 | [6 empty] | 2662.507 |  |  |  |  | 2662.507 | 2662.507
Mine | 6759 | [9 empty] | 6759 |  |  |  |  | 6759 | 6759
Total raw materials | 6759 | 3977.996 | 5067.083 | 5371.149 | 4796.567 | 10821.99 | 14855.82 | 7088.553 | 5948.387 | 14506.92 | 79193.46 |  |  |  |  | 79193.46 | 79193.46
Yield | 100% | 99.37% | 99.37% | 89% | 93.8% | 95.7% | 100% | 90.6% | 90.6% | 89.78%

## Vietnam
16 | Iron ore | Pig iron | DRI | Scrap steel | BOF steel | EAF steel | Ingots and semis | Long products | Flat products | End-use goods | Use | Stock | Balancing flows | Exports | Imports | Production | Sum
Iron ore |  | 79.3694 | 0 | [7 empty] | 79.3694 |  | 0 | 455 | -465.5152 | 68.85422 | 68.85422
Pig iron |  |  |  |  | 0 | 80.75938 |  |  |  |  | 80.75938 |  | 0 | 0 | -1.89 | 78.86938 | 78.86938
DRI | [5 empty] | 0 |  |  |  |  | 0 |  | 0 | 0 | 0 | 0 | 0
Scrap steel |  |  |  |  | 0 | 476.3148 |  |  |  |  | 476.3148 |  | 60.47911 | 0 | -217.56 | 319.233922 | 319.233922
BOF steel | [6 empty] | 0 |  |  |  | 0 |  | 0 |  |  | 0 | 0
EAF steel | [6 empty] | 533.12 |  |  |  | 533.12 |  | 0 |  |  | 533.12 | 533.12
Ingots and semis | [7 empty] | 2252.04 | 0 |  | 2252.04 |  | 0 | 0 | -1718.92 | 533.12 | 533.12
Long products | [9 empty] | 2341.22 | 2341.22 |  | 0 | 0 | 0 | 2341.22 | 2341.22
Flat products | [9 empty] | 2195.69 | 2195.69 |  | 0 | 0 | -2195.69 | 0 | 0
End-use goods | [11 empty] | 4488.8802 |  | 78.4 | -478.24 | 4089.0402 | 4089.0402
Waste | 0 | -0.5000272 | 0 | -39.455878 | 0 | -23.95419 | 0 |  |  |  | -63.9101 |  |  |  |  | -63.9101 | -63.9101
Generated scrap | [7 empty] | 89.18 | 0 | -447.8698 | -358.6898 | 0 |  |  |  | -358.6898 | -358.6898
Collected new scrap |  |  |  | 358.6898 | [6 empty] | 358.6898 |  |  |  |  | 358.6898 | 358.6898
Collected old scrap |  |  |  | 0 | [6 empty] | 0 |  |  |  |  | 0 | 0
Mine | 68.85422 | [9 empty] | 68.85422 |  |  |  |  | 68.85422 | 68.85422
Total raw materials | 68.85422 | 79.3694 | 0 | 358.6898 | 0 | 557.0742 | 533.12 | 2252.04 | 0 | 4536.91 | 8386.058 |  |  |  |  | 8386.058 | 8386.058
Yield | 100% | 99.37% |  | 89% |  | 95.7% | 100% | 104% | 104% | 90.13%

## France
17 | Iron ore | Pig iron | DRI | Scrap steel | BOF steel | EAF steel | Ingots and semis | Long products | Flat products | End-use goods | Use | Stock | Balancing flows | Exports | Imports | Production | Sum
Iron ore |  | 12336.26 | 0 | [7 empty] | 12336.26 |  | 0 | 28.6 | -12364.86 | 0 | 0
Pig iron |  |  |  |  | 10019.82 | 2476.859 |  |  |  |  | 12496.68 |  | 0 | 0 | -238.14 | 12258.54 | 12258.54
DRI | [5 empty] | 0 |  |  |  |  | 0 |  | 0 | 0 | 0 | 0 | 0
Scrap steel |  |  |  |  | 2504.955 | 5479.881 |  |  |  |  | 7984.836 |  |  | 4949 | -2947.84 | 9985.996 | 9985.996
BOF steel | [6 empty] | 11748.24 |  |  |  | 11748.24 |  | 0 |  |  | 11748.24 | 11748.24
EAF steel | [6 empty] | 7614.6 |  |  |  | 7614.6 |  | 0 |  |  | 7614.6 | 7614.6
Ingots and semis | [7 empty] | 5727.674 | 11846.67 |  | 17574.34 |  | 0 | 3352.58 | -1564.08 | 19362.84 | 19362.84
Long products | [9 empty] | 5606.58 | 5606.58 |  | 0 | 3077.2 | -3482.92 | 5200.86 | 5200.86
Flat products | [9 empty] | 9610.446 | 9610.446 |  | 0 | 9416.82 | -8270.22 | 10757.05 | 10757.05
End-use goods | [11 empty] | 13359.75 |  | 9599.1 | -9423.68 | 13535.17 | 13535.17
Waste | 0 | -77.71843 | 0 | -1234.224 | -776.5361 | -342.1398 | 0 |  |  |  | -2430.619 |  |  |  |  | -2430.619 | -2430.619
Generated scrap | [7 empty] | -526.8139 | -1089.62 | -1681.857 | -3298.291 | -7921.929 |  |  |  | -11220.22 | -11220.22
Collected new scrap |  |  |  | 3298.291 | [6 empty] | 3298.291 |  |  |  |  | 3298.291 | 3298.291
Collected old scrap |  |  |  | 7921.929 | [6 empty] | 7921.929 |  |  |  |  | 7921.929 | 7921.929
Mine | 0 | [9 empty] | 0 |  |  |  |  | 0 | 0
Total raw materials | 0 | 12336.26 | 0 | 11220.22 | 12524.78 | 7956.74 | 19362.84 | 5727.674 | 11846.67 | 15217.03 | 96192.2 |  |  |  |  | 96192.2 | 96192.2
Yield |  | 99.37% |  | 89% | 93.8% | 95.7% | 100% | 90.8% | 90.8% | 88.95%

## Spain
18 | Iron ore | Pig iron | DRI | Scrap steel | BOF steel | EAF steel | Ingots and semis | Long products | Flat products | End-use goods | Use | Stock | Balancing flows | Exports | Imports | Production | Sum
Iron ore |  | 3466.363 | 0 | [7 empty] | 3466.363 |  | 0 | 0 | -3466.363 | 0 | 0
Pig iron |  |  |  |  | 3141.015 | 711.7501 |  |  |  |  | 3852.765 |  | 0 | 2.835 | -411.075 | 3444.525 | 3444.525
DRI | [5 empty] | 0 |  |  |  |  | 0 |  | 0 | 0 | 0 | 0 | 0
Scrap steel |  |  |  |  | 785.2537 | 12117.34 |  |  |  |  | 12902.59 |  |  | 100.94 | -6262.2 | 6741.335 | 6741.335
BOF steel | [6 empty] | 3682.84 |  |  |  | 3682.84 |  | 0 |  |  | 3682.84 | 3682.84
EAF steel | [6 empty] | 12277.44 |  |  |  | 12277.44 |  | 0 |  |  | 12277.44 | 12277.44
Ingots and semis | [7 empty] | 12145.27 | 5131.15 |  | 17276.42 |  | 0 | 178.36 | -1494.5 | 15960.28 | 15960.28
Long products | [9 empty] | 9767.66 | 9767.66 |  | 0 | 3472.14 | -2296.14 | 10943.66 | 10943.66
Flat products | [9 empty] | 10120.31 | 10120.31 |  | 0 | 1994.3 | -7491.12 | 4623.492 | 4623.492
End-use goods | [11 empty] | 19299.21 |  | 6631.66 | -8045.8 | 17885.07 | 17885.07
Waste | 0 | -21.83809 | 0 | -833.1987 | -243.4287 | -551.6509 | 0 |  |  |  | -1650.116 |  |  |  |  | -1650.116 | -1650.116
Generated scrap | [7 empty] | -1201.61 | -507.6578 | -2002.903 | -3712.171 | -3862.362 |  |  |  | -7574.533 | -7574.533
Collected new scrap |  |  |  | 3712.171 | [6 empty] | 3712.171 |  |  |  |  | 3712.171 | 3712.171
Collected old scrap |  |  |  | 3862.362 | [6 empty] | 3862.362 |  |  |  |  | 3862.362 | 3862.362
Mine | 0 | [9 empty] | 0 |  |  |  |  | 0 | 0
Total raw materials | 0 | 3466.363 | 0 | 7574.533 | 3926.269 | 12829.09 | 15960.28 | 12145.27 | 5131.15 | 19887.97 | 80920.93 |  |  |  |  | 80920.93 | 80920.93
Yield |  | 99.37% |  | 89% | 93.8% | 95.7% | 100% | 90.11% | 90.11% | 89.93%

## Canada
19 | Iron ore | Pig iron | DRI | Scrap steel | BOF steel | EAF steel | Ingots and semis | Long products | Flat products | End-use goods | Use | Stock | Balancing flows | Exports | Imports | Production | Sum
Iron ore |  | 8134.779 | 466.6197 | [7 empty] | 8601.399 |  | 0 | 17631.9 | -5240.299 | 20993 | 20993
Pig iron |  |  |  |  | 7769.791 | 290.114 |  |  |  |  | 8059.905 |  | 0 | 82.215 | -58.59 | 8083.53 | 8083.53
DRI | [5 empty] | 463.68 |  |  |  |  | 463.68 |  | 0 | 0 | 0 | 463.68 | 463.68
Scrap steel |  |  |  |  | 1942.448 | 6038.62 |  |  |  |  | 7981.068 |  |  | 2450.98 | -1104.46 | 9327.588 | 9327.588
BOF steel | [6 empty] | 9110.08 |  |  |  | 9110.08 |  | 0 |  |  | 9110.08 | 9110.08
EAF steel | [6 empty] | 6500.34 |  |  |  | 6500.34 |  | 0 |  |  | 6500.34 | 6500.34
Ingots and semis | [7 empty] | 4227.708 | 11557.15 |  | 15784.86 |  | 0 | 450.8 | -625.24 | 15610.42 | 15610.42
Long products | [9 empty] | 4101.3 | 4101.3 |  | 0 | 1722.84 | -2152.08 | 3672.06 | 3672.06
Flat products | [9 empty] | 10780.06 | 10780.06 |  | 0 | 2330.44 | -3072.3 | 10038.2 | 10038.2
End-use goods | [11 empty] | 14710.73 |  | 6905.08 | -8489.74 | 13126.07 | 13126.07
Waste | 0 | -51.24911 | -2.939704 | -1152.848 | -602.1588 | -292.0738 | 0 |  |  |  | -2101.269 |  |  |  |  | -2101.269 | -2101.269
Generated scrap | [7 empty] | -555.6476 | -1518.957 | -1755.286 | -3829.89 | -6650.545 |  |  |  | -10480.44 | -10480.44
Collected new scrap |  |  |  | 3829.89 | [6 empty] | 3829.89 |  |  |  |  | 3829.89 | 3829.89
Collected old scrap |  |  |  | 6650.545 | [6 empty] | 6650.545 |  |  |  |  | 6650.545 | 6650.545
Mine | 20993 | [9 empty] | 20993 |  |  |  |  | 20993 | 20993
Total raw materials | 20993 | 8134.779 | 466.6197 | 10480.44 | 9712.239 | 6792.414 | 15610.42 | 4227.708 | 11557.15 | 14881.36 | 102856.1 |  |  |  |  | 102856.1 | 102856.1
Yield | 100% | 99.37% | 99.37% | 89% | 93.8% | 95.7% | 100% | 86.86% | 86.86% | 88.2%

## Indonesia
20 | Iron ore | Pig iron | DRI | Scrap steel | BOF steel | EAF steel | Ingots and semis | Long products | Flat products | End-use goods | Use | Stock | Balancing flows | Exports | Imports | Production | Sum
Iron ore |  | 0 | 640.7277 | [7 empty] | 640.7277 |  | 0 | 63.05 | -621.0384 | 82.73935 | 82.73935
Pig iron |  |  |  |  | 0 | 202.23 |  |  |  |  | 202.23 |  | 0 | 17.01 | -219.24 | 0 | 0
DRI | [5 empty] | 636.6911 |  |  |  |  | 636.6911 |  | 0 | 0 | 0 | 636.6911 | 636.6911
Scrap steel |  |  |  |  | 0 | 1252.155 |  |  |  |  | 1252.155 |  |  | 0 | -946.68 | 305.4752 | 305.4752
BOF steel | [6 empty] | 0 |  |  |  | 0 |  | 0 |  |  | 0 | 0
EAF steel | [6 empty] | 2001.16 |  |  |  | 2001.16 |  | 0 |  |  | 2001.16 | 2001.16
Ingots and semis | [7 empty] | 1657.869 | 1733.911 |  | 3391.78 |  | 0 | 14.7 | -1405.32 | 2001.16 | 2001.16
Long products | [9 empty] | 1532.72 | 1532.72 |  | 0 | 222.46 | 0 | 1755.18 | 1755.18
Flat products | [9 empty] | 2926.426 | 2926.426 |  | 0 | 591.92 | -1682.66 | 1835.686 | 1835.686
End-use goods | [11 empty] | 4596.443 |  | 698.74 | -1337.7 | 3957.483 | 3957.483
Waste | 0 | 0 | -4.036585 | -37.75536 | 0 | -89.91628 | 0 |  |  |  | -131.7082 |  |  |  |  | -131.7082 | -131.7082
Generated scrap | [7 empty] | 97.31145 | 101.7749 | -501.6629 | -302.5765 | -40.65399 |  |  |  | -343.2305 | -343.2305
Collected new scrap |  |  |  | 302.5765 | [6 empty] | 302.5765 |  |  |  |  | 302.5765 | 302.5765
Collected old scrap |  |  |  | 40.65399 | [6 empty] | 40.65399 |  |  |  |  | 40.65399 | 40.65399
Mine | 82.73935 | [9 empty] | 82.73935 |  |  |  |  | 82.73935 | 82.73935
Total raw materials | 82.73935 | 0 | 640.7277 | 343.2305 | 0 | 2091.076 | 2001.16 | 1657.869 | 1733.911 | 4459.146 | 13009.86 |  |  |  |  | 13009.86 | 13009.86
Yield | 100% |  | 99.37% | 89% |  | 95.7% | 100% | 105.9% | 105.9% | 88.75%

## Poland
21 | Iron ore | Pig iron | DRI | Scrap steel | BOF steel | EAF steel | Ingots and semis | Long products | Flat products | End-use goods | Use | Stock | Balancing flows | Exports | Imports | Production | Sum
Iron ore |  | 5355.983 | 0 | [7 empty] | 5355.983 |  | 0 | 0 | -5355.983 | 0 | 0
Pig iron |  |  |  |  | 5073.433 | 233.6872 |  |  |  |  | 5307.12 |  | 0 | 15.12 | 0 | 5322.24 | 5322.24
DRI | [5 empty] | 0 |  |  |  |  | 0 |  | 0 | 0 | 0 | 0 | 0
Scrap steel |  |  |  |  | 1268.358 | 2876.302 |  |  |  |  | 4144.661 |  |  | 1771.84 | -136.22 | 5780.281 | 5780.281
BOF steel | [6 empty] | 5948.6 |  |  |  | 5948.6 |  | 0 |  |  | 5948.6 | 5948.6
EAF steel | [6 empty] | 2976.26 |  |  |  | 2976.26 |  | 0 |  |  | 2976.26 | 2976.26
Ingots and semis | [7 empty] | 5569.092 | 2463.968 |  | 8033.06 |  | 0 | 957.46 | -65.66 | 8924.86 | 8924.86
Long products | [9 empty] | 3102.68 | 3102.68 |  | 0 | 2052.12 | -629.16 | 4525.64 | 4525.64
Flat products | [9 empty] | 3840.787 | 3840.787 |  | 0 | 426.3 | -2264.78 | 2002.307 | 2002.307
End-use goods | [11 empty] | 5628.656 |  | 5287.1 | -4696.16 | 6219.596 | 6219.596
Waste | 0 | -33.74269 | 0 | -714.4167 | -393.191 | -133.7296 | 0 |  |  |  | -1275.08 |  |  |  |  | -1275.08 | -1275.08
Generated scrap | [7 empty] | -1043.452 | -461.6609 | -723.871 | -2228.984 | -4265.714 |  |  |  | -6494.697 | -6494.697
Collected new scrap |  |  |  | 2228.984 | [6 empty] | 2228.984 |  |  |  |  | 2228.984 | 2228.984
Collected old scrap |  |  |  | 4265.714 | [6 empty] | 4265.714 |  |  |  |  | 4265.714 | 4265.714
Mine | 0 | [9 empty] | 0 |  |  |  |  | 0 | 0
Total raw materials | 0 | 5355.983 | 0 | 6494.697 | 6341.791 | 3109.99 | 8924.86 | 5569.092 | 2463.968 | 6943.467 | 45203.85 |  |  |  |  | 45203.85 | 45203.85
Yield |  | 99.37% |  | 89% | 93.8% | 95.7% | 100% | 81.26% | 81.26% | 89.57%

## Egypt
22 | Iron ore | Pig iron | DRI | Scrap steel | BOF steel | EAF steel | Ingots and semis | Long products | Flat products | End-use goods | Use | Stock | Balancing flows | Exports | Imports | Production | Sum
Iron ore |  | 901.5701 | 2332.457 | [7 empty] | 3234.027 |  | 0 | 0 | -1961.207 | 1272.821 | 1272.821
Pig iron |  |  |  |  | 889.1045 | 6.785751 |  |  |  |  | 895.8902 |  | 0 | 0 | 0 | 895.8902 | 895.8902
DRI | [5 empty] | 2317.763 |  |  |  |  | 2317.763 |  | 0 | 0 | 0 | 2317.763 | 2317.763
Scrap steel |  |  |  |  | 312.3881 | 1003.56 |  |  |  |  | 1315.948 |  |  | 0 | -544.88 | 771.0683 | 771.0683
BOF steel | [6 empty] | 1127 |  |  |  | 1127 |  | 0 |  |  | 1127 | 1127
EAF steel | [6 empty] | 3185 |  |  |  | 3185 |  | 0 |  |  | 3185 | 3185
Ingots and semis | [7 empty] | 3500 | 1190.684 |  | 4690.684 |  | 991.356 | 0 | -1370.04 | 4312 | 4312
Long products | [9 empty] | 3540.74 | 3540.74 |  | 0 | 0 | -110.74 | 3430 | 3430
Flat products | [9 empty] | 1473.61 | 1473.61 |  | 0 | 0 | -306.74 | 1166.87 | 1166.87
End-use goods | [11 empty] | 4833.741 |  | 60.76 | -298.9 | 4595.601 | 4595.601
Waste | 0 | -5.679892 | -14.69448 | -95.30058 | -74.49254 | -143.1087 | 0 |  |  |  | -333.2762 |  |  |  |  | -333.2762 | -333.2762
Generated scrap | [7 empty] | -70 | -23.81368 | -418.7499 | -512.5635 | -353.8054 |  |  |  | -866.3689 | -866.3689
Collected new scrap |  |  |  | 512.5635 | [6 empty] | 512.5635 |  |  |  |  | 512.5635 | 512.5635
Collected old scrap |  |  |  | 353.8054 | [6 empty] | 353.8054 |  |  |  |  | 353.8054 | 353.8054
Mine | 1272.821 | [9 empty] | 1272.821 |  |  |  |  | 1272.821 | 1272.821
Total raw materials | 1272.821 | 901.5701 | 2332.457 | 866.3689 | 1201.493 | 3328.109 | 4312 | 3500 | 1190.684 | 5014.35 | 23919.85 |  |  |  |  | 23919.85 | 23919.85
Yield | 100% | 99.37% | 99.37% | 89% | 93.8% | 95.7% | 100% | 98% | 98% | 91.65%

## Saudi Arabia
23 | Iron ore | Pig iron | DRI | Scrap steel | BOF steel | EAF steel | Ingots and semis | Long products | Flat products | End-use goods | Use | Stock | Balancing flows | Exports | Imports | Production | Sum
Iron ore |  | 0 | 2661.981 | [7 empty] | 2661.981 |  | 0 | 0 | -2661.981 | 0 | 0
Pig iron |  |  |  |  | 0 | 42.525 |  |  |  |  | 42.525 |  | 0 | 0 | -42.525 | 0 | 0
DRI | [5 empty] | 2645.21 |  |  |  |  | 2645.21 |  | 0 | 0 | 0 | 2645.21 | 2645.21
Scrap steel |  |  |  |  | 0 | 1351.052 |  |  |  |  | 1351.052 |  |  | 0 | 0 | 1351.052 | 1351.052
BOF steel | [6 empty] | 0 |  |  |  | 0 |  | 0 |  |  | 0 | 0
EAF steel | [6 empty] | 3865.12 |  |  |  | 3865.12 |  | 0 |  |  | 3865.12 | 3865.12
Ingots and semis | [7 empty] | 3211.273 | 1509.387 |  | 4720.66 |  | 0 | 0 | -855.54 | 3865.12 | 3865.12
Long products | [9 empty] | 2982.14 | 2982.14 |  | 0 | 0 | -463.54 | 2518.6 | 2518.6
Flat products | [9 empty] | 2239.271 | 2239.271 |  | 0 | 0 | -1055.46 | 1183.811 | 1183.811
End-use goods | [11 empty] | 5796.205 |  | 41.16 | -1108.38 | 4728.985 | 4728.985
Waste | 0 | 0 | -16.77048 | -166.984 | 0 | -173.6679 | 0 |  |  |  | -357.4224 |  |  |  |  | -357.4224 | -357.4224
Generated scrap | [7 empty] | -692.6735 | -325.5755 | -492.4263 | -1510.675 | -7.361071 |  |  |  | -1518.036 | -1518.036
Collected new scrap |  |  |  | 1510.675 | [6 empty] | 1510.675 |  |  |  |  | 1510.675 | 1510.675
Collected old scrap |  |  |  | 7.361071 | [6 empty] | 7.361071 |  |  |  |  | 7.361071 | 7.361071
Mine | 0 | [9 empty] | 0 |  |  |  |  | 0 | 0
Total raw materials | 0 | 0 | 2661.981 | 1518.036 | 0 | 4038.788 | 3865.12 | 3211.273 | 1509.387 | 5221.411 | 22026 |  |  |  |  | 22026 | 22026
Yield |  |  | 99.37% | 89% |  | 95.7% | 100% | 78.43% | 78.43% | 90.57%

## Austria
24 | Iron ore | Pig iron | DRI | Scrap steel | BOF steel | EAF steel | Ingots and semis | Long products | Flat products | End-use goods | Use | Stock | Balancing flows | Exports | Imports | Production | Sum
Iron ore |  | 4447.786 | 0 | [7 empty] | 4447.786 |  | 0 | 0 | -3745.286 | 702.5 | 702.5
Pig iron |  |  |  |  | 4412.278 | 34.89239 |  |  |  |  | 4447.17 |  | 0 | 6.615 | -34.02 | 4419.765 | 4419.765
DRI | [5 empty] | 0 |  |  |  |  | 0 |  | 0 | 0 | 0 | 0 | 0
Scrap steel |  |  |  |  | 1550.26 | 533.4462 |  |  |  |  | 2083.706 |  |  | 857.5 | -915.32 | 2025.886 | 2025.886
BOF steel | [6 empty] | 5592.86 |  |  |  | 5592.86 |  | 0 |  |  | 5592.86 | 5592.86
EAF steel | [6 empty] | 543.9 |  |  |  | 543.9 |  | 0 |  |  | 543.9 | 543.9
Ingots and semis | [7 empty] | 1537.589 | 4440.411 |  | 5978 |  | 0 | 254.8 | -96.04 | 6136.76 | 6136.76
Long products | [9 empty] | 1449.42 | 1449.42 |  | 0 | 941.78 | -967.26 | 1423.94 | 1423.94
Flat products | [9 empty] | 2024.804 | 2024.804 |  | 0 | 3313.38 | -1225.98 | 4112.204 | 4112.204
End-use goods | [11 empty] | 3281.166 |  | 2668.54 | -2845.92 | 3103.786 | 3103.786
Waste | 0 | -28.02105 | 0 | -250.3904 | -369.6773 | -24.43856 | 0 |  |  |  | -672.5273 |  |  |  |  | -672.5273 | -672.5273
Generated scrap | [7 empty] | -113.6488 | -328.2071 | -370.4378 | -812.2937 | -1463.983 |  |  |  | -2276.276 | -2276.276
Collected new scrap |  |  |  | 812.2937 | [6 empty] | 812.2937 |  |  |  |  | 812.2937 | 812.2937
Collected old scrap |  |  |  | 1463.983 | [6 empty] | 1463.983 |  |  |  |  | 1463.983 | 1463.983
Mine | 702.5 | [9 empty] | 702.5 |  |  |  |  | 702.5 | 702.5
Total raw materials | 702.5 | 4447.786 | 0 | 2276.276 | 5962.537 | 568.3386 | 6136.76 | 1537.589 | 4440.411 | 3474.224 | 29546.42 |  |  |  |  | 29546.42 | 29546.42
Yield | 100% | 99.37% |  | 89% | 93.8% | 95.7% | 100% | 92.61% | 92.61% | 89.34%

## Belgium
25 | Iron ore | Pig iron | DRI | Scrap steel | BOF steel | EAF steel | Ingots and semis | Long products | Flat products | End-use goods | Use | Stock | Balancing flows | Exports | Imports | Production | Sum
Iron ore |  | 7430.095 | 0 | [7 empty] | 7430.095 |  | 0 | 28.6 | -7458.695 | 0 | 0
Pig iron |  |  |  |  | 6944.836 | 499.8742 |  |  |  |  | 7444.71 |  | 0 | 215.46 | -276.885 | 7383.285 | 7383.285
DRI | [5 empty] | 0 |  |  |  |  | 0 |  | 0 | 0 | 0 | 0 | 0
Scrap steel |  |  |  |  | 1736.209 | 2372.54 |  |  |  |  | 4108.749 |  |  | 2004.223 | -3815.36 | 2297.612 | 2297.612
BOF steel | [6 empty] | 8142.82 |  |  |  | 8142.82 |  | 0 |  |  | 8142.82 | 8142.82
EAF steel | [6 empty] | 2748.9 |  |  |  | 2748.9 |  | 0 |  |  | 2748.9 | 2748.9
Ingots and semis | [7 empty] | 1413.288 | 13185.77 |  | 14599.06 |  | 0 | 915.32 | -4622.66 | 10891.72 | 10891.72
Long products | [9 empty] | 1649.275 | 1649.275 |  | 0 | 1547.718 | -1979.833 | 1217.16 | 1217.16
Flat products | [9 empty] | 2490.974 | 2490.974 |  | 0 | 13465.47 | -4600.518 | 11355.93 | 11355.93
End-use goods | [11 empty] | 3606.315 |  | 5894.7 | -5808.46 | 3692.555 | 3692.555
Waste | 0 | -46.8096 | 0 | -283.9745 | -538.2248 | -123.5138 | 0 |  |  |  | -992.5227 |  |  |  |  | -992.5227 | -992.5227
Generated scrap | [7 empty] | -196.1277 | -1829.843 | -447.6928 | -2473.664 | -107.923 |  |  |  | -2581.587 | -2581.587
Collected new scrap |  |  |  | 2473.664 | [6 empty] | 2473.664 |  |  |  |  | 2473.664 | 2473.664
Collected old scrap |  |  |  | 107.923 | [6 empty] | 107.923 |  |  |  |  | 107.923 | 107.923
Mine | 0 | [9 empty] | 0 |  |  |  |  | 0 | 0
Total raw materials | 0 | 7430.095 | 0 | 2581.587 | 8681.045 | 2872.414 | 10891.72 | 1413.288 | 13185.77 | 4140.248 | 51196.17 |  |  |  |  | 51196.17 | 51196.17
Yield |  | 99.37% |  | 89% | 93.8% | 95.7% | 100% | 86.12% | 86.12% | 89.19%

## United Kingdom
26 | Iron ore | Pig iron | DRI | Scrap steel | BOF steel | EAF steel | Ingots and semis | Long products | Flat products | End-use goods | Use | Stock | Balancing flows | Exports | Imports | Production | Sum
Iron ore |  | 9726.738 | 0 | [7 empty] | 9726.738 |  | 0 | 0 | -9726.738 | 0 | 0
Pig iron |  |  |  |  | 9329.015 | 446.0651 |  |  |  |  | 9775.08 |  | 0 | 0.945 | -110.565 | 9665.46 | 9665.46
DRI | [5 empty] | 0 |  |  |  |  | 0 |  | 0 | 0 | 0 | 0 | 0
Scrap steel |  |  |  |  | 1776.955 | 2255.335 |  |  |  |  | 4032.29 |  |  | 7074.62 | -137.2 | 10969.71 | 10969.71
BOF steel | [6 empty] | 10417.4 |  |  |  | 10417.4 |  | 0 |  |  | 10417.4 | 10417.4
EAF steel | [6 empty] | 2585.24 |  |  |  | 2585.24 |  | 0 |  |  | 2585.24 | 2585.24
Ingots and semis | [7 empty] | 5268.268 | 7012.112 |  | 12280.38 |  | 0 | 1252.44 | -530.18 | 13002.64 | 13002.64
Long products | [9 empty] | 4149.32 | 4149.32 |  | 0 | 2483.32 | -2309.86 | 4322.78 | 4322.78
Flat products | [9 empty] | 7333.418 | 7333.418 |  | 0 | 2581.32 | -4161.08 | 5753.658 | 5753.658
End-use goods | [11 empty] | 13929.14 |  | 5972.12 | -9694.16 | 10207.1 | 10207.1
Waste | 0 | -61.27845 | 0 | -1355.807 | -688.5701 | -116.1602 | 0 |  |  |  | -2221.816 |  |  |  |  | -2221.816 | -2221.816
Generated scrap | [7 empty] | -945.4885 | -1258.453 | -1275.638 | -3479.58 | -8845.938 |  |  |  | -12325.52 | -12325.52
Collected new scrap |  |  |  | 3479.58 | [6 empty] | 3479.58 |  |  |  |  | 3479.58 | 3479.58
Collected old scrap |  |  |  | 8845.938 | [6 empty] | 8845.938 |  |  |  |  | 8845.938 | 8845.938
Mine | 0 | [9 empty] | 0 |  |  |  |  | 0 | 0
Total raw materials | 0 | 9726.738 | 0 | 12325.52 | 11105.97 | 2701.4 | 13002.64 | 5268.268 | 7012.112 | 11482.74 | 72625.38 |  |  |  |  | 72625.38 | 72625.38
Yield |  | 99.37% |  | 89% | 93.8% | 95.7% | 100% | 82.05% | 82.05% | 88.89%

## Netherlands
27 | Iron ore | Pig iron | DRI | Scrap steel | BOF steel | EAF steel | Ingots and semis | Long products | Flat products | End-use goods | Use | Stock | Balancing flows | Exports | Imports | Production | Sum
Iron ore |  | 5268.663 | 0 | [7 empty] | 5268.663 |  | 0 | 1181.7 | -6450.363 | 0 | 0
Pig iron |  |  |  |  | 5257.899 | 56.95205 |  |  |  |  | 5314.851 |  | 0 | 31.185 | -110.565 | 5235.471 | 5235.471
DRI | [5 empty] | 0 |  |  |  |  | 0 |  | 0 | 0 | 0 | 0 | 0
Scrap steel |  |  |  |  | 1482.997 | 65.93196 |  |  |  |  | 1548.929 |  |  | 3248.7 | -1765.96 | 3031.669 | 3031.669
BOF steel | [6 empty] | 6322.96 |  |  |  | 6322.96 |  | 0 |  |  | 6322.96 | 6322.96
EAF steel | [6 empty] | 117.6 |  |  |  | 117.6 |  | 0 |  |  | 117.6 | 117.6
Ingots and semis | [7 empty] | 211.9222 | 6121.818 |  | 6333.74 |  | 0 | 230.3 | -123.48 | 6440.56 | 6440.56
Long products | [9 empty] | 1607.2 | 1607.2 |  | -2.842171e-13 | 694.82 | -2114.84 | 187.18 | 187.18
Flat products | [9 empty] | 1771.287 | 1771.287 |  | 0 | 6091.68 | -2455.88 | 5407.087 | 5407.087
End-use goods | [11 empty] | 3177.154 |  | 3853.36 | -3996.44 | 3034.074 | 3034.074
Waste | 0 | -33.19258 | 0 | -374.7007 | -417.9355 | -5.284013 | 0 |  |  |  | -831.1128 |  |  |  |  | -831.1128 | -831.1128
Generated scrap | [7 empty] | -24.74223 | -714.7312 | -344.4121 | -1083.886 | -2322.484 |  |  |  | -3406.37 | -3406.37
Collected new scrap |  |  |  | 1083.886 | [6 empty] | 1083.886 |  |  |  |  | 1083.886 | 1083.886
Collected old scrap |  |  |  | 2322.484 | [6 empty] | 2322.484 |  |  |  |  | 2322.484 | 2322.484
Mine | 0 | [9 empty] | 0 |  |  |  |  | 0 | 0
Total raw materials | 0 | 5268.663 | 0 | 3406.37 | 6740.896 | 122.884 | 6440.56 | 211.9222 | 6121.818 | 3378.487 | 31691.6 |  |  |  |  | 31691.6 | 31691.6
Yield |  | 99.37% |  | 89% | 93.8% | 95.7% | 100% | 88.32% | 88.32% | 89.81%

## Australia
28 | Iron ore | Pig iron | DRI | Scrap steel | BOF steel | EAF steel | Ingots and semis | Long products | Flat products | End-use goods | Use | Stock | Balancing flows | Exports | Imports | Production | Sum
Iron ore |  | 5816.262 | 1805.374 | [7 empty] | 7621.636 |  | 0 | 120979.95 | -12246.59 | 116355 | 116355
Pig iron |  |  |  |  | 5183.761 | 608.1438 |  |  |  |  | 5791.905 |  | 0 | 0.945 | -13.23 | 5779.62 | 5779.62
DRI | [5 empty] | 103.3249 |  |  |  |  | 103.3249 |  | 1690.675 | 0 | 0 | 1794 | 1794
Scrap steel |  |  |  |  | 1295.94 | 662.7842 |  |  |  |  | 1958.724 |  |  | 977.06 | -41.16 | 2894.624 | 2894.624
BOF steel | [6 empty] | 6077.96 |  |  |  | 6077.96 |  | 0 |  |  | 6077.96 | 6077.96
EAF steel | [6 empty] | 1315.16 |  |  |  | 1315.16 |  | 0 |  |  | 1315.16 | 1315.16
Ingots and semis | [7 empty] | 3326.622 | 4068.458 |  | 7395.08 |  | 0 | 7.84 | -9.8 | 7393.12 | 7393.12
Long products | [9 empty] | 2402.96 | 2402.96 |  | 0 | 179.34 | -469.42 | 2112.88 | 2112.88
Flat products | [9 empty] | 2929.012 | 2929.012 |  | 0 | 549.78 | -894.74 | 2584.052 | 2584.052
End-use goods | [11 empty] | 6615.233 |  | 588 | -2425.5 | 4777.733 | 4777.733
Waste | 0 | -36.64245 | -11.37386 | -357.7626 | -401.7415 | -59.09287 | 0 |  |  |  | -866.6132 |  |  |  |  | -866.6132 | -866.6132
Generated scrap | [7 empty] | -1213.742 | -1484.406 | -554.2393 | -3252.387 | 0 |  |  |  | -3252.387 | -3252.387
Collected new scrap |  |  |  | 3252.387 | [6 empty] | 3252.387 |  |  |  |  | 3252.387 | 3252.387
Collected old scrap |  |  |  | 0 | [6 empty] | 0 |  |  |  |  | 0 | 0
Mine | 116355 | [9 empty] | 116355 |  |  |  |  | 116355 | 116355
Total raw materials | 116355 | 5816.262 | 1805.374 | 3252.387 | 6479.701 | 1374.253 | 7393.12 | 3326.622 | 4068.458 | 5331.972 | 155203.1 |  |  |  |  | 155203.1 | 155203.1
Yield | 100% | 99.37% | 99.37% | 89% | 93.8% | 95.7% | 100% | 63.51% | 63.51% | 89.61%

## South Africa
29 | Iron ore | Pig iron | DRI | Scrap steel | BOF steel | EAF steel | Ingots and semis | Long products | Flat products | End-use goods | Use | Stock | Balancing flows | Exports | Imports | Production | Sum
Iron ore |  | 5928.479 | 1427.634 | [7 empty] | 7356.114 |  | 1426.086 | 15217.8 | 0 | 24000 | 24000
Pig iron |  |  |  |  | 4248.478 | 1206.062 |  |  |  |  | 5454.54 |  | 0 | 436.59 | 0 | 5891.13 | 5891.13
DRI | [5 empty] | 1418.64 |  |  |  |  | 1418.64 |  | 0 | 0 | 0 | 1418.64 | 1418.64
Scrap steel |  |  |  |  | 1062.119 | 1878.997 |  |  |  |  | 2941.116 |  |  | 377.3 | -128.38 | 3190.036 | 3190.036
BOF steel | [6 empty] | 4981.34 |  |  |  | 4981.34 |  | 0 |  |  | 4981.34 | 4981.34
EAF steel | [6 empty] | 4310.04 |  |  |  | 4310.04 |  | 0 |  |  | 4310.04 | 4310.04
Ingots and semis | [7 empty] | 3294.949 | 5046.811 |  | 8341.76 |  | 0 | 957.46 | -7.84 | 9291.38 | 9291.38
Long products | [9 empty] | 1472.94 | 1472.94 |  | 0 | 1191.68 | -58.8 | 2605.82 | 2605.82
Flat products | [9 empty] | 1526.585 | 1526.585 |  | 0 | 2658.74 | -194.04 | 3991.285 | 3991.285
End-use goods | [11 empty] | 2970.847 |  | 677.18 | -950.6 | 2697.427 | 2697.427
Waste | 0 | -37.34942 | -8.994095 | -394.2741 | -329.257 | -193.6591 | 0 |  |  |  | -963.5337 |  |  |  |  | -963.5337 | -963.5337
Generated scrap | [7 empty] | -689.1291 | -1055.526 | -302.0983 | -2046.753 | -1537.557 |  |  |  | -3584.31 | -3584.31
Collected new scrap |  |  |  | 2046.753 | [6 empty] | 2046.753 |  |  |  |  | 2046.753 | 2046.753
Collected old scrap |  |  |  | 1537.557 | [6 empty] | 1537.557 |  |  |  |  | 1537.557 | 1537.557
Mine | 24000 | [9 empty] | 24000 |  |  |  |  | 24000 | 24000
Total raw materials | 24000 | 5928.479 | 1427.634 | 3584.31 | 5310.597 | 4503.699 | 9291.38 | 3294.949 | 5046.811 | 2999.525 | 65387.38 |  |  |  |  | 65387.38 | 65387.38
Yield | 100% | 99.37% | 99.37% | 89% | 93.8% | 95.7% | 100% | 79.09% | 79.09% | 89.93%

## Malaysia
30 | Iron ore | Pig iron | DRI | Scrap steel | BOF steel | EAF steel | Ingots and semis | Long products | Flat products | End-use goods | Use | Stock | Balancing flows | Exports | Imports | Production | Sum
Iron ore |  | 0 | 1230.036 | [7 empty] | 1230.036 |  | 0 | 0 | -912.8396 | 317.1968 | 317.1968
Pig iron |  |  |  |  | 0 | 311.85 |  |  |  |  | 311.85 |  | 0 | 74.655 | -386.505 | 0 | 0
DRI | [5 empty] | 1222.287 |  |  |  |  | 1222.287 |  | 0 | 0 | 0 | 1222.287 | 1222.287
Scrap steel |  |  |  |  | 0 | 2521.035 |  |  |  |  | 2521.035 |  | 2862.04 | 288.12 | -5033.28 | 637.9148 | 637.9148
BOF steel | [6 empty] | 0 |  |  |  | 0 |  | 0 |  |  | 0 | 0
EAF steel | [6 empty] | 3880.8 |  |  |  | 3880.8 |  | 0 |  |  | 3880.8 | 3880.8
Ingots and semis | [7 empty] | 3338 | 1229.011 |  | 4567.011 |  | -1085.071 | 605.64 | -206.78 | 3880.8 | 3880.8
Long products | [9 empty] | 2710.68 | 2710.68 |  | 0 | 560.56 | 0 | 3271.24 | 3271.24
Flat products | [9 empty] | 3305.551 | 3305.551 |  | 0 | 0 | -2101.12 | 1204.431 | 1204.431
End-use goods | [11 empty] | 5914.133 |  | 807.52 | -1330.84 | 5390.813 | 5390.813
Waste | 0 | 0 | -7.749229 | -78.8434 | 0 | -174.3724 | 0 |  |  |  | -260.965 |  |  |  |  | -260.965 | -260.965
Generated scrap | [7 empty] | -66.76 | -24.58023 | -625.418 | -716.7582 | 0 |  |  |  | -716.7582 | -716.7582
Collected new scrap |  |  |  | 716.7582 | [6 empty] | 716.7582 |  |  |  |  | 716.7582 | 716.7582
Collected old scrap |  |  |  | 0 | [6 empty] | 0 |  |  |  |  | 0 | 0
Mine | 317.1968 | [9 empty] | 317.1968 |  |  |  |  | 317.1968 | 317.1968
Total raw materials | 317.1968 | 0 | 1230.036 | 716.7582 | 0 | 4055.172 | 3880.8 | 3338 | 1229.011 | 6016.231 | 20783.21 |  |  |  |  | 20783.21 | 20783.21
Yield | 100% |  | 99.37% | 89% |  | 95.7% | 100% | 98% | 98% | 89.6%

## Thailand
31 | Iron ore | Pig iron | DRI | Scrap steel | BOF steel | EAF steel | Ingots and semis | Long products | Flat products | End-use goods | Use | Stock | Balancing flows | Exports | Imports | Production | Sum
Iron ore |  | 0 | 0 | [7 empty] | 0 |  | 5 | 0 | 0 | 5 | 5
Pig iron |  |  |  |  | 0 | 330.75 |  |  |  |  | 330.75 |  | 0 | 17.955 | -348.705 | 0 | 0
DRI | [5 empty] | 0 |  |  |  |  | 0 |  | 0 | 0 | 0 | 0 | 0
Scrap steel |  |  |  |  | 0 | 3305.593 |  |  |  |  | 3305.593 |  |  | 115.64 | -1254.4 | 2166.833 | 2166.833
BOF steel | [6 empty] | 0 |  |  |  | 0 |  | 0 |  |  | 0 | 0
EAF steel | [6 empty] | 3479.98 |  |  |  | 3479.98 |  | 0 |  |  | 3479.98 | 3479.98
Ingots and semis | [7 empty] | 4222.214 | 3273.806 |  | 7496.02 |  | 0 | 82.32 | -4098.36 | 3479.98 | 3479.98
Long products | [9 empty] | 4417.84 | 4417.84 |  | 0 | 515.48 | -846.72 | 4086.6 | 4086.6
Flat products | [9 empty] | 6183.134 | 6183.134 |  | 0 | 1055.46 | -4069.94 | 3168.654 | 3168.654
End-use goods | [11 empty] | 9204.685 |  | 1494.5 | -1228.92 | 9470.265 | 9470.265
Waste | 0 | 0 | 0 | -267.8108 | 0 | -156.3627 | 0 |  |  |  | -424.1735 |  |  |  |  | -424.1735 | -424.1735
Generated scrap | [7 empty] | -135.6142 | -105.1521 | -1130.709 | -1371.475 | -1063.168 |  |  |  | -2434.644 | -2434.644
Collected new scrap |  |  |  | 1371.475 | [6 empty] | 1371.475 |  |  |  |  | 1371.475 | 1371.475
Collected old scrap |  |  |  | 1063.168 | [6 empty] | 1063.168 |  |  |  |  | 1063.168 | 1063.168
Mine | 5 | [9 empty] | 5 |  |  |  |  | 5 | 5
Total raw materials | 5 | 0 | 0 | 2434.644 | 0 | 3636.343 | 3479.98 | 4222.214 | 3273.806 | 10600.97 | 27652.96 |  |  |  |  | 27652.96 | 27652.96
Yield | 100% |  |  | 89% |  | 95.7% | 100% | 96.79% | 96.79% | 89.33%

## Sweden
32 | Iron ore | Pig iron | DRI | Scrap steel | BOF steel | EAF steel | Ingots and semis | Long products | Flat products | End-use goods | Use | Stock | Balancing flows | Exports | Imports | Production | Sum
Iron ore |  | 3528.178 | 98.13827 | [7 empty] | 3626.316 |  | 359.6842 | 10114 | 0 | 14100 | 14100
Pig iron |  |  |  |  | 3248 | 163.45 |  |  |  |  | 3411.45 |  | 0 | 111.51 | -17.01 | 3505.95 | 3505.95
DRI | [5 empty] | 97.52 |  |  |  |  | 97.52 |  | 0 | 0 | 0 | 97.52 | 97.52
Scrap steel |  |  |  |  | 812 | 1604.819 |  |  |  |  | 2416.819 |  |  | 694.82 | -343.98 | 2767.659 | 2767.659
BOF steel | [6 empty] | 3808.28 |  |  |  | 3808.28 |  | 0 |  |  | 3808.28 | 3808.28
EAF steel | [6 empty] | 1785.56 |  |  |  | 1785.56 |  | 0 |  |  | 1785.56 | 1785.56
Ingots and semis | [7 empty] | 947.0757 | 4969.184 |  | 5916.26 |  | 0 | 163.66 | -486.08 | 5593.84 | 5593.84
Long products | [9 empty] | 828.1 | 828.1 |  | 0 | 765.38 | -830.06 | 763.42 | 763.42
Flat products | [9 empty] | 2503.227 | 2503.227 |  | 0 | 3088.96 | -1586.62 | 4005.567 | 4005.567
End-use goods | [11 empty] | 3020.369 |  | 2372.58 | -2461.76 | 2931.189 | 2931.189
Waste | 0 | -22.22752 | -0.6182711 | -342.0702 | -251.72 | -80.22892 | 0 |  |  |  | -696.8649 |  |  |  |  | -696.8649 | -696.8649
Generated scrap | [7 empty] | -183.6557 | -963.6177 | -400.1377 | -1547.411 | -1562.318 |  |  |  | -3109.729 | -3109.729
Collected new scrap |  |  |  | 1547.411 | [6 empty] | 1547.411 |  |  |  |  | 1547.411 | 1547.411
Collected old scrap |  |  |  | 1562.318 | [6 empty] | 1562.318 |  |  |  |  | 1562.318 | 1562.318
Mine | 14100 | [9 empty] | 14100 |  |  |  |  | 14100 | 14100
Total raw materials | 14100 | 3528.178 | 98.13827 | 3109.729 | 4060 | 1865.789 | 5593.84 | 947.0757 | 4969.184 | 3331.327 | 41603.26 |  |  |  |  | 41603.26 | 41603.26
Yield | 100% | 99.37% | 99.37% | 89% | 93.8% | 95.7% | 100% | 80.61% | 80.61% | 87.99%