## list
Country
China
India
Japan
United States
Russia
South Korea
Germany
Türkiye
Brazil
Iran
Italy
Ukraine
Mexico
Vietnam
France
Spain
Canada
Indonesia
Poland
Egypt
Saudi Arabia
Austria
Belgium
United Kingdom
Netherlands
Australia
South Africa
Malaysia
Thailand
Sweden

## parameters
Parameters | Values | Ref.
BF yield | 99.37% | Cullen et al. 2012
DR yield | 99.37% | Cullen et al. 2012
Scrap collection and processing yield | 89% | Watari et al. 2023
BOF yield | 93.8% | Pauliuk et al. 2013
OHF yield | 93.8% | Assumption
EAF yield | 95.7% | Pauliuk et al. 2013
Hot-rolled flat to finished flat yield | 97.16% | WSA data
Forming yield for data inconsistent countries | 98% | WSA data
Fabrication yield of long products | 94% | Watari et al. 2023
Fabrication yield of flat products | 86% | Watari et al. 2023
Iron content of exported iron ore | 65% | Wieland et al. 2022
Iron content of pig iron | 94.5% | Harvey 2020
Iron content of DRI | 92% | Harvey 2020
Iron content of steel | 98% | Yang et al. 2023

## data
6 |  | WSA | USGS | USGS | WSA | WSA | WSA | WSA | WSA | WSA | WSA | WSA | WSA | WSA | WSA | WSA | WSA | WSA | WSA | WSA | WSA | WSA | WSA | WSA | WSA | WSA
Index | Entity | Production of usable iron ore | Production of iron ore | Iron content | Exports of iron ore | Production of pig iron | Exports of pig iron | Imports of pig iron | Production of DRI | Exports of DRI | Imports of DRI | Exports of scrap | Imports of scrap | Production of BOF steel | Production of OHF steel | Production of EAF steel | Exports of ingots and semis | imports of ingots and semis | Production of long products | Exports of long products | Imports of long products | Production of flat products | Exports of flat products | Imports of flat products | Indirect exports | Indirect imports
3 | China | 153211.9 | 94923.99 | 61.96% | 3.9 | 234379.4 | 1291 | 815 | 400.1698 | 39 | 1545 | 0 | 10225 | 232717 | 0 | 41672 | 6155 | 3860 | 171369 | 5668 | 2848 | 81806.5 | 5782 | 25070 | 25123 | 7405
4 | India | 98825.45 | 63261.4 | 64.01% | 40722.5 | 20582.08 | 286 | 10 | 7474.187 | 29 | 62 | 0 | 3062 | 16500 | 1825 | 14300 | 389 | 259 | 15320 | 379 | 0 | 22399.1 | 4437 | 1838.5 | 1760 | 998
5 | Japan | 0.7 | 0 | 0% | 0.65 | 82974 | 35 | 599 | 0 | 1 | 3 | 6809 | 261 | 82956 | 0 | 29762 | 3112 | 99 | 36651 | 4568 | 506 | 64318.59 | 23526 | 3357 | 26038 | 4624
6 | United States | 54724 | 34460 | 62.97% | 5512.65 | 42291 | 171 | 6218 | 180 | 24 | 2640 | 11899 | 4596 | 47713 | 0 | 51968 | 262 | 6616 | 29504 | 1992 | 9040 | 70852.26 | 4255 | 12076 | 15907 | 33324
7 | Russia | 96980 | 56200 | 57.95% | 11042.85 | 50321 | 5405 | 0 | 3140 | 1316 | 0 | 12836 | 161 | 40373 | 14520 | 10690 | 13417 | 26 | 22200 | 4553 | 1176 | 33226.06 | 11100 | 1883 | 2363 | 4352
8 | South Korea | 0 | 0 | 0% | 0 | 27556 | 0 | 1751 | 0 | 0 | 854 | 221 | 7547 | 26651 | 0 | 20870 | 89 | 4805 | 20133 | 2403 | 2911 | 28481 | 11347 | 9454 | 13809 | 3097
9 | Germany | 412 | 238 | 57.77% | 5.85 | 30018 | 113 | 342 | 593 | 118 | 100 | 6957 | 5412 | 32158 | 0 | 14216 | 2105 | 1946 | 15119 | 7495 | 5798 | 25607.16 | 14402 | 10272 | 22459 | 14752
10 | Türkiye | 3645.216 | 1890.182 | 51.85% | 0 | 5515.551 | 49 | 287 | 0 | 0 | 19 | 82 | 12898 | 5832 | 0 | 14646 | 3759 | 1687 | 10300 | 7182 | 867 | 6901.404 | 1111 | 5273 | 2989 | 2154
11 | Brazil | 255000 | 169300 | 66.39% | 153892.7 | 34558 | 6189 | 0 | 440 | 0 | 0 | 13 | 69 | 24825 | 0 | 7514 | 6339 | 12 | 8927 | 1757 | 237 | 13938.83 | 3405 | 239 | 3298 | 1193
12 | Iran | 13074.84 | 4041.315 | 30.91% | 858.65 | 1660.901 | 0 | 0 | 5100.773 | 0 | 0 | 0 | 310 | 2304 | 0 | 6377 | 0 | 2483 | 4176 | 0 | 1880 | 3689.949 | 0 | 2846 | 43 | 1392
13 | Italy | 0 | 0 | 0% | 0 | 10604 | 41 | 1304 | 0 | 0 | 164 | 211 | 5606 | 10649 | 0 | 17954 | 403 | 3874 | 15956 | 4552 | 3278 | 12535.92 | 5486 | 10987 | 12290 | 7510
14 | Ukraine | 65550 | 36000 | 54.92% | 11768.25 | 31056 | 1291 | 225 | 0 | 0 | 522 | 2451 | 13 | 19292 | 16812 | 2634 | 10481 | 270 | 17560 | 6893 | 0 | 13603.65 | 9341 | 356 | 1867 | 1034
15 | Mexico | 11500 | 6890 | 59.91% | 674.7 | 4278 | 0 | 717 | 6345 | 0 | 185 | 445 | 2074 | 4762 | 0 | 11975 | 2764 | 516 | 7015 | 937 | 1587 | 5937.145 | 1109 | 3390 | 8078 | 7124
16 | Vietnam | 148.1276 | 81.47015 | 55% | 1040 | 92.33284 | 0 | 23 | 0 | 0 | 0 | 0 | 129 | 0 | 0 | 689 | 0 | 2290 | 2764 | 35 | 315 | 0 | 0 | 2274 | 102 | 541
17 | France | 0 | 0 | 0% | 26.65 | 13198 | 1 | 238 | 0 | 3 | 135 | 5600 | 3456 | 12751 | 0 | 8019 | 3832 | 1804 | 5431 | 3119 | 3893 | 11606.14 | 10326 | 9515 | 10066 | 10645
18 | Spain | 0 | 0 | 0% | 0 | 4036 | 3 | 594 | 0 | 1 | 525 | 205 | 6428 | 4213 | 0 | 13408 | 130 | 1495 | 11893 | 3509 | 2475 | 5716.603 | 2078 | 7171 | 7248 | 7336
19 | Canada | 28256 | 17801 | 63% | 14594.45 | 8828 | 95 | 62 | 1091 | 465 | 196 | 2965 | 1826 | 9651 | 0 | 6654 | 222 | 830 | 3634 | 1885 | 2765 | 10391.7 | 2254 | 4387 | 7230 | 9820
20 | Indonesia | 84.20166 | 47.89307 | 56.88% | 74.1 | 0 | 68 | 280 | 1348.519 | 0 | 128 | 0 | 1400 | 0 | 0 | 3682 | 19 | 1707 | 2104 | 315 | 568 | 2073.289 | 750 | 1976 | 814 | 1821
21 | Poland | 0 | 0 | 0% | 0 | 6400 | 56 | 152 | 0 | 0 | 0 | 1988 | 355 | 6875 | 0 | 3717 | 1583 | 180 | 4828 | 2455 | 691 | 2698.967 | 549 | 2482 | 5822 | 4951
22 | Egypt | 2576.422 | 1288.211 | 50% | 0 | 888.4213 | 0 | 0 | 2683.032 | 0 | 0 | 0 | 1064 | 1280 | 0 | 3530 | 0 | 811 | 3400 | 0 | 105 | 1147.683 | 0 | 417 | 264 | 391
23 | Saudi Arabia | 0 | 0 | 0% | 0 | 0 | 0 | 123 | 2874.641 | 0 | 0 | 0 | 0 | 0 | 0 | 3902 | 0 | 959 | 2440 | 0 | 634 | 1368.113 | 0 | 1063 | 30 | 1192
24 | Austria | 1800 | 575 | 31.94% | 0 | 4847 | 7 | 66 | 0 | 0 | 0 | 1117 | 1035 | 5901 | 0 | 629 | 347 | 169 | 1577 | 1055 | 1113 | 4313.684 | 3667 | 1543 | 3081 | 3219
25 | Belgium | 0 | 0 | 0% | 16.25 | 8224 | 232 | 374 | 0 | 4 | 81 | 2253.962 | 2511.316 | 8812 | 0 | 2885 | 891 | 4149 | 1136 | 1939.924 | 2477.548 | 11787.82 | 15715.07 | 6474.951 | 6492 | 6902
26 | United Kingdom | 0.5 | 0 | 0% | 0 | 10180 | 1 | 104 | 0 | 0 | 1 | 6767 | 226 | 10667 | 0 | 3099 | 1722 | 765 | 4977 | 2686 | 2245 | 6364.627 | 2662 | 4651 | 6790 | 10366
27 | Netherlands | 0 | 0 | 0% | 4301.05 | 5841.744 | 106 | 359 | 0 | 15 | 10 | 4058 | 2627 | 6712 | 0 | 136 | 318 | 303 | 240 | 1049 | 2501 | 5873.994 | 7059 | 3086 | 4570 | 4354
28 | Australia | 230955 | 143398 | 62.09% | 136792.5 | 5735 | 0 | 157 | 690 | 718 | 0 | 1029 | 33 | 5939 | 0 | 1475 | 4 | 8 | 2079 | 164 | 642 | 2899.107 | 507 | 852 | 603 | 2865
29 | South Africa | 39332.787 | 24800 | 63.05% | 16084.25 | 6011 | 458 | 2 | 1633 | 1 | 0 | 393 | 88 | 4950 | 0 | 4550 | 705 | 46 | 2807 | 1011 | 73 | 4213.615 | 2493 | 317 | 1010 | 1039
30 | Malaysia | 600 | 384 | 64% | 49.4 | 0 | 54 | 464 | 1710 | 372 | 20 | 185 | 3724 | 0 | 0 | 5698 | 607 | 437 | 3579 | 610 | 864 | 1884.808 | 960 | 2421 | 1342 | 1258
31 | Thailand | 136 | 68 | 50% | 0 | 0 | 24 | 918 | 0 | 0 | 0 | 155 | 1846 | 0 | 0 | 4533 | 72 | 5012 | 5103 | 556 | 933 | 3793.905 | 1292 | 4544 | 1966 | 1574
32 | Sweden | 22300 | 14700 | 65.92% | 11269.05 | 3871 | 117 | 28 | 121 | 5 | 0 | 729 | 269 | 4105 | 0 | 1874 | 368 | 491 | 829 | 828 | 888 | 4152.407 | 3136 | 1799 | 2607 | 2457

## China
3 | Iron ore | Pig iron | DRI | Scrap steel | BOF steel | EAF steel | Ingots and semis | Long products | Flat products | End-use goods | Use | Stock | Balancing flows | Exports | Imports | Production | Sum
Iron ore |  | 222892.8 | 370.4903 | [7 empty] | 223263.3 |  | 0 | 3.9 | -128343.2 | 94923.99 | 94923.99
Pig iron |  |  |  |  | 206666.6 | 14372.16 |  |  |  |  | 221038.7 |  | 0 | 1219.995 | -770.175 | 221488.6 | 221488.6
DRI | [5 empty] | 1753.676 |  |  |  |  | 1753.676 |  | 0 | 35.88 | -1421.4 | 368.1562 | 368.1562
Scrap steel |  |  |  |  | 36470.57 | 26547.69 |  |  |  |  | 63018.26 |  |  | 0 | -10020.5 | 52997.76 | 52997.76
BOF steel | [6 empty] | 228062.66 |  |  |  | 228062.66 |  | 0 |  |  | 228062.66 | 228062.66
EAF steel | [6 empty] | 40838.56 |  |  |  | 40838.56 |  | 0 |  |  | 40838.56 | 40838.56
Ingots and semis | [7 empty] | 180491 | 86161.08 |  | 266652.12 |  | 0 | 6031.9 | -3782.8 | 268901.22 | 268901.22
Long products | [9 empty] | 165178.02 | 165178.02 |  | 0 | 5554.64 | -2791.04 | 167941.62 | 167941.62
Flat products | [9 empty] | 99072.61 | 99072.61 |  | 0 | 5666.36 | -24568.6 | 80170.37 | 80170.37
End-use goods | [11 empty] | 223106.1 |  | 24620.54 | -7256.9 | 240469.8 | 240469.8
Waste | 0 | -1404.225 | -2.334089 | -6550.285 | -15074.5 | -1834.961 | 0 |  |  |  | -24866.31 |  |  |  |  | -24866.31 | -24866.31
Generated scrap | [7 empty] | -12549.42 | -5990.72 | -23780.85 | -42320.98 | -17227.06 |  |  |  | -59548.05 | -59548.05
Collected new scrap |  |  |  | 42320.98 | [6 empty] | 42320.98 |  |  |  |  | 42320.98 | 42320.98
Collected old scrap |  |  |  | 17227.06 | [6 empty] | 17227.06 |  |  |  |  | 17227.06 | 17227.06
Mine | 94923.99 | [9 empty] | 94923.99 |  |  |  |  | 94923.99 | 94923.99
Total raw materials | 94923.99 | 222892.8 | 370.4903 | 59548.05 | 243137.2 | 42673.52 | 268901.22 | 180491 | 86161.08 | 264250.6 | 1463350.0 |  |  |  |  | 1463350.0 | 1463350.0
Yield | 100% | 99.37% | 99.37% | 89% | 93.8% | 95.7% | 100% | 93.05% | 93.05% | 91%

## India
4 | Iron ore | Pig iron | DRI | Scrap steel | BOF steel | EAF steel | Ingots and semis | Long products | Flat products | End-use goods | Use | Stock | Balancing flows | Exports | Imports | Production | Sum
Iron ore |  | 19573.38 | 6919.847 | [7 empty] | 26493.22 |  | 0 | 40722.5 | -3954.326 | 63261.4 | 63261.4
Pig iron |  |  |  |  | 15316.42 | 3872.827 |  |  |  |  | 19189.25 |  | 0 | 270.27 | -9.45 | 19450.07 | 19450.07
DRI | [5 empty] | 6906.612 |  |  |  |  | 6906.612 |  | 0 | 26.68 | -57.04 | 6876.252 | 6876.252
Scrap steel |  |  |  |  | 3829.104 | 3864.239 |  |  |  |  | 7693.344 |  |  | 0 | -3000.76 | 4692.584 | 4692.584
BOF steel | [6 empty] | 17958.5 |  |  |  | 17958.5 |  | 0 |  |  | 17958.5 | 17958.5
EAF steel | [6 empty] | 14014 |  |  |  | 14014 |  | 0 |  |  | 14014 | 14014
Ingots and semis | [7 empty] | 15320 | 22399.1 |  | 37719.1 |  | -5873.997 | 381.22 | -253.82 | 31972.5 | 31972.5
Long products | [9 empty] | 14642.18 | 14642.18 |  | 0 | 371.42 | 0 | 15013.6 | 15013.6
Flat products | [9 empty] | 19404.58 | 19404.58 |  | 0 | 4348.26 | -1801.73 | 21951.11 | 21951.11
End-use goods | [11 empty] | 29704.83 |  | 1724.8 | -978.04 | 30451.59 | 30451.59
Waste | 0 | -123.3123 | -43.59503 | -579.9823 | -1187.022 | -629.6782 | 0 |  |  |  | -2563.59 |  |  |  |  | -2563.59 | -2563.59
Generated scrap | [7 empty] | -306.4 | -447.9819 | -3595.173 | -4349.555 | -923.0114 |  |  |  | -5272.566 | -5272.566
Collected new scrap |  |  |  | 4349.555 | [6 empty] | 4349.555 |  |  |  |  | 4349.555 | 4349.555
Collected old scrap |  |  |  | 923.0114 | [6 empty] | 923.0114 |  |  |  |  | 923.0114 | 923.0114
Mine | 63261.4 | [9 empty] | 63261.4 |  |  |  |  | 63261.4 | 63261.4
Total raw materials | 63261.4 | 19573.38 | 6919.847 | 5272.566 | 19145.52 | 14643.68 | 31972.5 | 15320 | 22399.1 | 34046.76 | 232554.8 |  |  |  |  | 232554.8 | 232554.8
Yield | 100% | 99.37% | 99.37% | 89% | 93.8% | 95.7% | 100% | 98% | 98% | 89.44%

## Japan
5 | Iron ore | Pig iron | DRI | Scrap steel | BOF steel | EAF steel | Ingots and semis | Long products | Flat products | End-use goods | Use | Stock | Balancing flows | Exports | Imports | Production | Sum
Iron ore |  | 78907.55 | 0 | [7 empty] | 78907.55 |  | 0 | 0.65 | -78908.2 | 0 | 0
Pig iron |  |  |  |  | 77136.7 | 1806.711 |  |  |  |  | 78943.41 |  | 0 | 33.075 | -566.055 | 78410.43 | 78410.43
DRI | [5 empty] | 1.84 |  |  |  |  | 1.84 |  | 0 | 0.92 | -2.76 | 0 | 0
Scrap steel |  |  |  |  | 9533.749 | 28668.73 |  |  |  |  | 38202.48 |  |  | 6672.82 | -255.78 | 44619.52 | 44619.52
BOF steel | [6 empty] | 81296.88 |  |  |  | 81296.88 |  | 0 |  |  | 81296.88 | 81296.88
EAF steel | [6 empty] | 29166.76 |  |  |  | 29166.76 |  | 0 |  |  | 29166.76 | 29166.76
Ingots and semis | [7 empty] | 39025.43 | 68485.47 |  | 107510.9 |  | 0 | 3049.76 | -97.02 | 110463.64 | 110463.64
Long products | [9 empty] | 31937.22 | 31937.22 |  | 0 | 4476.64 | -495.88 | 35917.98 | 35917.98
Flat products | [9 empty] | 43266.59 | 43266.59 |  | 0 | 23055.48 | -3289.86 | 63032.21 | 63032.21
End-use goods | [11 empty] | 46244.54 |  | 25517.24 | -4531.52 | 67230.26 | 67230.26
Waste | 0 | -497.1175 | 0 | -5514.772 | -5373.568 | -1310.523 | 0 |  |  |  | -12695.98 |  |  |  |  | -12695.98 | -12695.98
Generated scrap | [7 empty] | -3107.455 | -5453.251 | -7973.556 | -16534.26 | -33600.03 |  |  |  | -50134.29 | -50134.29
Collected new scrap |  |  |  | 16534.26 | [6 empty] | 16534.26 |  |  |  |  | 16534.26 | 16534.26
Collected old scrap |  |  |  | 33600.03 | [6 empty] | 33600.03 |  |  |  |  | 33600.03 | 33600.03
Mine | 0 | [9 empty] | 0 |  |  |  |  | 0 | 0
Total raw materials | 0 | 78907.55 | 0 | 50134.29 | 86670.45 | 30477.28 | 110463.64 | 39025.43 | 68485.47 | 75203.81 | 539367.9 |  |  |  |  | 539367.9 | 539367.9
Yield |  | 99.37% |  | 89% | 93.8% | 95.7% | 100% | 92.04% | 92.04% | 89.4%

## United States
6 | Iron ore | Pig iron | DRI | Scrap steel | BOF steel | EAF steel | Ingots and semis | Long products | Flat products | End-use goods | Use | Stock | Balancing flows | Exports | Imports | Production | Sum
Iron ore |  | 40218.37 | 166.6499 | [7 empty] | 40385.02 |  | 0 | 5512.65 | -11437.67 | 34460 | 34460
Pig iron |  |  |  |  | 40876.51 | 4802.9 |  |  |  |  | 45679.41 |  | 0 | 161.595 | -5876.01 | 39964.995 | 39964.995
DRI | [5 empty] | 2572.32 |  |  |  |  | 2572.32 |  | 0 | 22.08 | -2428.8 | 165.6 | 165.6
Scrap steel |  |  |  |  | 8972.893 | 45841.75 |  |  |  |  | 54814.64 |  |  | 11661.02 | -4504.08 | 61971.58 | 61971.58
BOF steel | [6 empty] | 46758.74 |  |  |  | 46758.74 |  | 0 |  |  | 46758.74 | 46758.74
EAF steel | [6 empty] | 50928.64 |  |  |  | 50928.64 |  | 0 |  |  | 50928.64 | 50928.64
Ingots and semis | [7 empty] | 30550.04 | 73364.26 |  | 103914.3 |  | 0 | 256.76 | -6483.68 | 97687.38 | 97687.38
Long products | [9 empty] | 35820.96 | 35820.96 |  | 0 | 1952.16 | -8859.2 | 28913.92 | 28913.92
Flat products | [9 empty] | 77099.8 | 77099.8 |  | 0 | 4169.9 | -11834.48 | 69435.22 | 69435.22
End-use goods | [11 empty] | 117046.2 |  | 15588.86 | -32657.52 | 99977.53 | 99977.53
Waste | 0 | -253.3757 | -1.049894 | -7659.409 | -3090.663 | -2288.33 | 0 |  |  |  | -13292.83 |  |  |  |  | -13292.83 | -13292.83
Generated scrap | [7 empty] | -1636.117 | -3929.046 | -12943.23 | -18508.39 | -51122.6 |  |  |  | -69630.99 | -69630.99
Collected new scrap |  |  |  | 18508.39 | [6 empty] | 18508.39 |  |  |  |  | 18508.39 | 18508.39
Collected old scrap |  |  |  | 51122.6 | [6 empty] | 51122.6 |  |  |  |  | 51122.6 | 51122.6
Mine | 34460 | [9 empty] | 34460 |  |  |  |  | 34460 | 34460
Total raw materials | 34460 | 40218.37 | 166.6499 | 69630.99 | 49849.4 | 53216.97 | 97687.38 | 30550.04 | 73364.26 | 112920.8 | 562064.8 |  |  |  |  | 562064.8 | 562064.8
Yield | 100% | 99.37% | 99.37% | 89% | 93.8% | 95.7% | 100% | 94.64% | 94.64% | 88.54%

## Russia
7 | Iron ore | Pig iron | DRI | Scrap steel | BOF steel | EAF steel | Ingots and semis | Long products | Flat products | End-use goods | Use | Stock | Balancing flows | Exports | Imports | Production | Sum
Iron ore |  | 47854.83 | 2907.115 | [7 empty] | 50761.95 |  | 0 | 11042.85 | -5604.795 | 56200 | 56200
Pig iron |  |  |  |  | 42439.66 | 5.957313 |  |  |  |  | 42445.62 |  | 0 | 5107.725 | 0 | 47553.345 | 47553.345
DRI | [5 empty] | 1678.08 |  |  |  |  | 1678.08 |  | 0 | 1210.72 | 0 | 2888.8 | 2888.8
Scrap steel |  |  |  |  | 14911.23 | 9262.88 |  |  |  |  | 24174.11 |  |  | 12579.28 | -157.78 | 36595.61 | 36595.61
BOF steel | [6 empty] | 53795.14 |  |  |  | 53795.14 |  | 0 |  |  | 53795.14 | 53795.14
EAF steel | [6 empty] | 10476.2 |  |  |  | 10476.2 |  | 0 |  |  | 10476.2 | 10476.2
Ingots and semis | [7 empty] | 22200 | 33226.06 |  | 55426.06 |  | -4277.895 | 13148.66 | -25.48 | 64271.34 | 64271.34
Long products | [9 empty] | 18446.54 | 18446.54 |  | 0 | 4461.94 | -1152.48 | 21756 | 21756
Flat products | [9 empty] | 23528.87 | 23528.87 |  | 0 | 10878 | -1845.34 | 32561.53 | 32561.53
End-use goods | [11 empty] | 39523.8 |  | 2315.74 | -4264.96 | 37574.58 | 37574.58
Waste | 0 | -301.4854 | -18.31482 | -4523.053 | -3555.756 | -470.7175 | 0 |  |  |  | -8869.327 |  |  |  |  | -8869.327 | -8869.327
Generated scrap | [7 empty] | -444 | -664.5211 | -4400.835 | -5509.356 | -35609.31 |  |  |  | -41118.67 | -41118.67
Collected new scrap |  |  |  | 5509.356 | [6 empty] | 5509.356 |  |  |  |  | 5509.356 | 5509.356
Collected old scrap |  |  |  | 35609.31 | [6 empty] | 35609.31 |  |  |  |  | 35609.31 | 35609.31
Mine | 56200 | [9 empty] | 56200 |  |  |  |  | 56200 | 56200
Total raw materials | 56200 | 47854.83 | 2907.115 | 41118.67 | 57350.9 | 10946.92 | 64271.34 | 22200 | 33226.06 | 41975.41 | 378051.2 |  |  |  |  | 378051.2 | 378051.2
Yield | 100% | 99.37% | 99.37% | 89% | 93.8% | 95.7% | 100% | 98% | 98% | 89.52%

## South Korea
8 | Iron ore | Pig iron | DRI | Scrap steel | BOF steel | EAF steel | Ingots and semis | Long products | Flat products | End-use goods | Use | Stock | Balancing flows | Exports | Imports | Production | Sum
Iron ore |  | 26205.51 | 0 | [7 empty] | 26205.51 |  | 0 | 0 | -26205.51 | 0 | 0
Pig iron |  |  |  |  | 22275.46 | 5419.652 |  |  |  |  | 27695.115 |  | 0 | 0 | -1654.695 | 26040.42 | 26040.42
DRI | [5 empty] | 785.68 |  |  |  |  | 785.68 |  | 0 | 0 | -785.68 | 0 | 0
Scrap steel |  |  |  |  | 5568.866 | 15166.25 |  |  |  |  | 20735.11 |  |  | 216.58 | -7396.06 | 13555.63 | 13555.63
BOF steel | [6 empty] | 26117.98 |  |  |  | 26117.98 |  | 0 |  |  | 26117.98 | 26117.98
EAF steel | [6 empty] | 20452.6 |  |  |  | 20452.6 |  | 0 |  |  | 20452.6 | 20452.6
Ingots and semis | [7 empty] | 21200.76 | 29991.5 |  | 51192.26 |  | 0 | 87.22 | -4708.9 | 46570.58 | 46570.58
Long products | [9 empty] | 20228.18 | 20228.18 |  | 0 | 2354.94 | -2852.78 | 19730.34 | 19730.34
Flat products | [9 empty] | 26056.24 | 26056.24 |  | 0 | 11120.06 | -9264.92 | 27911.38 | 27911.38
End-use goods | [11 empty] | 30925.1 |  | 13532.82 | -3035.06 | 41422.86 | 41422.86
Waste | 0 | -165.0947 | 0 | -1675.415 | -1726.348 | -918.9778 | 0 |  |  |  | -4485.836 |  |  |  |  | -4485.836 | -4485.836
Generated scrap | [7 empty] | -1470.419 | -2080.118 | -4861.565 | -8412.102 | -6818.944 |  |  |  | -15231.05 | -15231.05
Collected new scrap |  |  |  | 8412.102 | [6 empty] | 8412.102 |  |  |  |  | 8412.102 | 8412.102
Collected old scrap |  |  |  | 6818.944 | [6 empty] | 6818.944 |  |  |  |  | 6818.944 | 6818.944
Mine | 0 | [9 empty] | 0 |  |  |  |  | 0 | 0
Total raw materials | 0 | 26205.51 | 0 | 15231.05 | 27844.33 | 21371.58 | 46570.58 | 21200.76 | 29991.5 | 46284.42 | 234699.7 |  |  |  |  | 234699.7 | 234699.7
Yield |  | 99.37% |  | 89% | 93.8% | 95.7% | 100% | 93.06% | 93.06% | 89.5%

## Germany
9 | Iron ore | Pig iron | DRI | Scrap steel | BOF steel | EAF steel | Ingots and semis | Long products | Flat products | End-use goods | Use | Stock | Balancing flows | Exports | Imports | Production | Sum
Iron ore |  | 28546.86 | 549.0188 | [7 empty] | 29095.87 |  | 0 | 5.85 | -28863.72 | 238 | 238
Pig iron |  |  |  |  | 26878.33 | 1705.087 |  |  |  |  | 28583.415 |  | 0 | 106.785 | -323.19 | 28367.01 | 28367.01
DRI | [5 empty] | 529 |  |  |  |  | 529 |  | 0 | 108.56 | -92 | 545.56 | 545.56
Scrap steel |  |  |  |  | 6719.582 | 12323.57 |  |  |  |  | 19043.15 |  |  | 6817.86 | -5303.76 | 20557.25 | 20557.25
BOF steel | [6 empty] | 31514.84 |  |  |  | 31514.84 |  | 0 |  |  | 31514.84 | 31514.84
EAF steel | [6 empty] | 13931.68 |  |  |  | 13931.68 |  | 0 |  |  | 13931.68 | 13931.68
Ingots and semis | [7 empty] | 16813.52 | 28477.18 |  | 45290.7 |  | 0 | 2062.9 | -1907.08 | 45446.52 | 45446.52
Long products | [9 empty] | 13153.56 | 13153.56 |  | 0 | 7345.1 | -5682.04 | 14816.62 | 14816.62
Flat products | [9 empty] | 21047.61 | 21047.61 |  | 0 | 14113.96 | -10066.56 | 25095.01 | 25095.01
End-use goods | [11 empty] | 22912.43 |  | 22009.82 | -14456.96 | 30465.29 | 30465.29
Waste | 0 | -179.8452 | -3.458819 | -2540.784 | -2083.07 | -625.9794 | 0 |  |  |  | -5433.138 |  |  |  |  | -5433.138 | -5433.138
Generated scrap | [7 empty] | -1996.901 | -3382.166 | -3735.879 | -9114.946 | -13983.09 |  |  |  | -23098.04 | -23098.04
Collected new scrap |  |  |  | 9114.946 | [6 empty] | 9114.946 |  |  |  |  | 9114.946 | 9114.946
Collected old scrap |  |  |  | 13983.09 | [6 empty] | 13983.09 |  |  |  |  | 13983.09 | 13983.09
Mine | 238 | [9 empty] | 238 |  |  |  |  | 238 | 238
Total raw materials | 238 | 28546.86 | 549.0188 | 23098.04 | 33597.91 | 14557.66 | 45446.52 | 16813.52 | 28477.18 | 34201.17 | 225525.9 |  |  |  |  | 225525.9 | 225525.9
Yield | 100% | 99.37% | 99.37% | 89% | 93.8% | 95.7% | 100% | 88.12% | 88.12% | 89.08%

## Türkiye
10 | Iron ore | Pig iron | DRI | Scrap steel | BOF steel | EAF steel | Ingots and semis | Long products | Flat products | End-use goods | Use | Stock | Balancing flows | Exports | Imports | Production | Sum
Iron ore |  | 5245.24 | 0 | [7 empty] | 5245.24 |  | 0 | 0 | -3355.058 | 1890.182 | 1890.182
Pig iron |  |  |  |  | 4874.507 | 562.5978 |  |  |  |  | 5437.105 |  | 0 | 46.305 | -271.215 | 5212.195 | 5212.195
DRI | [5 empty] | 17.48 |  |  |  |  | 17.48 |  | 0 | 0 | -17.48 | 0 | 0
Scrap steel |  |  |  |  | 1218.627 | 14417.92 |  |  |  |  | 15636.54 |  |  | 80.36 | -12640.04 | 3076.863 | 3076.863
BOF steel | [6 empty] | 5715.36 |  |  |  | 5715.36 |  | 0 |  |  | 5715.36 | 5715.36
EAF steel | [6 empty] | 14353.08 |  |  |  | 14353.08 |  | 0 |  |  | 14353.08 | 14353.08
Ingots and semis | [7 empty] | 10800.87 | 7237.008 |  | 18037.88 |  | 0 | 3683.82 | -1653.26 | 20068.44 | 20068.44
Long products | [9 empty] | 3905.3 | 3905.3 |  | 0 | 7038.36 | -849.66 | 10094 | 10094
Flat products | [9 empty] | 10842.14 | 10842.14 |  | 0 | 1088.78 | -5167.54 | 6763.376 | 6763.376
End-use goods | [11 empty] | 12176.92 |  | 2929.22 | -2110.92 | 12995.22 | 12995.22
Waste | 0 | -33.04501 | 0 | -380.2864 | -377.7743 | -644.9137 | 0 |  |  |  | -1436.019 |  |  |  |  | -1436.019 | -1436.019
Generated scrap | [7 empty] | -706.8723 | -473.6321 | -1752.217 | -2932.721 | -524.4278 |  |  |  | -3457.149 | -3457.149
Collected new scrap |  |  |  | 2932.721 | [6 empty] | 2932.721 |  |  |  |  | 2932.721 | 2932.721
Collected old scrap |  |  |  | 524.4278 | [6 empty] | 524.4278 |  |  |  |  | 524.4278 | 524.4278
Mine | 1890.182 | [9 empty] | 1890.182 |  |  |  |  | 1890.182 | 1890.182
Total raw materials | 1890.182 | 5245.24 | 0 | 3457.149 | 6093.134 | 14997.99 | 20068.44 | 10800.87 | 7237.008 | 14747.44 | 84537.45 |  |  |  |  | 84537.45 | 84537.45
Yield | 100% | 99.37% |  | 89% | 93.8% | 95.7% | 100% | 93.46% | 93.46% | 88.12%

## Brazil
11 | Iron ore | Pig iron | DRI | Scrap steel | BOF steel | EAF steel | Ingots and semis | Long products | Flat products | End-use goods | Use | Stock | Balancing flows | Exports | Imports | Production | Sum
Iron ore |  | 32864.36 | 407.3664 | [7 empty] | 33271.72 |  | 0 | 153892.7 | -17864.42 | 169300 | 169300
Pig iron |  |  |  |  | 20749.25 | 6059.451 |  |  |  |  | 26808.705 |  | 0 | 5848.605 | 0 | 32657.31 | 32657.31
DRI | [5 empty] | 404.8 |  |  |  |  | 404.8 |  | 0 | 0 | 0 | 404.8 | 404.8
Scrap steel |  |  |  |  | 5187.313 | 1230.336 |  |  |  |  | 6417.649 |  |  | 12.74 | -67.62 | 6362.769 | 6362.769
BOF steel | [6 empty] | 24328.5 |  |  |  | 24328.5 |  | 0 |  |  | 24328.5 | 24328.5
EAF steel | [6 empty] | 7363.72 |  |  |  | 7363.72 |  | 0 |  |  | 7363.72 | 7363.72
Ingots and semis | [7 empty] | 9952.182 | 15539.58 |  | 25491.76 |  | 0 | 6212.22 | -11.76 | 31692.22 | 31692.22
Long products | [9 empty] | 7258.86 | 7258.86 |  | 0 | 1721.86 | -232.26 | 8748.46 | 8748.46
Flat products | [9 empty] | 10557.38 | 10557.38 |  | 0 | 3336.9 | -234.22 | 13660.06 | 13660.06
End-use goods | [11 empty] | 13839.77 |  | 3232.04 | -1169.14 | 15902.67 | 15902.67
Waste | 0 | -207.0454 | -2.566408 | -786.4097 | -1608.067 | -330.8673 | 0 |  |  |  | -2934.956 |  |  |  |  | -2934.956 | -2934.956
Generated scrap | [7 empty] | -1203.722 | -1879.52 | -1913.565 | -4996.806 | -2152.373 |  |  |  | -7149.179 | -7149.179
Collected new scrap |  |  |  | 4996.806 | [6 empty] | 4996.806 |  |  |  |  | 4996.806 | 4996.806
Collected old scrap |  |  |  | 2152.373 | [6 empty] | 2152.373 |  |  |  |  | 2152.373 | 2152.373
Mine | 169300 | [9 empty] | 169300 |  |  |  |  | 169300 | 169300
Total raw materials | 169300 | 32864.36 | 407.3664 | 7149.179 | 25936.57 | 7694.587 | 31692.22 | 9952.182 | 15539.58 | 17816.24 | 318352.3 |  |  |  |  | 318352.3 | 318352.3
Yield | 100% | 99.37% | 99.37% | 89% | 93.8% | 95.7% | 100% | 87.9% | 87.9% | 89.26%

## Iran
12 | Iron ore | Pig iron | DRI | Scrap steel | BOF steel | EAF steel | Ingots and semis | Long products | Flat products | End-use goods | Use | Stock | Balancing flows | Exports | Imports | Production | Sum
Iron ore |  | 1579.502 | 4722.463 | [7 empty] | 6301.966 |  | 0 | 858.65 | -3119.301 | 4041.315 | 4041.315
Pig iron |  |  |  |  | 1564.657 | 4.894913 |  |  |  |  | 1569.552 |  | 0 | 0 | 0 | 1569.552 | 1569.552
DRI | [5 empty] | 4692.712 |  |  |  |  | 4692.712 |  | 0 | 0 | 0 | 4692.712 | 4692.712
Scrap steel |  |  |  |  | 842.5075 | 1832.655 |  |  |  |  | 2675.162 |  |  | 0 | -303.8 | 2371.362 | 2371.362
BOF steel | [6 empty] | 2257.92 |  |  |  | 2257.92 |  | 0 |  |  | 2257.92 | 2257.92
EAF steel | [6 empty] | 6249.46 |  |  |  | 6249.46 |  | 0 |  |  | 6249.46 | 6249.46
Ingots and semis | [7 empty] | 4176 | 3689.949 |  | 7865.949 |  | 3074.771 | 0 | -2433.34 | 8507.38 | 8507.38
Long products | [9 empty] | 5934.88 | 5934.88 |  | 0 | 0 | -1842.4 | 4092.48 | 4092.48
Flat products | [9 empty] | 6405.23 | 6405.23 |  | 0 | 0 | -2789.08 | 3616.15 | 3616.15
End-use goods | [11 empty] | 12409.3 |  | 42.14 | -1364.16 | 11087.28 | 11087.28
Waste | 0 | -9.950866 | -29.75152 | -293.0897 | -149.2442 | -280.8012 | 0 |  |  |  | -762.8375 |  |  |  |  | -762.8375 | -762.8375
Generated scrap | [7 empty] | -83.52 | -73.79898 | -1252.825 | -1410.144 | -1254.308 |  |  |  | -2664.452 | -2664.452
Collected new scrap |  |  |  | 1410.144 | [6 empty] | 1410.144 |  |  |  |  | 1410.144 | 1410.144
Collected old scrap |  |  |  | 1254.308 | [6 empty] | 1254.308 |  |  |  |  | 1254.308 | 1254.308
Mine | 4041.315 | [9 empty] | 4041.315 |  |  |  |  | 4041.315 | 4041.315
Total raw materials | 4041.315 | 1579.502 | 4722.463 | 2664.452 | 2407.164 | 6530.261 | 8507.38 | 4176 | 3689.949 | 12340.11 | 50658.6 |  |  |  |  | 50658.6 | 50658.6
Yield | 100% | 99.37% | 99.37% | 89% | 93.8% | 95.7% | 100% | 98% | 98% | 89.85%

## Italy
13 | Iron ore | Pig iron | DRI | Scrap steel | BOF steel | EAF steel | Ingots and semis | Long products | Flat products | End-use goods | Use | Stock | Balancing flows | Exports | Imports | Production | Sum
Iron ore |  | 10084.31 | 0 | [7 empty] | 10084.31 |  | 0 | 0 | -10084.31 | 0 | 0
Pig iron |  |  |  |  | 8900.657 | 2313.658 |  |  |  |  | 11214.315 |  | 0 | 38.745 | -1232.28 | 10020.78 | 10020.78
DRI | [5 empty] | 150.88 |  |  |  |  | 150.88 |  | 0 | 0 | -150.88 | 0 | 0
Scrap steel |  |  |  |  | 2225.164 | 15920.96 |  |  |  |  | 18146.12 |  |  | 206.78 | -5493.88 | 12859.02 | 12859.02
BOF steel | [6 empty] | 10436.02 |  |  |  | 10436.02 |  | 0 |  |  | 10436.02 | 10436.02
EAF steel | [6 empty] | 17594.92 |  |  |  | 17594.92 |  | 0 |  |  | 17594.92 | 17594.92
Ingots and semis | [7 empty] | 17602.79 | 13829.73 |  | 31432.52 |  | 0 | 394.94 | -3796.52 | 28030.94 | 28030.94
Long products | [9 empty] | 14388.36 | 14388.36 |  | 0 | 4460.96 | -3212.44 | 15636.88 | 15636.88
Flat products | [9 empty] | 17676.18 | 17676.18 |  | 0 | 5376.28 | -10767.26 | 12285.2 | 12285.2
End-use goods | [11 empty] | 24042.17 |  | 12044.2 | -7359.8 | 28726.57 | 28726.57
Waste | 0 | -63.53116 | 0 | -1589.317 | -689.8009 | -790.5763 | 0 |  |  |  | -3133.226 |  |  |  |  | -3133.226 | -3133.226
Generated scrap | [7 empty] | -1965.913 | -1544.53 | -3337.966 | -6848.409 | -7599.931 |  |  |  | -14448.34 | -14448.34
Collected new scrap |  |  |  | 6848.409 | [6 empty] | 6848.409 |  |  |  |  | 6848.409 | 6848.409
Collected old scrap |  |  |  | 7599.931 | [6 empty] | 7599.931 |  |  |  |  | 7599.931 | 7599.931
Mine | 0 | [9 empty] | 0 |  |  |  |  | 0 | 0
Total raw materials | 0 | 10084.31 | 0 | 14448.34 | 11125.82 | 18385.5 | 28030.94 | 17602.79 | 13829.73 | 32064.54 | 145572 |  |  |  |  | 145572 | 145572
Yield |  | 99.37% |  | 89% | 93.8% | 95.7% | 100% | 88.83% | 88.83% | 89.59%

## Ukraine
14 | Iron ore | Pig iron | DRI | Scrap steel | BOF steel | EAF steel | Ingots and semis | Long products | Flat products | End-use goods | Use | Stock | Balancing flows | Exports | Imports | Production | Sum
Iron ore |  | 29533.98 | 0 | [7 empty] | 29533.98 |  | 0 | 11768.25 | -5302.234 | 36000 | 36000
Pig iron |  |  |  |  | 28290.45 | 50.10224 |  |  |  |  | 28340.55 |  | 0 | 1219.995 | -212.625 | 29347.92 | 29347.92
DRI | [5 empty] | 480.24 |  |  |  |  | 480.24 |  | 0 | 0 | -480.24 | 0 | 0
Scrap steel |  |  |  |  | 9430.149 | 2166.962 |  |  |  |  | 11597.11 |  |  | 2401.98 | -12.74 | 13986.35 | 13986.35
BOF steel | [6 empty] | 35381.92 |  |  |  | 35381.92 |  | 0 |  |  | 35381.92 | 35381.92
EAF steel | [6 empty] | 2581.32 |  |  |  | 2581.32 |  | 0 |  |  | 2581.32 | 2581.32
Ingots and semis | [7 empty] | 17560 | 13603.65 |  | 31163.65 |  | -3207.19 | 10271.38 | -264.6 | 37963.24 | 37963.24
Long products | [9 empty] | 10453.66 | 10453.66 |  | 0 | 6755.14 | 0 | 17208.8 | 17208.8
Flat products | [9 empty] | 4526.277 | 4526.277 |  | 0 | 9154.18 | -348.88 | 13331.58 | 13331.58
End-use goods | [11 empty] | 12902.7 |  | 1829.66 | -1013.32 | 13719.04 | 13719.04
Waste | 0 | -186.0641 | 0 | -1728.65 | -2338.677 | -115.9841 | 0 |  |  |  | -4369.375 |  |  |  |  | -4369.375 | -4369.375
Generated scrap | [7 empty] | -351.2 | -272.073 | -1260.898 | -1884.171 | -13830.83 |  |  |  | -15715 | -15715
Collected new scrap |  |  |  | 1884.171 | [6 empty] | 1884.171 |  |  |  |  | 1884.171 | 1884.171
Collected old scrap |  |  |  | 13830.83 | [6 empty] | 13830.83 |  |  |  |  | 13830.83 | 13830.83
Mine | 36000 | [9 empty] | 36000 |  |  |  |  | 36000 | 36000
Total raw materials | 36000 | 29533.98 | 0 | 15715 | 37720.6 | 2697.304 | 37963.24 | 17560 | 13603.65 | 14979.94 | 205773.7 |  |  |  |  | 205773.7 | 205773.7
Yield | 100% | 99.37% |  | 89% | 93.8% | 95.7% | 100% | 98% | 98% | 91.58%

## Mexico
15 | Iron ore | Pig iron | DRI | Scrap steel | BOF steel | EAF steel | Ingots and semis | Long products | Flat products | End-use goods | Use | Stock | Balancing flows | Exports | Imports | Production | Sum
Iron ore |  | 4068.341 | 5874.409 | [7 empty] | 9942.749 |  | 0 | 674.7 | -3727.449 | 6890 | 6890
Pig iron |  |  |  |  | 3980.179 | 740.0959 |  |  |  |  | 4720.275 |  | 0 | 0 | -677.565 | 4042.71 | 4042.71
DRI | [5 empty] | 6007.6 |  |  |  |  | 6007.6 |  | 0 | 0 | -170.2 | 5837.4 | 5837.4
Scrap steel |  |  |  |  | 995.0448 | 5515.105 |  |  |  |  | 6510.149 |  |  | 436.1 | -2032.52 | 4913.729 | 4913.729
BOF steel | [6 empty] | 4666.76 |  |  |  | 4666.76 |  | 0 |  |  | 4666.76 | 4666.76
EAF steel | [6 empty] | 11735.5 |  |  |  | 11735.5 |  | 0 |  |  | 11735.5 | 11735.5
Ingots and semis | [7 empty] | 7690.427 | 6508.793 |  | 14199.22 |  | 0 | 2708.72 | -505.68 | 16402.26 | 16402.26
Long products | [9 empty] | 7511.7 | 7511.7 |  | 0 | 918.26 | -1555.26 | 6874.7 | 6874.7
Flat products | [9 empty] | 8053.782 | 8053.782 |  | 0 | 1086.82 | -3322.2 | 5818.402 | 5818.402
End-use goods | [11 empty] | 13052.33 |  | 7916.44 | -6981.52 | 13987.25 | 13987.25
Waste | 0 | -25.63055 | -37.00878 | -607.3149 | -308.4639 | -527.3004 | 0 |  |  |  | -1505.718 |  |  |  |  | -1505.718 | -1505.718
Generated scrap | [7 empty] | -815.7272 | -690.3907 | -1578.232 | -3084.349 | -2436.695 |  |  |  | -5521.044 | -5521.044
Collected new scrap |  |  |  | 3084.349 | [6 empty] | 3084.349 |  |  |  |  | 3084.349 | 3084.349
Collected old scrap |  |  |  | 2436.695 | [6 empty] | 2436.695 |  |  |  |  | 2436.695 | 2436.695
Mine | 6890 | [9 empty] | 6890 |  |  |  |  | 6890 | 6890
Total raw materials | 6890 | 4068.341 | 5874.409 | 5521.044 | 4975.224 | 12262.8 | 16402.26 | 7690.427 | 6508.793 | 15565.48 | 85758.78 |  |  |  |  | 85758.78 | 85758.78
Yield | 100% | 99.37% | 99.37% | 89% | 93.8% | 95.7% | 100% | 89.39% | 89.39% | 89.86%

## Vietnam
16 | Iron ore | Pig iron | DRI | Scrap steel | BOF steel | EAF steel | Ingots and semis | Long products | Flat products | End-use goods | Use | Stock | Balancing flows | Exports | Imports | Production | Sum
Iron ore |  | 87.80772 | 0 | [7 empty] | 87.80772 |  | 0 | 1040 | -1046.338 | 81.47015 | 81.47015
Pig iron |  |  |  |  | 0 | 108.9895 |  |  |  |  | 108.9895 |  | 0 | 0 | -21.735 | 87.25453 | 87.25453
DRI | [5 empty] | 0 |  |  |  |  | 0 |  | 0 | 0 | 0 | 0 | 0
Scrap steel |  |  |  |  | 0 | 596.5695 |  |  |  |  | 596.5695 |  | 154.3457 | 0 | -126.42 | 624.4952 | 624.4952
BOF steel | [6 empty] | 0 |  |  |  | 0 |  | 0 |  |  | 0 | 0
EAF steel | [6 empty] | 675.22 |  |  |  | 675.22 |  | 0 |  |  | 675.22 | 675.22
Ingots and semis | [7 empty] | 2919.42 | 0 |  | 2919.42 |  | 0 | 0 | -2244.2 | 675.22 | 675.22
Long products | [9 empty] | 2983.12 | 2983.12 |  | 0 | 34.3 | -308.7 | 2708.72 | 2708.72
Flat products | [9 empty] | 2228.52 | 2228.52 |  | 0 | 0 | -2228.52 | 0 | 0
End-use goods | [11 empty] | 5150.88 |  | 99.96 | -530.18 | 4720.66 | 4720.66
Waste | 0 | -0.5531887 | 0 | -77.1848 | 0 | -30.33904 | 0 |  |  |  | -108.077 |  |  |  |  | -108.077 | -108.077
Generated scrap | [7 empty] | -210.7 | 0 | -490.98 | -701.68 | 0 |  |  |  | -701.68 | -701.68
Collected new scrap |  |  |  | 701.68 | [6 empty] | 701.68 |  |  |  |  | 701.68 | 701.68
Collected old scrap |  |  |  | 0 | [6 empty] | 0 |  |  |  |  | 0 | 0
Mine | 81.47015 | [9 empty] | 81.47015 |  |  |  |  | 81.47015 | 81.47015
Total raw materials | 81.47015 | 87.80772 | 0 | 701.68 | 0 | 705.559 | 675.22 | 2919.42 | 0 | 5211.64 | 10382.8 |  |  |  |  | 10382.8 | 10382.8
Yield | 100% | 99.37% |  | 89% |  | 95.7% | 100% | 92.78% | 92.78% | 90.58%

## France
17 | Iron ore | Pig iron | DRI | Scrap steel | BOF steel | EAF steel | Ingots and semis | Long products | Flat products | End-use goods | Use | Stock | Balancing flows | Exports | Imports | Production | Sum
Iron ore |  | 12551.18 | 0 | [7 empty] | 12551.18 |  | 0 | 26.65 | -12577.83 | 0 | 0
Pig iron |  |  |  |  | 10657.55 | 2038.523 |  |  |  |  | 12696.075 |  | 0 | 0.945 | -224.91 | 12472.11 | 12472.11
DRI | [5 empty] | 121.44 |  |  |  |  | 121.44 |  | 0 | 2.76 | -124.2 | 0 | 0
Scrap steel |  |  |  |  | 2664.388 | 6051.761 |  |  |  |  | 8716.149 |  |  | 5488 | -3386.88 | 10817.27 | 10817.27
BOF steel | [6 empty] | 12495.98 |  |  |  | 12495.98 |  | 0 |  |  | 12495.98 | 12495.98
EAF steel | [6 empty] | 7858.62 |  |  |  | 7858.62 |  | 0 |  |  | 7858.62 | 7858.62
Ingots and semis | [7 empty] | 5854.975 | 12512.18 |  | 18367.16 |  | 0 | 3755.36 | -1767.92 | 20354.6 | 20354.6
Long products | [9 empty] | 6080.9 | 6080.9 |  | 0 | 3056.62 | -3815.14 | 5322.38 | 5322.38
Flat products | [9 empty] | 10579.24 | 10579.24 |  | 0 | 10119.48 | -9324.7 | 11374.02 | 11374.02
End-use goods | [11 empty] | 15381.61 |  | 9864.68 | -10432.1 | 14814.19 | 14814.19
Waste | 0 | -79.07245 | 0 | -1336.966 | -825.9603 | -353.1041 | 0 |  |  |  | -2595.103 |  |  |  |  | -2595.103 | -2595.103
Generated scrap | [7 empty] | -532.5952 | -1138.165 | -1845.948 | -3516.708 | -8637.527 |  |  |  | -12154.24 | -12154.24
Collected new scrap |  |  |  | 3516.708 | [6 empty] | 3516.708 |  |  |  |  | 3516.708 | 3516.708
Collected old scrap |  |  |  | 8637.527 | [6 empty] | 8637.527 |  |  |  |  | 8637.527 | 8637.527
Mine | 0 | [9 empty] | 0 |  |  |  |  | 0 | 0
Total raw materials | 0 | 12551.18 | 0 | 12154.24 | 13321.94 | 8211.724 | 20354.6 | 5854.975 | 12512.18 | 16660.14 | 101621 |  |  |  |  | 101621 | 101621
Yield |  | 99.37% |  | 89% | 93.8% | 95.7% | 100% | 90.9% | 90.9% | 88.92%

## Spain
18 | Iron ore | Pig iron | DRI | Scrap steel | BOF steel | EAF steel | Ingots and semis | Long products | Flat products | End-use goods | Use | Stock | Balancing flows | Exports | Imports | Production | Sum
Iron ore |  | 3838.201 | 0 | [7 empty] | 3838.201 |  | 0 | 0 | -3838.201 | 0 | 0
Pig iron |  |  |  |  | 3521.313 | 851.2016 |  |  |  |  | 4372.515 |  | 0 | 2.835 | -561.33 | 3814.02 | 3814.02
DRI | [5 empty] | 482.08 |  |  |  |  | 482.08 |  | 0 | 0.92 | -483 | 0 | 0
Scrap steel |  |  |  |  | 880.3284 | 12396.96 |  |  |  |  | 13277.29 |  |  | 200.9 | -6299.44 | 7178.747 | 7178.747
BOF steel | [6 empty] | 4128.74 |  |  |  | 4128.74 |  | 0 |  |  | 4128.74 | 4128.74
EAF steel | [6 empty] | 13139.84 |  |  |  | 13139.84 |  | 0 |  |  | 13139.84 | 13139.84
Ingots and semis | [7 empty] | 12566.13 | 6040.154 |  | 18606.28 |  | 0 | 127.4 | -1465.1 | 17268.58 | 17268.58
Long products | [9 empty] | 10641.82 | 10641.82 |  | 0 | 3438.82 | -2425.5 | 11655.14 | 11655.14
Flat products | [9 empty] | 10593.41 | 10593.41 |  | 0 | 2036.44 | -7027.58 | 5602.271 | 5602.271
End-use goods | [11 empty] | 19199.88 |  | 7103.04 | -7189.28 | 19113.64 | 19113.64
Waste | 0 | -24.18066 | 0 | -887.2609 | -272.9018 | -590.4003 | 0 |  |  |  | -1774.744 |  |  |  |  | -1774.744 | -1774.744
Generated scrap | [7 empty] | -910.9858 | -437.8831 | -2121.587 | -3470.456 | -4595.552 |  |  |  | -8066.008 | -8066.008
Collected new scrap |  |  |  | 3470.456 | [6 empty] | 3470.456 |  |  |  |  | 3470.456 | 3470.456
Collected old scrap |  |  |  | 4595.552 | [6 empty] | 4595.552 |  |  |  |  | 4595.552 | 4595.552
Mine | 0 | [9 empty] | 0 |  |  |  |  | 0 | 0
Total raw materials | 0 | 3838.201 | 0 | 8066.008 | 4401.642 | 13730.24 | 17268.58 | 12566.13 | 6040.154 | 21235.23 | 87146.18 |  |  |  |  | 87146.18 | 87146.18
Yield |  | 99.37% |  | 89% | 93.8% | 95.7% | 100% | 92.75% | 92.75% | 90.01%

## Canada
19 | Iron ore | Pig iron | DRI | Scrap steel | BOF steel | EAF steel | Ingots and semis | Long products | Flat products | End-use goods | Use | Stock | Balancing flows | Exports | Imports | Production | Sum
Iron ore |  | 8395.351 | 1010.084 | [7 empty] | 9405.434 |  | 0 | 14594.45 | -6198.884 | 17801 | 17801
Pig iron |  |  |  |  | 8066.507 | 244.7675 |  |  |  |  | 8311.275 |  | 0 | 89.775 | -58.59 | 8342.46 | 8342.46
DRI | [5 empty] | 756.24 |  |  |  |  | 756.24 |  | 0 | 427.8 | -180.32 | 1003.72 | 1003.72
Scrap steel |  |  |  |  | 2016.627 | 5812.911 |  |  |  |  | 7829.538 |  |  | 2905.7 | -1789.48 | 8945.758 | 8945.758
BOF steel | [6 empty] | 9457.98 |  |  |  | 9457.98 |  | 0 |  |  | 9457.98 | 9457.98
EAF steel | [6 empty] | 6520.92 |  |  |  | 6520.92 |  | 0 |  |  | 6520.92 | 6520.92
Ingots and semis | [7 empty] | 4294.444 | 12280.3 |  | 16574.74 |  | 0 | 217.56 | -813.4 | 15978.9 | 15978.9
Long products | [9 empty] | 4423.72 | 4423.72 |  | 0 | 1847.3 | -2709.7 | 3561.32 | 3561.32
Flat products | [9 empty] | 12274.21 | 12274.21 |  | 0 | 2208.92 | -4299.26 | 10183.87 | 10183.87
End-use goods | [11 empty] | 17252.32 |  | 7085.4 | -9623.6 | 14714.12 | 14714.12
Waste | 0 | -52.89071 | -6.363526 | -1105.655 | -625.1543 | -292.9985 | 0 |  |  |  | -2083.063 |  |  |  |  | -2083.063 | -2083.063
Generated scrap | [7 empty] | -733.1243 | -2096.426 | -1983.813 | -4813.363 | -5238.051 |  |  |  | -10051.41 | -10051.41
Collected new scrap |  |  |  | 4813.363 | [6 empty] | 4813.363 |  |  |  |  | 4813.363 | 4813.363
Collected old scrap |  |  |  | 5238.051 | [6 empty] | 5238.051 |  |  |  |  | 5238.051 | 5238.051
Mine | 17801 | [9 empty] | 17801 |  |  |  |  | 17801 | 17801
Total raw materials | 17801 | 8395.351 | 1010.084 | 10051.41 | 10083.13 | 6813.918 | 15978.9 | 4294.444 | 12280.3 | 16697.93 | 103406.5 |  |  |  |  | 103406.5 | 103406.5
Yield | 100% | 99.37% | 99.37% | 89% | 93.8% | 95.7% | 100% | 82.93% | 82.93% | 88.12%

## Indonesia
20 | Iron ore | Pig iron | DRI | Scrap steel | BOF steel | EAF steel | Ingots and semis | Long products | Flat products | End-use goods | Use | Stock | Balancing flows | Exports | Imports | Production | Sum
Iron ore |  | 0 | 1248.503 | [7 empty] | 1248.503 |  | 0 | 74.1 | -1274.71 | 47.89307 | 47.89307
Pig iron |  |  |  |  | 0 | 200.34 |  |  |  |  | 200.34 |  | 0 | 64.26 | -264.6 | 0 | 0
DRI | [5 empty] | 631.6523 |  |  |  |  | 631.6523 |  | 726.7449 | 0 | -117.76 | 1240.637 | 1240.637
Scrap steel |  |  |  |  | 0 | 2938.499 |  |  |  |  | 2938.499 |  |  | 0 | -1372 | 1566.499 | 1566.499
BOF steel | [6 empty] | 0 |  |  |  | 0 |  | 0 |  |  | 0 | 0
EAF steel | [6 empty] | 3608.36 |  |  |  | 3608.36 |  | 0 |  |  | 3608.36 | 3608.36
Ingots and semis | [7 empty] | 2650.645 | 2611.955 |  | 5262.6 |  | 0 | 18.62 | -1672.86 | 3608.36 | 3608.36
Long products | [9 empty] | 2309.86 | 2309.86 |  | 0 | 308.7 | -556.64 | 2061.92 | 2061.92
Flat products | [9 empty] | 3233.303 | 3233.303 |  | 0 | 735 | -1936.48 | 2031.823 | 2031.823
End-use goods | [11 empty] | 5938.769 |  | 797.72 | -1784.58 | 4951.909 | 4951.909
Waste | 0 | 0 | -7.865567 | -193.6122 | 0 | -162.1311 | 0 |  |  |  | -363.6089 |  |  |  |  | -363.6089 | -363.6089
Generated scrap | [7 empty] | -588.7252 | -580.1318 | -591.254 | -1760.111 | 0 |  |  |  | -1760.111 | -1760.111
Collected new scrap |  |  |  | 1760.111 | [6 empty] | 1760.111 |  |  |  |  | 1760.111 | 1760.111
Collected old scrap |  |  |  | 0 | [6 empty] | 0 |  |  |  |  | 0 | 0
Mine | 47.89307 | [9 empty] | 47.89307 |  |  |  |  | 47.89307 | 47.89307
Total raw materials | 47.89307 | 0 | 1248.503 | 1760.111 | 0 | 3770.491 | 3608.36 | 2650.645 | 2611.955 | 5543.163 | 21241.12 |  |  |  |  | 21241.12 | 21241.12
Yield | 100% |  | 99.37% | 89% |  | 95.7% | 100% | 77.79% | 77.79% | 89.33%

## Poland
21 | Iron ore | Pig iron | DRI | Scrap steel | BOF steel | EAF steel | Ingots and semis | Long products | Flat products | End-use goods | Use | Stock | Balancing flows | Exports | Imports | Production | Sum
Iron ore |  | 6086.344 | 0 | [7 empty] | 6086.344 |  | 0 | 0 | -6086.344 | 0 | 0
Pig iron |  |  |  |  | 5746.269 | 392.4513 |  |  |  |  | 6138.72 |  | 0 | 52.92 | -143.64 | 6048 | 6048
DRI | [5 empty] | 0 |  |  |  |  | 0 |  | 0 | 0 | 0 | 0 | 0
Scrap steel |  |  |  |  | 1436.567 | 3413.881 |  |  |  |  | 4850.448 |  |  | 1948.24 | -347.9 | 6450.788 | 6450.788
BOF steel | [6 empty] | 6737.5 |  |  |  | 6737.5 |  | 0 |  |  | 6737.5 | 6737.5
EAF steel | [6 empty] | 3642.66 |  |  |  | 3642.66 |  | 0 |  |  | 3642.66 | 3642.66
Ingots and semis | [7 empty] | 5776.191 | 3229.029 |  | 9005.22 |  | 0 | 1551.34 | -176.4 | 10380.16 | 10380.16
Long products | [9 empty] | 3002.72 | 3002.72 |  | 0 | 2405.9 | -677.18 | 4731.44 | 4731.44
Flat products | [9 empty] | 4539.328 | 4539.328 |  | 0 | 538.02 | -2432.36 | 2644.988 | 2644.988
End-use goods | [11 empty] | 5872.799 |  | 5705.56 | -4851.98 | 6726.379 | 6726.379
Waste | 0 | -38.34397 | 0 | -797.2884 | -445.3358 | -163.6723 | 0 |  |  |  | -1444.64 |  |  |  |  | -1444.64 | -1444.64
Generated scrap | [7 empty] | -1044.751 | -584.0409 | -815.6691 | -2444.461 | -4803.615 |  |  |  | -7248.077 | -7248.077
Collected new scrap |  |  |  | 2444.461 | [6 empty] | 2444.461 |  |  |  |  | 2444.461 | 2444.461
Collected old scrap |  |  |  | 4803.615 | [6 empty] | 4803.615 |  |  |  |  | 4803.615 | 4803.615
Mine | 0 | [9 empty] | 0 |  |  |  |  | 0 | 0
Total raw materials | 0 | 6086.344 | 0 | 7248.077 | 7182.836 | 3806.332 | 10380.16 | 5776.191 | 3229.029 | 7542.048 | 51251.02 |  |  |  |  | 51251.02 | 51251.02
Yield |  | 99.37% |  | 89% | 93.8% | 95.7% | 100% | 81.91% | 81.91% | 89.19%

## Egypt
22 | Iron ore | Pig iron | DRI | Scrap steel | BOF steel | EAF steel | Ingots and semis | Long products | Flat products | End-use goods | Use | Stock | Balancing flows | Exports | Imports | Production | Sum
Iron ore |  | 844.8809 | 2484.039 | [7 empty] | 3328.92 |  | 0 | 0 | -2040.709 | 1288.211 | 1288.211
Pig iron |  |  |  |  | 829.1343 | 10.42381 |  |  |  |  | 839.5581 |  | 0 | 0 | 0 | 839.5581 | 839.5581
DRI | [5 empty] | 2468.39 |  |  |  |  | 2468.39 |  | 0 | 0 | 0 | 2468.39 | 2468.39
Scrap steel |  |  |  |  | 508.1791 | 1136.024 |  |  |  |  | 1644.204 |  |  | 0 | -1042.72 | 601.4835 | 601.4835
BOF steel | [6 empty] | 1254.4 |  |  |  | 1254.4 |  | 0 |  |  | 1254.4 | 1254.4
EAF steel | [6 empty] | 3459.4 |  |  |  | 3459.4 |  | 0 |  |  | 3459.4 | 3459.4
Ingots and semis | [7 empty] | 3400 | 1147.683 |  | 4547.683 |  | 960.8973 | 0 | -794.78 | 4713.8 | 4713.8
Long products | [9 empty] | 3434.9 | 3434.9 |  | 0 | 0 | -102.9 | 3332 | 3332
Flat products | [9 empty] | 1533.389 | 1533.389 |  | 0 | 0 | -408.66 | 1124.729 | 1124.729
End-use goods | [11 empty] | 4671.981 |  | 258.72 | -383.18 | 4547.521 | 4547.521
Waste | 0 | -5.32275 | -15.64945 | -74.34066 | -82.91343 | -155.438 | 0 |  |  |  | -333.6643 |  |  |  |  | -333.6643 | -333.6643
Generated scrap | [7 empty] | -68 | -22.95365 | -420.7685 | -511.7221 | -164.1021 |  |  |  | -675.8242 | -675.8242
Collected new scrap |  |  |  | 511.7221 | [6 empty] | 511.7221 |  |  |  |  | 511.7221 | 511.7221
Collected old scrap |  |  |  | 164.1021 | [6 empty] | 164.1021 |  |  |  |  | 164.1021 | 164.1021
Mine | 1288.211 | [9 empty] | 1288.211 |  |  |  |  | 1288.211 | 1288.211
Total raw materials | 1288.211 | 844.8809 | 2484.039 | 675.8242 | 1337.313 | 3614.838 | 4713.8 | 3400 | 1147.683 | 4968.289 | 24474.88 |  |  |  |  | 24474.88 | 24474.88
Yield | 100% | 99.37% | 99.37% | 89% | 93.8% | 95.7% | 100% | 98% | 98% | 91.53%

## Saudi Arabia
23 | Iron ore | Pig iron | DRI | Scrap steel | BOF steel | EAF steel | Ingots and semis | Long products | Flat products | End-use goods | Use | Stock | Balancing flows | Exports | Imports | Production | Sum
Iron ore |  | 0 | 2661.437 | [7 empty] | 2661.437 |  | 0 | 0 | -2661.437 | 0 | 0
Pig iron |  |  |  |  | 0 | 116.235 |  |  |  |  | 116.235 |  | 0 | 0 | -116.235 | 0 | 0
DRI | [5 empty] | 2644.669 |  |  |  |  | 2644.669 |  | 0 | 0 | 0 | 2644.669 | 2644.669
Scrap steel |  |  |  |  | 0 | 1234.874 |  |  |  |  | 1234.874 |  |  | 0 | 0 | 1234.874 | 1234.874
BOF steel | [6 empty] | 0 |  |  |  | 0 |  | 0 |  |  | 0 | 0
EAF steel | [6 empty] | 3823.96 |  |  |  | 3823.96 |  | 0 |  |  | 3823.96 | 3823.96
Ingots and semis | [7 empty] | 2440 | 1368.113 |  | 3808.113 |  | 955.6667 | 0 | -939.82 | 3823.96 | 3823.96
Long products | [9 empty] | 3012.52 | 3012.52 |  | 0 | 0 | -621.32 | 2391.2 | 2391.2
Flat products | [9 empty] | 2382.491 | 2382.491 |  | 0 | 0 | -1041.74 | 1340.751 | 1340.751
End-use goods | [11 empty] | 6019.471 |  | 29.4 | -1168.16 | 4880.711 | 4880.711
Waste | 0 | 0 | -16.76705 | -152.6249 | 0 | -171.8185 | 0 |  |  |  | -341.2104 |  |  |  |  | -341.2104 | -341.2104
Generated scrap | [7 empty] | -48.8 | -27.36227 | -514.2999 | -590.4622 | -797.0366 |  |  |  | -1387.499 | -1387.499
Collected new scrap |  |  |  | 590.4622 | [6 empty] | 590.4622 |  |  |  |  | 590.4622 | 590.4622
Collected old scrap |  |  |  | 797.0366 | [6 empty] | 797.0366 |  |  |  |  | 797.0366 | 797.0366
Mine | 0 | [9 empty] | 0 |  |  |  |  | 0 | 0
Total raw materials | 0 | 0 | 2661.437 | 1387.499 | 0 | 3995.778 | 3823.96 | 2440 | 1368.113 | 5395.011 | 21071.8 |  |  |  |  | 21071.8 | 21071.8
Yield |  |  | 99.37% | 89% |  | 95.7% | 100% | 98% | 98% | 90.47%

## Austria
24 | Iron ore | Pig iron | DRI | Scrap steel | BOF steel | EAF steel | Ingots and semis | Long products | Flat products | End-use goods | Use | Stock | Balancing flows | Exports | Imports | Production | Sum
Iron ore |  | 4609.455 | 0 | [7 empty] | 4609.455 |  | 0 | 0 | -4034.455 | 575 | 575
Pig iron |  |  |  |  | 4623.918 | 12.25209 |  |  |  |  | 4636.17 |  | 0 | 6.615 | -62.37 | 4580.415 | 4580.415
DRI | [5 empty] | 0 |  |  |  |  | 0 |  | 0 | 0 | 0 | 0 | 0
Scrap steel |  |  |  |  | 1541.306 | 631.8649 |  |  |  |  | 2173.171 |  |  | 1094.66 | -1014.3 | 2253.531 | 2253.531
BOF steel | [6 empty] | 5782.98 |  |  |  | 5782.98 |  | 0 |  |  | 5782.98 | 5782.98
EAF steel | [6 empty] | 616.42 |  |  |  | 616.42 |  | 0 |  |  | 616.42 | 616.42
Ingots and semis | [7 empty] | 1666.489 | 4558.471 |  | 6224.96 |  | 0 | 340.06 | -165.62 | 6399.4 | 6399.4
Long products | [9 empty] | 1602.3 | 1602.3 |  | 0 | 1033.9 | -1090.74 | 1545.46 | 1545.46
Flat products | [9 empty] | 2145.891 | 2145.891 |  | 0 | 3593.66 | -1512.14 | 4227.411 | 4227.411
End-use goods | [11 empty] | 3486.868 |  | 3019.38 | -3154.62 | 3351.628 | 3351.628
Waste | 0 | -29.03956 | 0 | -278.5263 | -382.2439 | -27.69703 | 0 |  |  |  | -717.5068 |  |  |  |  | -717.5068 | -717.5068
Generated scrap | [7 empty] | -121.0293 | -331.0602 | -396.5627 | -848.6521 | -1683.405 |  |  |  | -2532.057 | -2532.057
Collected new scrap |  |  |  | 848.6521 | [6 empty] | 848.6521 |  |  |  |  | 848.6521 | 848.6521
Collected old scrap |  |  |  | 1683.405 | [6 empty] | 1683.405 |  |  |  |  | 1683.405 | 1683.405
Mine | 575 | [9 empty] | 575 |  |  |  |  | 575 | 575
Total raw materials | 575 | 4609.455 | 0 | 2532.057 | 6165.224 | 644.117 | 6399.4 | 1666.489 | 4558.471 | 3748.191 | 30898.4 |  |  |  |  | 30898.4 | 30898.4
Yield | 100% | 99.37% |  | 89% | 93.8% | 95.7% | 100% | 92.74% | 92.74% | 89.42%

## Belgium
25 | Iron ore | Pig iron | DRI | Scrap steel | BOF steel | EAF steel | Ingots and semis | Long products | Flat products | End-use goods | Use | Stock | Balancing flows | Exports | Imports | Production | Sum
Iron ore |  | 7820.952 | 0 | [7 empty] | 7820.952 |  | 0 | 16.25 | -7837.202 | 0 | 0
Pig iron |  |  |  |  | 7365.254 | 540.6163 |  |  |  |  | 7905.87 |  | 0 | 219.24 | -353.43 | 7771.68 | 7771.68
DRI | [5 empty] | 70.84 |  |  |  |  | 70.84 |  | 0 | 3.68 | -74.52 | 0 | 0
Scrap steel |  |  |  |  | 1841.313 | 2342.88 |  |  |  |  | 4184.194 |  |  | 2208.883 | -2461.09 | 3931.987 | 3931.987
BOF steel | [6 empty] | 8635.76 |  |  |  | 8635.76 |  | 0 |  |  | 8635.76 | 8635.76
EAF steel | [6 empty] | 2827.3 |  |  |  | 2827.3 |  | 0 |  |  | 2827.3 | 2827.3
Ingots and semis | [7 empty] | 1288.249 | 13367.65 |  | 14655.9 |  | 0 | 873.18 | -4066.02 | 11463.06 | 11463.06
Long products | [9 empty] | 1640.151 | 1640.151 |  | 0 | 1901.126 | -2427.997 | 1113.28 | 1113.28
Flat products | [9 empty] | 2496.753 | 2496.753 |  | 0 | 15400.76 | -6345.452 | 11552.07 | 11552.07
End-use goods | [11 empty] | 4090.75 |  | 6362.16 | -6763.96 | 3688.95 | 3688.95
Waste | 0 | -49.272 | 0 | -485.9759 | -570.8072 | -127.0365 | 0 |  |  |  | -1233.092 |  |  |  |  | -1233.092 | -1233.092
Generated scrap | [7 empty] | -174.9691 | -1815.585 | -447.9546 | -2438.509 | -1979.454 |  |  |  | -4417.963 | -4417.963
Collected new scrap |  |  |  | 2438.509 | [6 empty] | 2438.509 |  |  |  |  | 2438.509 | 2438.509
Collected old scrap |  |  |  | 1979.454 | [6 empty] | 1979.454 |  |  |  |  | 1979.454 | 1979.454
Mine | 0 | [9 empty] | 0 |  |  |  |  | 0 | 0
Total raw materials | 0 | 7820.952 | 0 | 4417.963 | 9206.567 | 2954.336 | 11463.06 | 1288.249 | 13367.65 | 4136.905 | 54655.68 |  |  |  |  | 54655.68 | 54655.68
Yield |  | 99.37% |  | 89% | 93.8% | 95.7% | 100% | 86.42% | 86.42% | 89.17%

## United Kingdom
26 | Iron ore | Pig iron | DRI | Scrap steel | BOF steel | EAF steel | Ingots and semis | Long products | Flat products | End-use goods | Use | Stock | Balancing flows | Exports | Imports | Production | Sum
Iron ore |  | 9681.091 | 0 | [7 empty] | 9681.091 |  | 0 | 0 | -9681.091 | 0 | 0
Pig iron |  |  |  |  | 9361.487 | 355.9484 |  |  |  |  | 9717.435 |  | 0 | 0.945 | -98.28 | 9620.1 | 9620.1
DRI | [5 empty] | 0.92 |  |  |  |  | 0.92 |  | 0 | 0 | -0.92 | 0 | 0
Scrap steel |  |  |  |  | 1783.14 | 2816.611 |  |  |  |  | 4599.751 |  |  | 6631.66 | -221.48 | 11009.93 | 11009.93
BOF steel | [6 empty] | 10453.66 |  |  |  | 10453.66 |  | 0 |  |  | 10453.66 | 10453.66
EAF steel | [6 empty] | 3037.02 |  |  |  | 3037.02 |  | 0 |  |  | 3037.02 | 3037.02
Ingots and semis | [7 empty] | 5508.503 | 7044.317 |  | 12552.82 |  | 0 | 1687.56 | -749.7 | 13490.68 | 13490.68
Long products | [9 empty] | 4445.28 | 4445.28 |  | 0 | 2632.28 | -2200.1 | 4877.46 | 4877.46
Flat products | [9 empty] | 8186.555 | 8186.555 |  | 0 | 2608.76 | -4557.98 | 6237.335 | 6237.335
End-use goods | [11 empty] | 14723.48 |  | 6654.2 | -10158.68 | 11219 | 11219
Waste | 0 | -60.99087 | 0 | -1360.778 | -690.9669 | -136.4596 | 0 |  |  |  | -2249.195 |  |  |  |  | -2249.195 | -2249.195
Generated scrap | [7 empty] | -631.0427 | -806.9825 | -1412.834 | -2850.86 | -9519.85 |  |  |  | -12370.71 | -12370.71
Collected new scrap |  |  |  | 2850.86 | [6 empty] | 2850.86 |  |  |  |  | 2850.86 | 2850.86
Collected old scrap |  |  |  | 9519.85 | [6 empty] | 9519.85 |  |  |  |  | 9519.85 | 9519.85
Mine | 0 | [9 empty] | 0 |  |  |  |  | 0 | 0
Total raw materials | 0 | 9681.091 | 0 | 12370.71 | 11144.63 | 3173.48 | 13490.68 | 5508.503 | 7044.317 | 12631.83 | 75045.24 |  |  |  |  | 75045.24 | 75045.24
Yield |  | 99.37% |  | 89% | 93.8% | 95.7% | 100% | 88.54% | 88.54% | 88.82%

## Netherlands
27 | Iron ore | Pig iron | DRI | Scrap steel | BOF steel | EAF steel | Ingots and semis | Long products | Flat products | End-use goods | Use | Stock | Balancing flows | Exports | Imports | Production | Sum
Iron ore |  | 5555.447 | 0 | [7 empty] | 5555.447 |  | 0 | 4301.05 | -9856.497 | 0 | 0
Pig iron |  |  |  |  | 5750.281 | 9.252306 |  |  |  |  | 5759.533 |  | 0 | 100.17 | -339.255 | 5520.448 | 5520.448
DRI | [5 empty] | 0 |  |  |  |  | 0 |  | -4.6 | 13.8 | -9.2 | 0 | 0
Scrap steel |  |  |  |  | 1262.257 | 130.0162 |  |  |  |  | 1392.273 |  |  | 3976.84 | -2574.46 | 2794.653 | 2794.653
BOF steel | [6 empty] | 6577.76 |  |  |  | 6577.76 |  | 0 |  |  | 6577.76 | 6577.76
EAF steel | [6 empty] | 133.28 |  |  |  | 133.28 |  | 0 |  |  | 133.28 | 133.28
Ingots and semis | [7 empty] | 262.8595 | 6433.48 |  | 6696.34 |  | 0 | 311.64 | -296.94 | 6711.04 | 6711.04
Long products | [9 empty] | 1658.16 | 1658.16 |  | -2.842171e-13 | 1028.02 | -2450.98 | 235.2 | 235.2
Flat products | [9 empty] | 1862.974 | 1862.974 |  | 0 | 6917.82 | -3024.28 | 5756.514 | 5756.514
End-use goods | [11 empty] | 2949.148 |  | 4478.6 | -4266.92 | 3160.828 | 3160.828
Waste | 0 | -34.99932 | 0 | -345.4065 | -434.7773 | -5.988548 | 0 |  |  |  | -821.1717 |  |  |  |  | -821.1717 | -821.1717
Generated scrap | [7 empty] | -27.65952 | -676.9661 | -360.306 | -1064.932 | -2075.128 |  |  |  | -3140.06 | -3140.06
Collected new scrap |  |  |  | 1064.932 | [6 empty] | 1064.932 |  |  |  |  | 1064.932 | 1064.932
Collected old scrap |  |  |  | 2075.128 | [6 empty] | 2075.128 |  |  |  |  | 2075.128 | 2075.128
Mine | 0 | [9 empty] | 0 |  |  |  |  | 0 | 0
Total raw materials | 0 | 5555.447 | 0 | 3140.06 | 7012.537 | 139.2685 | 6711.04 | 262.8595 | 6433.48 | 3521.134 | 32775.83 |  |  |  |  | 32775.83 | 32775.83
Yield |  | 99.37% |  | 89% | 93.8% | 95.7% | 100% | 89.48% | 89.48% | 89.77%

## Australia
28 | Iron ore | Pig iron | DRI | Scrap steel | BOF steel | EAF steel | Ingots and semis | Long products | Flat products | End-use goods | Use | Stock | Balancing flows | Exports | Imports | Production | Sum
Iron ore |  | 5453.935 | 638.8246 | [7 empty] | 6092.759 |  | 512.7406 | 136792.5 | 0 | 143398 | 143398
Pig iron |  |  |  |  | 4963.94 | 603.9997 |  |  |  |  | 5567.94 |  | 0 | 0 | -148.365 | 5419.575 | 5419.575
DRI | [5 empty] | 0 |  |  |  |  | 0 |  | -25.76 | 660.56 | 0 | 634.8 | 634.8
Scrap steel |  |  |  |  | 1240.985 | 906.4496 |  |  |  |  | 2147.435 |  |  | 1008.42 | -32.34 | 3123.515 | 3123.515
BOF steel | [6 empty] | 5820.22 |  |  |  | 5820.22 |  | 0 |  |  | 5820.22 | 5820.22
EAF steel | [6 empty] | 1445.5 |  |  |  | 1445.5 |  | 0 |  |  | 1445.5 | 1445.5
Ingots and semis | [7 empty] | 3036.01 | 4233.63 |  | 7269.64 |  | 0 | 3.92 | -7.84 | 7265.72 | 7265.72
Long products | [9 empty] | 2505.86 | 2505.86 |  | 0 | 160.72 | -629.16 | 2037.42 | 2037.42
Flat products | [9 empty] | 3179.225 | 3179.225 |  | 0 | 496.86 | -834.96 | 2841.125 | 2841.125
End-use goods | [11 empty] | 7306.402 |  | 590.94 | -2807.7 | 5089.642 | 5089.642
Waste | 0 | -34.35979 | -4.024595 | -386.0524 | -384.7054 | -64.94932 | 0 |  |  |  | -874.0915 |  |  |  |  | -874.0915 | -874.0915
Generated scrap | [7 empty] | -998.59 | -1392.505 | -595.443 | -2986.538 | -523.0286 |  |  |  | -3509.567 | -3509.567
Collected new scrap |  |  |  | 2986.538 | [6 empty] | 2986.538 |  |  |  |  | 2986.538 | 2986.538
Collected old scrap |  |  |  | 523.0286 | [6 empty] | 523.0286 |  |  |  |  | 523.0286 | 523.0286
Mine | 143398 | [9 empty] | 143398 |  |  |  |  | 143398 | 143398
Total raw materials | 143398 | 5453.935 | 638.8246 | 3509.567 | 6204.925 | 1510.449 | 7265.72 | 3036.01 | 4233.63 | 5685.085 | 180936.1 |  |  |  |  | 180936.1 | 180936.1
Yield | 100% | 99.37% | 99.37% | 89% | 93.8% | 95.7% | 100% | 67.11% | 67.11% | 89.53%

## South Africa
29 | Iron ore | Pig iron | DRI | Scrap steel | BOF steel | EAF steel | Ingots and semis | Long products | Flat products | End-use goods | Use | Stock | Balancing flows | Exports | Imports | Production | Sum
Iron ore |  | 5716.408 | 1511.885 | [7 empty] | 7228.293 |  | 1487.457 | 16084.25 | 0 | 24800 | 24800
Pig iron |  |  |  |  | 4137.313 | 1112.162 |  |  |  |  | 5249.475 |  | 0 | 432.81 | -1.89 | 5680.395 | 5680.395
DRI | [5 empty] | 1501.44 |  |  |  |  | 1501.44 |  | 0 | 0.92 | 0 | 1502.36 | 1502.36
Scrap steel |  |  |  |  | 1034.328 | 2045.751 |  |  |  |  | 3080.079 |  |  | 385.14 | -86.24 | 3378.979 | 3378.979
BOF steel | [6 empty] | 4851 |  |  |  | 4851 |  | 0 |  |  | 4851 | 4851
EAF steel | [6 empty] | 4459 |  |  |  | 4459 |  | 0 |  |  | 4459 | 4459
Ingots and semis | [7 empty] | 3464.135 | 5200.045 |  | 8664.18 |  | 0 | 690.9 | -45.08 | 9310 | 9310
Long products | [9 empty] | 1831.62 | 1831.62 |  | 0 | 990.78 | -71.54 | 2750.86 | 2750.86
Flat products | [9 empty] | 1996.862 | 1996.862 |  | 0 | 2443.14 | -310.66 | 4129.342 | 4129.342
End-use goods | [11 empty] | 3467.444 |  | 989.8 | -1018.22 | 3439.024 | 3439.024
Waste | 0 | -36.01337 | -9.524875 | -417.6266 | -320.6418 | -200.3521 | 0 |  |  |  | -984.1588 |  |  |  |  | -984.1588 | -984.1588
Generated scrap | [7 empty] | -713.2745 | -1070.703 | -389.4579 | -2173.436 | -1623.17 |  |  |  | -3796.606 | -3796.606
Collected new scrap |  |  |  | 2173.436 | [6 empty] | 2173.436 |  |  |  |  | 2173.436 | 2173.436
Collected old scrap |  |  |  | 1623.17 | [6 empty] | 1623.17 |  |  |  |  | 1623.17 | 1623.17
Mine | 24800 | [9 empty] | 24800 |  |  |  |  | 24800 | 24800
Total raw materials | 24800 | 5716.408 | 1511.885 | 3796.606 | 5171.642 | 4659.352 | 9310 | 3464.135 | 5200.045 | 3828.482 | 67458.55 |  |  |  |  | 67458.55 | 67458.55
Yield | 100% | 99.37% | 99.37% | 89% | 93.8% | 95.7% | 100% | 79.41% | 79.41% | 89.83%

## Malaysia
30 | Iron ore | Pig iron | DRI | Scrap steel | BOF steel | EAF steel | Ingots and semis | Long products | Flat products | End-use goods | Use | Stock | Balancing flows | Exports | Imports | Production | Sum
Iron ore |  | 0 | 1583.174 | [7 empty] | 1583.174 |  | 0 | 49.4 | -1248.574 | 384 | 384
Pig iron |  |  |  |  | 0 | 387.45 |  |  |  |  | 387.45 |  | 0 | 51.03 | -438.48 | 0 | 0
DRI | [5 empty] | 1249.36 |  |  |  |  | 1249.36 |  | 0 | 342.24 | -18.4 | 1573.2 | 1573.2
Scrap steel |  |  |  |  | 0 | 4198.133 |  |  |  |  | 4198.133 |  |  | 181.3 | -3649.52 | 729.9125 | 729.9125
BOF steel | [6 empty] | 0 |  |  |  | 0 |  | 0 |  |  | 0 | 0
EAF steel | [6 empty] | 5584.04 |  |  |  | 5584.04 |  | 0 |  |  | 5584.04 | 5584.04
Ingots and semis | [7 empty] | 3548.627 | 1868.813 |  | 5417.44 |  | 0 | 594.86 | -428.26 | 5584.04 | 5584.04
Long products | [9 empty] | 3756.34 | 3756.34 |  | 0 | 597.8 | -846.72 | 3507.42 | 3507.42
Flat products | [9 empty] | 3278.892 | 3278.892 |  | 0 | 940.8 | -2372.58 | 1847.112 | 1847.112
End-use goods | [11 empty] | 6268.487 |  | 1315.16 | -1232.84 | 6350.807 | 6350.807
Waste | 0 | 0 | -9.973996 | -90.21391 | 0 | -250.9025 | 0 |  |  |  | -351.0904 |  |  |  |  | -351.0904 | -351.0904
Generated scrap | [7 empty] | -41.20724 | -21.70096 | -684.4253 | -747.3334 | -72.79299 |  |  |  | -820.1264 | -820.1264
Collected new scrap |  |  |  | 747.3334 | [6 empty] | 747.3334 |  |  |  |  | 747.3334 | 747.3334
Collected old scrap |  |  |  | 72.79299 | [6 empty] | 72.79299 |  |  |  |  | 72.79299 | 72.79299
Mine | 384 | [9 empty] | 384 |  |  |  |  | 384 | 384
Total raw materials | 384 | 0 | 1583.174 | 820.1264 | 0 | 5834.943 | 5584.04 | 3548.627 | 1868.813 | 7035.232 | 26658.95 |  |  |  |  | 26658.95 | 26658.95
Yield | 100% |  | 99.37% | 89% |  | 95.7% | 100% | 98.84% | 98.84% | 90.27%

## Thailand
31 | Iron ore | Pig iron | DRI | Scrap steel | BOF steel | EAF steel | Ingots and semis | Long products | Flat products | End-use goods | Use | Stock | Balancing flows | Exports | Imports | Production | Sum
Iron ore |  | 0 | 0 | [7 empty] | 0 |  | 68 | 0 | 0 | 68 | 68
Pig iron |  |  |  |  | 0 | 844.83 |  |  |  |  | 844.83 |  | 0 | 22.68 | -867.51 | 0 | 0
DRI | [5 empty] | 0 |  |  |  |  | 0 |  | 0 | 0 | 0 | 0 | 0
Scrap steel |  |  |  |  | 0 | 3797.114 |  |  |  |  | 3797.114 |  |  | 151.9 | -1809.08 | 2139.934 | 2139.934
BOF steel | [6 empty] | 0 |  |  |  | 0 |  | 0 |  |  | 0 | 0
EAF steel | [6 empty] | 4442.34 |  |  |  | 4442.34 |  | 0 |  |  | 4442.34 | 4442.34
Ingots and semis | [7 empty] | 5324.763 | 3958.777 |  | 9283.54 |  | 0 | 70.56 | -4911.76 | 4442.34 | 4442.34
Long products | [9 empty] | 5370.4 | 5370.4 |  | 0 | 544.88 | -914.34 | 5000.94 | 5000.94
Flat products | [9 empty] | 6904.987 | 6904.987 |  | 0 | 1266.16 | -4453.12 | 3718.027 | 3718.027
End-use goods | [11 empty] | 10602.3 |  | 1926.68 | -1542.52 | 10986.46 | 10986.46
Waste | 0 | 0 | 0 | -264.4862 | 0 | -199.6036 | 0 |  |  |  | -464.0897 |  |  |  |  | -464.0897 | -464.0897
Generated scrap | [7 empty] | -323.8225 | -240.7509 | -1288.922 | -1853.496 | -550.9242 |  |  |  | -2404.42 | -2404.42
Collected new scrap |  |  |  | 1853.496 | [6 empty] | 1853.496 |  |  |  |  | 1853.496 | 1853.496
Collected old scrap |  |  |  | 550.9242 | [6 empty] | 550.9242 |  |  |  |  | 550.9242 | 550.9242
Mine | 68 | [9 empty] | 68 |  |  |  |  | 68 | 68
Total raw materials | 68 | 0 | 0 | 2404.42 | 0 | 4641.944 | 4442.34 | 5324.763 | 3958.777 | 12275.39 | 33115.63 |  |  |  |  | 33115.63 | 33115.63
Yield | 100% |  |  | 89% |  | 95.7% | 100% | 93.92% | 93.92% | 89.5%

## Sweden
32 | Iron ore | Pig iron | DRI | Scrap steel | BOF steel | EAF steel | Ingots and semis | Long products | Flat products | End-use goods | Use | Stock | Balancing flows | Exports | Imports | Production | Sum
Iron ore |  | 3681.287 | 112.0258 | [7 empty] | 3793.313 |  | 0 | 11269.05 | -362.3629 | 14700 | 14700
Pig iron |  |  |  |  | 3431.045 | 142.9452 |  |  |  |  | 3573.99 |  | 0 | 110.565 | -26.46 | 3658.095 | 3658.095
DRI | [5 empty] | 106.72 |  |  |  |  | 106.72 |  | 0 | 4.6 | 0 | 111.32 | 111.32
Scrap steel |  |  |  |  | 857.7612 | 1669.373 |  |  |  |  | 2527.135 |  |  | 714.42 | -263.62 | 2977.935 | 2977.935
BOF steel | [6 empty] | 4022.9 |  |  |  | 4022.9 |  | 0 |  |  | 4022.9 | 4022.9
EAF steel | [6 empty] | 1836.52 |  |  |  | 1836.52 |  | 0 |  |  | 1836.52 | 1836.52
Ingots and semis | [7 empty] | 995.1781 | 4984.782 |  | 5979.96 |  | 0 | 360.64 | -481.18 | 5859.42 | 5859.42
Long products | [9 empty] | 871.22 | 871.22 |  | 0 | 811.44 | -870.24 | 812.42 | 812.42
Flat products | [9 empty] | 2759.099 | 2759.099 |  | 0 | 3073.28 | -1763.02 | 4069.359 | 4069.359
End-use goods | [11 empty] | 3044.772 |  | 2554.86 | -2407.86 | 3191.772 | 3191.772
Waste | 0 | -23.19211 | -0.7057623 | -368.0593 | -265.906 | -82.51866 | 0 |  |  |  | -740.3818 |  |  |  |  | -740.3818 | -740.3818
Generated scrap | [7 empty] | -182.7581 | -915.4232 | -438.547 | -1536.728 | -1809.266 |  |  |  | -3345.994 | -3345.994
Collected new scrap |  |  |  | 1536.728 | [6 empty] | 1536.728 |  |  |  |  | 1536.728 | 1536.728
Collected old scrap |  |  |  | 1809.266 | [6 empty] | 1809.266 |  |  |  |  | 1809.266 | 1809.266
Mine | 14700 | [9 empty] | 14700 |  |  |  |  | 14700 | 14700
Total raw materials | 14700 | 3681.287 | 112.0258 | 3345.994 | 4288.806 | 1919.039 | 5859.42 | 995.1781 | 4984.782 | 3630.319 | 43516.85 |  |  |  |  | 43516.85 | 43516.85
Yield | 100% | 99.37% | 99.37% | 89% | 93.8% | 95.7% | 100% | 81.64% | 81.64% | 87.92%