## list
Country
China
India
Japan
United States
Russia
South Korea
Germany
Türkiye
Brazil
Iran
Italy
Ukraine
Mexico
Vietnam
France
Spain
Canada
Indonesia
Poland
Egypt
Saudi Arabia
Austria
Belgium
United Kingdom
Netherlands
Australia
South Africa
Malaysia
Thailand
Sweden

## parameters
Parameters | Values | Ref.
BF yield | 99.37% | Cullen et al. 2012
DR yield | 99.37% | Cullen et al. 2012
Scrap collection and processing yield | 89% | Watari et al. 2023
BOF yield | 93.8% | Pauliuk et al. 2013
OHF yield | 93.8% | Assumption
EAF yield | 95.7% | Pauliuk et al. 2013
Hot-rolled flat to finished flat yield | 97.16% | WSA data
Forming yield for data inconsistent countries | 98% | WSA data
Fabrication yield of long products | 94% | Watari et al. 2023
Fabrication yield of flat products | 86% | Watari et al. 2023
Iron content of exported iron ore | 65% | Wieland et al. 2022
Iron content of pig iron | 94.5% | Harvey 2020
Iron content of DRI | 92% | Harvey 2020
Iron content of steel | 98% | Yang et al. 2023

## data
8 |  | WSA | USGS | USGS | WSA | WSA | WSA | WSA | WSA | WSA | WSA | WSA | WSA | WSA | WSA | WSA | WSA | WSA | WSA | WSA | WSA | WSA | WSA | WSA | WSA | WSA
Index | Entity | Production of usable iron ore | Production of iron ore | Iron content | Exports of iron ore | Production of pig iron | Exports of pig iron | Imports of pig iron | Production of DRI | Exports of DRI | Imports of DRI | Exports of scrap | Imports of scrap | Production of BOF steel | Production of OHF steel | Production of EAF steel | Exports of ingots and semis | imports of ingots and semis | Production of long products | Exports of long products | Imports of long products | Production of flat products | Exports of flat products | Imports of flat products | Indirect exports | Indirect imports
3 | China | 289912.5 | 179618.3 | 61.96% | 0 | 375239.9 | 867 | 170 | 212 | 14 | 314 | 0 | 5385 | 376715 | 0 | 44202 | 9078 | 507 | 248370 | 15106 | 1963 | 133190.8 | 20377 | 15538 | 42231 | 7211
4 | India | 181000 | 117000 | 64.64% | 56410.25 | 28256 | 680 | 4 | 15032 | 38 | 0 | 0 | 3145 | 20800 | 1000 | 27650 | 1220 | 470 | 17993 | 569.5 | 0 | 28092.38 | 3868 | 4278.5 | 2652 | 3143
5 | Japan | 0 | 0 | 0% | 23.4 | 84270 | 37 | 1425 | 0 | 3 | 0 | 7654 | 185 | 85965 | 0 | 30261 | 4514 | 63 | 37731 | 4020 | 757 | 64144.68 | 22573 | 3345 | 27372 | 5927
6 | United States | 52749 | 33274 | 63.08% | 5376.8 | 37903 | 55 | 6731 | 240 | 12 | 2772 | 13978 | 4813 | 42458 | 0 | 56098 | 204 | 8454 | 29745 | 2405 | 9719 | 67466.41 | 5212 | 16226 | 19815 | 40261
7 | Russia | 102000 | 59100 | 57.94% | 15395.9 | 51742 | 6237 | 0 | 3280 | 1223 | 0 | 9797 | 174 | 41686 | 12875 | 16269 | 15504 | 21 | 23800 | 4316 | 1509 | 35947.37 | 10225 | 2968 | 2651 | 7008
8 | South Korea | 0 | 0 | 0% | 0 | 27559 | 0 | 850 | 0 | 0 | 469 | 327 | 5621 | 26291 | 0 | 22164 | 187 | 5068 | 19602 | 3006 | 4592 | 30385.24 | 13263 | 11967 | 16298 | 3672
9 | Germany | 411.973 | 43.7 | 10.61% | 11.7 | 30360 | 181 | 423 | 580 | 141 | 102 | 7605 | 5593 | 32550 | 0 | 14674 | 2171 | 2578 | 15776 | 8044 | 6962 | 26399.94 | 14973 | 12452 | 27797 | 20493
10 | Türkiye | 3501.683 | 1850.295 | 52.84% | 0 | 5506.477 | 1 | 338 | 0 | 0 | 44 | 53 | 13352 | 6185 | 0 | 17130 | 223 | 3255 | 13500 | 6782 | 1006 | 11087.31 | 1313 | 7719 | 4536 | 2588
11 | Brazil | 317800.229 | 211020 | 66.4% | 160277 | 32452 | 6251 | 0 | 376 | 0 | 0 | 34 | 57 | 22821 | 0 | 7541 | 5738 | 806 | 9607 | 2279 | 430 | 13452.09 | 4088 | 553 | 3357 | 1703
12 | Iran | 24105.71 | 11940.87 | 49.54% | 2304.25 | 1874.716 | 0 | 0 | 6929 | 0 | 61 | 0 | 42 | 2200 | 0 | 7590 | 0 | 2003 | 4464 | 0 | 1378 | 4579.889 | 0 | 3061 | 55 | 1198
13 | Italy | 0 | 0 | 0% | 10.4 | 11497 | 22 | 1791 | 0 | 0 | 438 | 190 | 5668 | 11823 | 0 | 19802 | 959 | 5791 | 17638 | 5601 | 3685 | 14326.48 | 6871 | 13305 | 13755 | 8351
14 | Ukraine | 74000 | 40700 | 55% | 13140.4 | 32950 | 1250 | 552 | 0 | 0 | 536 | 744 | 10 | 21157 | 18233 | 1501 | 12557 | 370 | 16860 | 7204 | 358 | 18342.87 | 8803 | 687 | 1819 | 1814
15 | Mexico | 10983 | 6590 | 60% | 853.45 | 3790 | 0 | 767 | 6167 | 0 | 290 | 553 | 1558 | 4188 | 0 | 12259 | 2365 | 1323 | 7288 | 646 | 1672 | 6980.59 | 1042 | 4609 | 8909 | 8369
16 | Vietnam | 881.4716 | 440.7358 | 50% | 1040 | 182.3436 | 0 | 11 | 0 | 0 | 0 | 0 | 750 | 0 | 0 | 1869 | 0 | 1728 | 3468 | 173 | 317 | 0 | 0 | 2093 | 218 | 655
17 | France | 0 | 0 | 0% | 49.4 | 13013 | 114 | 184 | 0 | 7 | 208 | 6120 | 3319 | 12242 | 0 | 7610 | 3028 | 1562 | 5416 | 2864 | 3973 | 11281.64 | 11362 | 9998 | 11584 | 13362
18 | Spain | 0 | 0 | 0% | 0 | 3432 | 4 | 793 | 0 | 2 | 582 | 137 | 7437 | 3601 | 0 | 14790 | 115 | 1602 | 12664 | 3543 | 3751 | 5774.896 | 2429 | 8068 | 7056 | 7985
19 | Canada | 33542.978 | 21341 | 63.62% | 17864.6 | 8305 | 101 | 46 | 446 | 642 | 609 | 3935 | 1497 | 9028 | 0 | 6372 | 389 | 891 | 3349 | 1907 | 3163 | 10492.75 | 2625 | 5129 | 8169 | 12344
20 | Indonesia | 87.97 | 50 | 56.84% | 458.9 | 0 | 34 | 17 | 1200 | 0 | 276 | 0 | 1063 | 0 | 0 | 3759 | 32 | 1923 | 2655 | 292 | 640 | 2423.047 | 1204 | 1743 | 1231 | 2407
21 | Poland | 0 | 0 | 0% | 0 | 5333 | 19 | 221 | 0 | 0 | 0 | 1189 | 286 | 5766 | 0 | 4241 | 966 | 571 | 4960 | 2056 | 1414 | 2851.501 | 715 | 3895 | 6290 | 5576
22 | Egypt | 1421.29 | 710.6449 | 50% | 0 | 977.1368 | 0 | 0 | 3100 | 0 | 126 | 0 | 2275 | 1300 | 0 | 4750 | 46 | 1873 | 4326 | 0 | 181 | 2035.398 | 0 | 535 | 175 | 454
23 | Saudi Arabia | 0 | 0 | 0% | 0 | 0 | 0 | 26 | 3581 | 0 | 63 | 0 | 0 | 0 | 0 | 3974 | 0 | 796 | 2230 | 0 | 716 | 1502.149 | 0 | 1802 | 34 | 2234
24 | Austria | 2092.996 | 669.438 | 31.98% | 1.3 | 5547 | 6 | 40 | 0 | 0 | 2 | 1148 | 1098 | 6487 | 0 | 643 | 306 | 135 | 1652 | 1255 | 1303 | 4706.191 | 3995 | 1942 | 3509 | 3470
25 | Belgium | 0 | 0 | 0% | 27.95 | 7516 | 224 | 552 | 0 | 12 | 85 | 2994 | 4489 | 8172 | 0 | 3458 | 857 | 2831 | 1260 | 2265 | 2322 | 11173.8 | 16431 | 8711 | 7165 | 7458
26 | United Kingdom | 0 | 0 | 0% | 3.25 | 10696 | 5 | 82 | 0 | 0 | 1 | 7426 | 161 | 11203 | 0 | 2666 | 2677 | 1059 | 4596 | 2446 | 2273 | 5985.723 | 2537 | 4282 | 6459 | 11511
27 | Netherlands | 0 | 0 | 0% | 16600.35 | 5017.229 | 112 | 331 | 0 | 22 | 246 | 4727 | 2330 | 6223 | 0 | 150 | 367 | 387 | 252 | 1136 | 2957 | 5967.263 | 8141 | 4082 | 5173 | 5852
28 | Australia | 275000 | 171000 | 62.18% | 161295.55 | 6433 | 67 | 196 | 0 | 0 | 2 | 1355 | 25 | 6442 | 0 | 1439 | 1 | 12 | 2320 | 169 | 735 | 2945.741 | 938 | 1039 | 679 | 3790
29 | South Africa | 41326.036 | 26100 | 63.16% | 17004.65 | 6159 | 536 | 0 | 1754 | 1 | 56 | 555 | 8 | 5174 | 0 | 4544 | 301 | 139 | 3014 | 784 | 175 | 4371.977 | 2173 | 430 | 1233 | 1645
30 | Malaysia | 667.082 | 380 | 56.96% | 133.25 | 0 | 3 | 330 | 1277 | 200 | 0 | 28 | 2941 | 0 | 0 | 5834 | 318 | 408 | 3485 | 555 | 752 | 2176.273 | 1377 | 2587 | 1484 | 1957
31 | Thailand | 264.289 | 132 | 49.95% | 0 | 0 | 100 | 559 | 0 | 0 | 0 | 246 | 1373 | 0 | 0 | 4914 | 18 | 3925 | 4242 | 568 | 1155 | 4008.617 | 1401 | 4608 | 2751 | 1747
32 | Sweden | 23300 | 15000 | 64.38% | 11965.85 | 3577 | 146 | 43 | 124 | 8 | 0 | 850 | 280 | 3585 | 0 | 1881 | 117 | 109 | 763 | 802 | 978 | 4584.747 | 2768 | 2216 | 2994 | 3308

## China
3 | Iron ore | Pig iron | DRI | Scrap steel | BOF steel | EAF steel | Ingots and semis | Long products | Flat products | End-use goods | Use | Stock | Balancing flows | Exports | Imports | Production | Sum
Iron ore |  | 356849.8 | 196.2765 | [7 empty] | 357046.1 |  | 0 | 0 | -177427.8 | 179618.3 | 179618.3
Pig iron |  |  |  |  | 334545.4 | 19397.59 |  |  |  |  | 353943 |  | 0 | 819.315 | -160.65 | 354601.7 | 354601.7
DRI | [5 empty] | 471.04 |  |  |  |  | 471.04 |  | 0 | 12.88 | -288.88 | 195.04 | 195.04
Scrap steel |  |  |  |  | 59037.43 | 25395.69 |  |  |  |  | 84433.12 |  |  | 0 | -5277.3 | 79155.82 | 79155.82
BOF steel | [6 empty] | 369180.7 |  |  |  | 369180.7 |  | 0 |  |  | 369180.7 | 369180.7
EAF steel | [6 empty] | 43317.96 |  |  |  | 43317.96 |  | 0 |  |  | 43317.96 | 43317.96
Ingots and semis | [7 empty] | 263040.9 | 141058.2 |  | 404099.08 |  | 0 | 8896.44 | -496.86 | 412498.66 | 412498.66
Long products | [9 empty] | 230522.46 | 230522.46 |  | 0 | 14803.88 | -1923.74 | 243402.6 | 243402.6
Flat products | [9 empty] | 125784.8 | 125784.8 |  | 0 | 19969.46 | -15227.24 | 130527 | 130527
End-use goods | [11 empty] | 290546.4 |  | 41386.38 | -7066.78 | 324866 | 324866
Waste | 0 | -2248.154 | -1.236542 | -9783.303 | -24402.14 | -1946.366 | 0 |  |  |  | -38381.2 |  |  |  |  | -38381.2 | -38381.2
Generated scrap | [7 empty] | -19638.26 | -10531.21 | -31441.22 | -61610.69 | -27328.44 |  |  |  | -88939.12 | -88939.12
Collected new scrap |  |  |  | 61610.69 | [6 empty] | 61610.69 |  |  |  |  | 61610.69 | 61610.69
Collected old scrap |  |  |  | 27328.44 | [6 empty] | 27328.44 |  |  |  |  | 27328.44 | 27328.44
Mine | 179618.3 | [9 empty] | 179618.3 |  |  |  |  | 179618.3 | 179618.3
Total raw materials | 179618.3 | 356849.8 | 196.2765 | 88939.12 | 393582.8 | 45264.33 | 412498.66 | 263040.9 | 141058.2 | 356307.3 | 2237355.7 |  |  |  |  | 2237355.7 | 2237355.7
Yield | 100% | 99.37% | 99.37% | 89% | 93.8% | 95.7% | 100% | 92.53% | 92.53% | 91.18%

## India
4 | Iron ore | Pig iron | DRI | Scrap steel | BOF steel | EAF steel | Ingots and semis | Long products | Flat products | End-use goods | Use | Stock | Balancing flows | Exports | Imports | Production | Sum
Iron ore |  | 26871.21 | 13917.12 | [7 empty] | 40788.33 |  | 19801.42 | 56410.25 | 0 | 117000 | 117000
Pig iron |  |  |  |  | 18220.9 | 7842.204 |  |  |  |  | 26063.1 |  | 0 | 642.6 | -3.78 | 26701.92 | 26701.92
DRI | [5 empty] | 13794.48 |  |  |  |  | 13794.48 |  | 0 | 34.96 | 0 | 13829.44 | 13829.44
Scrap steel |  |  |  |  | 4555.224 | 6677.84 |  |  |  |  | 11233.06 |  |  | 0 | -3082.1 | 8150.964 | 8150.964
BOF steel | [6 empty] | 21364 |  |  |  | 21364 |  | 0 |  |  | 21364 | 21364
EAF steel | [6 empty] | 27097 |  |  |  | 27097 |  | 0 |  |  | 27097 | 27097
Ingots and semis | [7 empty] | 18633.54 | 29092.46 |  | 47726 |  | 0 | 1195.6 | -460.6 | 48461 | 48461
Long products | [9 empty] | 17075.03 | 17075.03 |  | 0 | 558.11 | 0 | 17633.14 | 17633.14
Flat products | [9 empty] | 27932.82 | 27932.82 |  | 0 | 3790.64 | -4192.93 | 27530.53 | 27530.53
End-use goods | [11 empty] | 40553.94 |  | 2598.96 | -3080.14 | 40072.76 | 40072.76
Waste | 0 | -169.2886 | -87.67784 | -1007.423 | -1412.119 | -1217.525 | 0 |  |  |  | -3894.033 |  |  |  |  | -3894.033 | -3894.033
Generated scrap | [7 empty] | -1000.402 | -1561.923 | -4935.097 | -7497.422 | -1660.964 |  |  |  | -9158.386 | -9158.386
Collected new scrap |  |  |  | 7497.422 | [6 empty] | 7497.422 |  |  |  |  | 7497.422 | 7497.422
Collected old scrap |  |  |  | 1660.964 | [6 empty] | 1660.964 |  |  |  |  | 1660.964 | 1660.964
Mine | 117000 | [9 empty] | 117000 |  |  |  |  | 117000 | 117000
Total raw materials | 117000 | 26871.21 | 13917.12 | 9158.386 | 22776.12 | 28314.52 | 48461 | 18633.54 | 29092.46 | 45007.85 | 359232.2 |  |  |  |  | 359232.2 | 359232.2
Yield | 100% | 99.37% | 99.37% | 89% | 93.8% | 95.7% | 100% | 94.63% | 94.63% | 89.04%

## Japan
5 | Iron ore | Pig iron | DRI | Scrap steel | BOF steel | EAF steel | Ingots and semis | Long products | Flat products | End-use goods | Use | Stock | Balancing flows | Exports | Imports | Production | Sum
Iron ore |  | 80140.03 | 0 | [7 empty] | 80140.03 |  | 0 | 23.4 | -80163.43 | 0 | 0
Pig iron |  |  |  |  | 79934.62 | 1012.191 |  |  |  |  | 80946.81 |  | 0 | 34.965 | -1346.625 | 79635.15 | 79635.15
DRI | [5 empty] | 0 |  |  |  |  | 0 |  | -2.76 | 2.76 | 0 | 0 | 0
Scrap steel |  |  |  |  | 9879.56 | 29976.09 |  |  |  |  | 39855.64 |  |  | 7500.92 | -181.3 | 47175.26 | 47175.26
BOF steel | [6 empty] | 84245.7 |  |  |  | 84245.7 |  | 0 |  |  | 84245.7 | 84245.7
EAF steel | [6 empty] | 29655.78 |  |  |  | 29655.78 |  | 0 |  |  | 29655.78 | 29655.78
Ingots and semis | [7 empty] | 40569.4 | 68970.1 |  | 109539.5 |  | 0 | 4423.72 | -61.74 | 113901.48 | 113901.48
Long products | [9 empty] | 33778.64 | 33778.64 |  | 0 | 3939.6 | -741.86 | 36976.38 | 36976.38
Flat products | [9 empty] | 44018.34 | 44018.34 |  | 0 | 22121.54 | -3278.1 | 62861.78 | 62861.78
End-use goods | [11 empty] | 48591.6 |  | 26824.56 | -5808.46 | 69607.7 | 69607.7
Waste | 0 | -504.8822 | 0 | -5830.651 | -5568.479 | -1332.496 | 0 |  |  |  | -13236.51 |  |  |  |  | -13236.51 | -13236.51
Generated scrap | [7 empty] | -3593.017 | -6108.318 | -8189.287 | -17890.62 | -35115.29 |  |  |  | -53005.92 | -53005.92
Collected new scrap |  |  |  | 17890.62 | [6 empty] | 17890.62 |  |  |  |  | 17890.62 | 17890.62
Collected old scrap |  |  |  | 35115.29 | [6 empty] | 35115.29 |  |  |  |  | 35115.29 | 35115.29
Mine | 0 | [9 empty] | 0 |  |  |  |  | 0 | 0
Total raw materials | 0 | 80140.03 | 0 | 53005.92 | 89814.18 | 30988.28 | 113901.48 | 40569.4 | 68970.1 | 77796.98 | 555186.4 |  |  |  |  | 555186.4 | 555186.4
Yield |  | 99.37% |  | 89% | 93.8% | 95.7% | 100% | 91.14% | 91.14% | 89.47%

## United States
6 | Iron ore | Pig iron | DRI | Scrap steel | BOF steel | EAF steel | Ingots and semis | Long products | Flat products | End-use goods | Use | Stock | Balancing flows | Exports | Imports | Production | Sum
Iron ore |  | 36045.42 | 222.1999 | [7 empty] | 36267.62 |  | 0 | 5376.8 | -8370.421 | 33274 | 33274
Pig iron |  |  |  |  | 36374.47 | 5752.689 |  |  |  |  | 42127.155 |  | 0 | 51.975 | -6360.795 | 35818.335 | 35818.335
DRI | [5 empty] | 2760 |  |  |  |  | 2760 |  | 0 | 11.04 | -2550.24 | 220.8 | 220.8
Scrap steel |  |  |  |  | 7984.639 | 48933.54 |  |  |  |  | 56918.18 |  |  | 13698.44 | -4716.74 | 65899.88 | 65899.88
BOF steel | [6 empty] | 41608.84 |  |  |  | 41608.84 |  | 0 |  |  | 41608.84 | 41608.84
EAF steel | [6 empty] | 54976.04 |  |  |  | 54976.04 |  | 0 |  |  | 54976.04 | 54976.04
Ingots and semis | [7 empty] | 32027.16 | 72642.72 |  | 104669.88 |  | 0 | 199.92 | -8284.92 | 96584.88 | 96584.88
Long products | [9 empty] | 36317.82 | 36317.82 |  | 0 | 2356.9 | -9524.62 | 29150.1 | 29150.1
Flat products | [9 empty] | 76910.8 | 76910.8 |  | 0 | 5107.76 | -15901.48 | 66117.08 | 66117.08
End-use goods | [11 empty] | 120319.1 |  | 19418.7 | -39455.78 | 100282 | 100282
Waste | 0 | -227.0862 | -1.399859 | -8144.929 | -2750.264 | -2470.188 | 0 |  |  |  | -13593.87 |  |  |  |  | -13593.87 | -13593.87
Generated scrap | [7 empty] | -2877.062 | -6525.636 | -12946.58 | -22349.28 | -51695.53 |  |  |  | -74044.81 | -74044.81
Collected new scrap |  |  |  | 22349.28 | [6 empty] | 22349.28 |  |  |  |  | 22349.28 | 22349.28
Collected old scrap |  |  |  | 51695.53 | [6 empty] | 51695.53 |  |  |  |  | 51695.53 | 51695.53
Mine | 33274 | [9 empty] | 33274 |  |  |  |  | 33274 | 33274
Total raw materials | 33274 | 36045.42 | 222.1999 | 74044.81 | 44359.1 | 57446.23 | 96584.88 | 32027.16 | 72642.72 | 113228.6 | 559875.1 |  |  |  |  | 559875.1 | 559875.1
Yield | 100% | 99.37% | 99.37% | 89% | 93.8% | 95.7% | 100% | 91.02% | 91.02% | 88.57%

## Russia
7 | Iron ore | Pig iron | DRI | Scrap steel | BOF steel | EAF steel | Ingots and semis | Long products | Flat products | End-use goods | Use | Stock | Balancing flows | Exports | Imports | Production | Sum
Iron ore |  | 49206.19 | 3036.731 | [7 empty] | 52242.92 |  | 0 | 15395.9 | -8538.82 | 59100 | 59100
Pig iron |  |  |  |  | 42753.02 | 249.2026 |  |  |  |  | 43002.225 |  | 0 | 5893.965 | 0 | 48896.19 | 48896.19
DRI | [5 empty] | 1892.44 |  |  |  |  | 1892.44 |  | 0 | 1125.16 | 0 | 3017.6 | 3017.6
Scrap steel |  |  |  |  | 14251.01 | 14518.36 |  |  |  |  | 28769.36 |  |  | 9601.06 | -170.52 | 38199.9 | 38199.9
BOF steel | [6 empty] | 53469.78 |  |  |  | 53469.78 |  | 0 |  |  | 53469.78 | 53469.78
EAF steel | [6 empty] | 15943.62 |  |  |  | 15943.62 |  | 0 |  |  | 15943.62 | 15943.62
Ingots and semis | [7 empty] | 23800 | 35947.37 |  | 59747.37 |  | -5507.308 | 15193.92 | -20.58 | 69413.4 | 69413.4
Long products | [9 empty] | 20573.14 | 20573.14 |  | 0 | 4229.68 | -1478.82 | 23324 | 23324
Flat products | [9 empty] | 28116.56 | 28116.56 |  | 0 | 10020.5 | -2908.64 | 35228.42 | 35228.42
End-use goods | [11 empty] | 47788.85 |  | 2597.98 | -6867.84 | 43518.99 | 43518.99
Waste | 0 | -309.999 | -19.13141 | -4721.337 | -3534.25 | -716.38 | 0 |  |  |  | -9301.097 |  |  |  |  | -9301.097 | -9301.097
Generated scrap | [7 empty] | -476 | -718.9474 | -5170.707 | -6365.654 | -36555.59 |  |  |  | -42921.24 | -42921.24
Collected new scrap |  |  |  | 6365.654 | [6 empty] | 6365.654 |  |  |  |  | 6365.654 | 6365.654
Collected old scrap |  |  |  | 36555.59 | [6 empty] | 36555.59 |  |  |  |  | 36555.59 | 36555.59
Mine | 59100 | [9 empty] | 59100 |  |  |  |  | 59100 | 59100
Total raw materials | 59100 | 49206.19 | 3036.731 | 42921.24 | 57004.03 | 16660 | 69413.4 | 23800 | 35947.37 | 48689.7 | 405778.7 |  |  |  |  | 405778.7 | 405778.7
Yield | 100% | 99.37% | 99.37% | 89% | 93.8% | 95.7% | 100% | 98% | 98% | 89.38%

## South Korea
8 | Iron ore | Pig iron | DRI | Scrap steel | BOF steel | EAF steel | Ingots and semis | Long products | Flat products | End-use goods | Use | Stock | Balancing flows | Exports | Imports | Production | Sum
Iron ore |  | 26208.37 | 0 | [7 empty] | 26208.37 |  | 0 | 0 | -26208.37 | 0 | 0
Pig iron |  |  |  |  | 21974.57 | 4871.938 |  |  |  |  | 26846.505 |  | 0 | 0 | -803.25 | 26043.255 | 26043.255
DRI | [5 empty] | 431.48 |  |  |  |  | 431.48 |  | 0 | 0 | -431.48 | 0 | 0
Scrap steel |  |  |  |  | 5493.642 | 17393.26 |  |  |  |  | 22886.9 |  |  | 320.46 | -5508.58 | 17698.78 | 17698.78
BOF steel | [6 empty] | 25765.18 |  |  |  | 25765.18 |  | 0 |  |  | 25765.18 | 25765.18
EAF steel | [6 empty] | 21720.72 |  |  |  | 21720.72 |  | 0 |  |  | 21720.72 | 21720.72
Ingots and semis | [7 empty] | 20496.88 | 31772.4 |  | 52269.28 |  | 0 | 183.26 | -4966.64 | 47485.9 | 47485.9
Long products | [9 empty] | 20764.24 | 20764.24 |  | 0 | 2945.88 | -4500.16 | 19209.96 | 19209.96
Flat products | [9 empty] | 28507.46 | 28507.46 |  | 0 | 12997.74 | -11727.66 | 29777.54 | 29777.54
End-use goods | [11 empty] | 31661.32 |  | 15972.04 | -3598.56 | 44034.8 | 44034.8
Waste | 0 | -165.1127 | 0 | -2187.49 | -1703.029 | -975.9571 | 0 |  |  |  | -5031.589 |  |  |  |  | -5031.589 | -5031.589
Generated scrap | [7 empty] | -1286.919 | -1994.864 | -5236.898 | -8518.681 | -11367.59 |  |  |  | -19886.27 | -19886.27
Collected new scrap |  |  |  | 8518.681 | [6 empty] | 8518.681 |  |  |  |  | 8518.681 | 8518.681
Collected old scrap |  |  |  | 11367.59 | [6 empty] | 11367.59 |  |  |  |  | 11367.59 | 11367.59
Mine | 0 | [9 empty] | 0 |  |  |  |  | 0 | 0
Total raw materials | 0 | 26208.37 | 0 | 19886.27 | 27468.21 | 22696.68 | 47485.9 | 20496.88 | 31772.4 | 49271.7 | 245286.4 |  |  |  |  | 245286.4 | 245286.4
Yield |  | 99.37% |  | 89% | 93.8% | 95.7% | 100% | 93.72% | 93.72% | 89.37%

## Germany
9 | Iron ore | Pig iron | DRI | Scrap steel | BOF steel | EAF steel | Ingots and semis | Long products | Flat products | End-use goods | Use | Stock | Balancing flows | Exports | Imports | Production | Sum
Iron ore |  | 28872.09 | 536.983 | [7 empty] | 29409.08 |  | 0 | 11.7 | -29377.08 | 43.7 | 43.7
Pig iron |  |  |  |  | 27205.97 | 1712.92 |  |  |  |  | 28918.89 |  | 0 | 171.045 | -399.735 | 28690.2 | 28690.2
DRI | [5 empty] | 497.72 |  |  |  |  | 497.72 |  | 0 | 129.72 | -93.84 | 533.6 | 533.6
Scrap steel |  |  |  |  | 6801.493 | 12816.03 |  |  |  |  | 19617.52 |  |  | 7452.9 | -5481.14 | 21589.28 | 21589.28
BOF steel | [6 empty] | 31899 |  |  |  | 31899 |  | 0 |  |  | 31899 | 31899
EAF steel | [6 empty] | 14380.52 |  |  |  | 14380.52 |  | 0 |  |  | 14380.52 | 14380.52
Ingots and semis | [7 empty] | 17460.15 | 29218.23 |  | 46678.38 |  | 0 | 2127.58 | -2526.44 | 46279.52 | 46279.52
Long products | [9 empty] | 14400.12 | 14400.12 |  | 0 | 7883.12 | -6822.76 | 15460.48 | 15460.48
Flat products | [9 empty] | 23401.36 | 23401.36 |  | 0 | 14673.54 | -12202.96 | 25871.94 | 25871.94
End-use goods | [11 empty] | 26503.36 |  | 27241.06 | -20083.14 | 33661.28 | 33661.28
Waste | 0 | -181.8942 | -3.382993 | -2668.338 | -2108.463 | -646.1467 | 0 |  |  |  | -5608.224 |  |  |  |  | -5608.224 | -5608.224
Generated scrap | [7 empty] | -1999.667 | -3346.291 | -4140.198 | -9486.155 | -14771.46 |  |  |  | -24257.62 | -24257.62
Collected new scrap |  |  |  | 9486.155 | [6 empty] | 9486.155 |  |  |  |  | 9486.155 | 9486.155
Collected old scrap |  |  |  | 14771.46 | [6 empty] | 14771.46 |  |  |  |  | 14771.46 | 14771.46
Mine | 43.7 | [9 empty] | 43.7 |  |  |  |  | 43.7 | 43.7
Total raw materials | 43.7 | 28872.09 | 536.983 | 24257.62 | 34007.46 | 15026.67 | 46279.52 | 17460.15 | 29218.23 | 37801.48 | 233503.9 |  |  |  |  | 233503.9 | 233503.9
Yield | 100% | 99.37% | 99.37% | 89% | 93.8% | 95.7% | 100% | 88.55% | 88.55% | 89.05%

## Türkiye
10 | Iron ore | Pig iron | DRI | Scrap steel | BOF steel | EAF steel | Ingots and semis | Long products | Flat products | End-use goods | Use | Stock | Balancing flows | Exports | Imports | Production | Sum
Iron ore |  | 5236.611 | 0 | [7 empty] | 5236.611 |  | 0 | 0 | -3386.317 | 1850.295 | 1850.295
Pig iron |  |  |  |  | 5169.552 | 352.5334 |  |  |  |  | 5522.086 |  | 0 | 0.945 | -319.41 | 5203.621 | 5203.621
DRI | [5 empty] | 40.48 |  |  |  |  | 40.48 |  | 0 | 0 | -40.48 | 0 | 0
Scrap steel |  |  |  |  | 1292.388 | 17148.68 |  |  |  |  | 18441.07 |  |  | 51.94 | -13084.96 | 5408.047 | 5408.047
BOF steel | [6 empty] | 6061.3 |  |  |  | 6061.3 |  | 0 |  |  | 6061.3 | 6061.3
EAF steel | [6 empty] | 16787.4 |  |  |  | 16787.4 |  | 0 |  |  | 16787.4 | 16787.4
Ingots and semis | [7 empty] | 14176.86 | 11643.2 |  | 25820.06 |  | 0 | 218.54 | -3189.9 | 22848.7 | 22848.7
Long products | [9 empty] | 7569.52 | 7569.52 |  | 0 | 6646.36 | -985.88 | 13230 | 13230
Flat products | [9 empty] | 17143.45 | 17143.45 |  | 0 | 1286.74 | -7564.62 | 10865.57 | 10865.57
End-use goods | [11 empty] | 19949.67 |  | 4445.28 | -2536.24 | 21858.71 | 21858.71
Waste | 0 | -32.99065 | 0 | -668.4104 | -400.6403 | -754.2928 | 0 |  |  |  | -1856.334 |  |  |  |  | -1856.334 | -1856.334
Generated scrap | [7 empty] | -946.8565 | -777.6366 | -2854.254 | -4578.747 | -1497.711 |  |  |  | -6076.458 | -6076.458
Collected new scrap |  |  |  | 4578.747 | [6 empty] | 4578.747 |  |  |  |  | 4578.747 | 4578.747
Collected old scrap |  |  |  | 1497.711 | [6 empty] | 1497.711 |  |  |  |  | 1497.711 | 1497.711
Mine | 1850.295 | [9 empty] | 1850.295 |  |  |  |  | 1850.295 | 1850.295
Total raw materials | 1850.295 | 5236.611 | 0 | 6076.458 | 6461.94 | 17541.69 | 22848.7 | 14176.86 | 11643.2 | 24712.97 | 110548.7 |  |  |  |  | 110548.7 | 110548.7
Yield | 100% | 99.37% |  | 89% | 93.8% | 95.7% | 100% | 93.32% | 93.32% | 88.45%

## Brazil
11 | Iron ore | Pig iron | DRI | Scrap steel | BOF steel | EAF steel | Ingots and semis | Long products | Flat products | End-use goods | Use | Stock | Balancing flows | Exports | Imports | Production | Sum
Iron ore |  | 30861.57 | 348.1131 | [7 empty] | 31209.68 |  | 19533.32 | 160277 | 0 | 211020 | 211020
Pig iron |  |  |  |  | 19074.27 | 5685.676 |  |  |  |  | 24759.945 |  | 0 | 5907.195 | 0 | 30667.14 | 30667.14
DRI | [5 empty] | 345.92 |  |  |  |  | 345.92 |  | 0 | 0 | 0 | 345.92 | 345.92
Scrap steel |  |  |  |  | 4768.567 | 1690.64 |  |  |  |  | 6459.207 |  |  | 33.32 | -55.86 | 6436.667 | 6436.667
BOF steel | [6 empty] | 22364.58 |  |  |  | 22364.58 |  | 0 |  |  | 22364.58 | 22364.58
EAF steel | [6 empty] | 7390.18 |  |  |  | 7390.18 |  | 0 |  |  | 7390.18 | 7390.18
Ingots and semis | [7 empty] | 10382.89 | 14538.51 |  | 24921.4 |  | 0 | 5623.24 | -789.88 | 29754.76 | 29754.76
Long products | [9 empty] | 7602.84 | 7602.84 |  | 0 | 2233.42 | -421.4 | 9414.86 | 9414.86
Flat products | [9 empty] | 9718.746 | 9718.746 |  | 0 | 4006.24 | -541.94 | 13183.05 | 13183.05
End-use goods | [11 empty] | 13883.87 |  | 3289.86 | -1668.94 | 15504.79 | 15504.79
Waste | 0 | -194.4279 | -2.193113 | -795.5431 | -1478.256 | -332.0562 | 0 |  |  |  | -2802.476 |  |  |  |  | -2802.476 | -2802.476
Generated scrap | [7 empty] | -968.0263 | -1355.467 | -1816.795 | -4140.288 | -3091.922 |  |  |  | -7232.21 | -7232.21
Collected new scrap |  |  |  | 4140.288 | [6 empty] | 4140.288 |  |  |  |  | 4140.288 | 4140.288
Collected old scrap |  |  |  | 3091.922 | [6 empty] | 3091.922 |  |  |  |  | 3091.922 | 3091.922
Mine | 211020 | [9 empty] | 211020 |  |  |  |  | 211020 | 211020
Total raw materials | 211020 | 30861.57 | 348.1131 | 7232.21 | 23842.84 | 7722.236 | 29754.76 | 10382.89 | 14538.51 | 17321.59 | 353024.7 |  |  |  |  | 353024.7 | 353024.7
Yield | 100% | 99.37% | 99.37% | 89% | 93.8% | 95.7% | 100% | 90.68% | 90.68% | 89.51%

## Iran
12 | Iron ore | Pig iron | DRI | Scrap steel | BOF steel | EAF steel | Ingots and semis | Long products | Flat products | End-use goods | Use | Stock | Balancing flows | Exports | Imports | Production | Sum
Iron ore |  | 1782.839 | 6415.095 | [7 empty] | 8197.934 |  | 1438.684 | 2304.25 | 0 | 11940.87 | 11940.87
Pig iron |  |  |  |  | 1769.851 | 1.756133 |  |  |  |  | 1771.607 |  | 0 | 0 | 0 | 1771.607 | 1771.607
DRI | [5 empty] | 6430.8 |  |  |  |  | 6430.8 |  | 0 | 0 | -56.12 | 6374.68 | 6374.68
Scrap steel |  |  |  |  | 528.6567 | 1339.858 |  |  |  |  | 1868.514 |  |  | 0 | -41.16 | 1827.354 | 1827.354
BOF steel | [6 empty] | 2156 |  |  |  | 2156 |  | 0 |  |  | 2156 | 2156
EAF steel | [6 empty] | 7438.2 |  |  |  | 7438.2 |  | 0 |  |  | 7438.2 | 7438.2
Ingots and semis | [7 empty] | 4464 | 4579.889 |  | 9043.889 |  | 2513.251 | 0 | -1962.94 | 9594.2 | 9594.2
Long products | [9 empty] | 5725.16 | 5725.16 |  | 0 | 0 | -1350.44 | 4374.72 | 4374.72
Flat products | [9 empty] | 7488.071 | 7488.071 |  | 0 | 0 | -2999.78 | 4488.291 | 4488.291
End-use goods | [11 empty] | 12941.53 |  | 53.9 | -1174.04 | 11821.39 | 11821.39
Waste | 0 | -11.23188 | -40.4151 | -225.8528 | -142.5075 | -334.2138 | 0 |  |  |  | -754.221 |  |  |  |  | -754.221 | -754.221
Generated scrap | [7 empty] | -89.28 | -91.59778 | -1391.84 | -1572.717 | -480.4898 |  |  |  | -2053.207 | -2053.207
Collected new scrap |  |  |  | 1572.717 | [6 empty] | 1572.717 |  |  |  |  | 1572.717 | 1572.717
Collected old scrap |  |  |  | 480.4898 | [6 empty] | 480.4898 |  |  |  |  | 480.4898 | 480.4898
Mine | 11940.87 | [9 empty] | 11940.87 |  |  |  |  | 11940.87 | 11940.87
Total raw materials | 11940.87 | 1782.839 | 6415.095 | 2053.207 | 2298.507 | 7772.414 | 9594.2 | 4464 | 4579.889 | 13213.23 | 64114.25 |  |  |  |  | 64114.25 | 64114.25
Yield | 100% | 99.37% | 99.37% | 89% | 93.8% | 95.7% | 100% | 98% | 98% | 89.47%

## Italy
13 | Iron ore | Pig iron | DRI | Scrap steel | BOF steel | EAF steel | Ingots and semis | Long products | Flat products | End-use goods | Use | Stock | Balancing flows | Exports | Imports | Production | Sum
Iron ore |  | 10933.55 | 0 | [7 empty] | 10933.55 |  | 0 | 10.4 | -10943.95 | 0 | 0
Pig iron |  |  |  |  | 9881.91 | 2654.46 |  |  |  |  | 12536.37 |  | 0 | 20.79 | -1692.495 | 10864.665 | 10864.665
DRI | [5 empty] | 402.96 |  |  |  |  | 402.96 |  | 0 | 0 | -402.96 | 0 | 0
Scrap steel |  |  |  |  | 2470.478 | 17220.49 |  |  |  |  | 19690.97 |  |  | 186.2 | -5554.64 | 14322.53 | 14322.53
BOF steel | [6 empty] | 11586.54 |  |  |  | 11586.54 |  | 0 |  |  | 11586.54 | 11586.54
EAF steel | [6 empty] | 19405.96 |  |  |  | 19405.96 |  | 0 |  |  | 19405.96 | 19405.96
Ingots and semis | [7 empty] | 19714.63 | 16013.23 |  | 35727.86 |  | 0 | 939.82 | -5675.18 | 30992.5 | 30992.5
Long products | [9 empty] | 15407.56 | 15407.56 |  | 0 | 5488.98 | -3611.3 | 17285.24 | 17285.24
Flat products | [9 empty] | 20345.27 | 20345.27 |  | 0 | 6733.58 | -13038.9 | 14039.95 | 14039.95
End-use goods | [11 empty] | 26684.12 |  | 13479.9 | -8183.98 | 31980.04 | 31980.04
Waste | 0 | -68.88134 | 0 | -1770.2 | -765.8481 | -871.9501 | 0 |  |  |  | -3476.88 |  |  |  |  | -3476.88 | -3476.88
Generated scrap | [7 empty] | -2429.391 | -1973.275 | -3772.792 | -8175.458 | -7917.27 |  |  |  | -16092.73 | -16092.73
Collected new scrap |  |  |  | 8175.458 | [6 empty] | 8175.458 |  |  |  |  | 8175.458 | 8175.458
Collected old scrap |  |  |  | 7917.27 | [6 empty] | 7917.27 |  |  |  |  | 7917.27 | 7917.27
Mine | 0 | [9 empty] | 0 |  |  |  |  | 0 | 0
Total raw materials | 0 | 10933.55 | 0 | 16092.73 | 12352.39 | 20277.91 | 30992.5 | 19714.63 | 16013.23 | 35752.83 | 162129.8 |  |  |  |  | 162129.8 | 162129.8
Yield |  | 99.37% |  | 89% | 93.8% | 95.7% | 100% | 87.68% | 87.68% | 89.45%

## Ukraine
14 | Iron ore | Pig iron | DRI | Scrap steel | BOF steel | EAF steel | Ingots and semis | Long products | Flat products | End-use goods | Use | Stock | Balancing flows | Exports | Imports | Production | Sum
Iron ore |  | 31335.16 | 0 | [7 empty] | 31335.16 |  | 0 | 13140.4 | -3775.562 | 40700 | 40700
Pig iron |  |  |  |  | 30453.76 | 24.37881 |  |  |  |  | 30478.14 |  | 0 | 1181.25 | -521.64 | 31137.75 | 31137.75
DRI | [5 empty] | 493.12 |  |  |  |  | 493.12 |  | 0 | 0 | -493.12 | 0 | 0
Scrap steel |  |  |  |  | 10699.97 | 1019.575 |  |  |  |  | 11719.55 |  |  | 729.12 | -9.8 | 12438.87 | 12438.87
BOF steel | [6 empty] | 38602.2 |  |  |  | 38602.2 |  | 0 |  |  | 38602.2 | 38602.2
EAF steel | [6 empty] | 1470.98 |  |  |  | 1470.98 |  | 0 |  |  | 1470.98 | 1470.98
Ingots and semis | [7 empty] | 16860 | 18342.87 |  | 35202.87 |  | -7072.953 | 12305.86 | -362.6 | 40073.18 | 40073.18
Long products | [9 empty] | 9813.72 | 9813.72 |  | 0 | 7059.92 | -350.84 | 16522.8 | 16522.8
Flat products | [9 empty] | 10022.34 | 10022.34 |  | 0 | 8626.94 | -673.26 | 17976.02 | 17976.02
End-use goods | [11 empty] | 17839.21 |  | 1782.62 | -1777.72 | 17844.11 | 17844.11
Waste | 0 | -197.4115 | 0 | -1537.388 | -2551.531 | -66.09419 | 0 |  |  |  | -4352.425 |  |  |  |  | -4352.425 | -4352.425
Generated scrap | [7 empty] | -337.2 | -366.8575 | -1991.95 | -2696.008 | -11280.25 |  |  |  | -13976.25 | -13976.25
Collected new scrap |  |  |  | 2696.008 | [6 empty] | 2696.008 |  |  |  |  | 2696.008 | 2696.008
Collected old scrap |  |  |  | 11280.25 | [6 empty] | 11280.25 |  |  |  |  | 11280.25 | 11280.25
Mine | 40700 | [9 empty] | 40700 |  |  |  |  | 40700 | 40700
Total raw materials | 40700 | 31335.16 | 0 | 13976.25 | 41153.73 | 1537.074 | 40073.18 | 16860 | 18342.87 | 19836.06 | 223814.3 |  |  |  |  | 223814.3 | 223814.3
Yield | 100% | 99.37% |  | 89% | 93.8% | 95.7% | 100% | 98% | 98% | 89.96%

## Mexico
15 | Iron ore | Pig iron | DRI | Scrap steel | BOF steel | EAF steel | Ingots and semis | Long products | Flat products | End-use goods | Use | Stock | Balancing flows | Exports | Imports | Production | Sum
Iron ore |  | 3604.257 | 5709.611 | [7 empty] | 9313.867 |  | 0 | 853.45 | -3577.317 | 6590 | 6590
Pig iron |  |  |  |  | 3500.418 | 805.9471 |  |  |  |  | 4306.365 |  | 0 | 0 | -724.815 | 3581.55 | 3581.55
DRI | [5 empty] | 5940.44 |  |  |  |  | 5940.44 |  | 0 | 0 | -266.8 | 5673.64 | 5673.64
Scrap steel |  |  |  |  | 875.1045 | 5807.239 |  |  |  |  | 6682.343 |  |  | 541.94 | -1526.84 | 5697.443 | 5697.443
BOF steel | [6 empty] | 4104.24 |  |  |  | 4104.24 |  | 0 |  |  | 4104.24 | 4104.24
EAF steel | [6 empty] | 12013.82 |  |  |  | 12013.82 |  | 0 |  |  | 12013.82 | 12013.82
Ingots and semis | [7 empty] | 7711.078 | 7385.822 |  | 15096.9 |  | 0 | 2317.7 | -1296.54 | 16118.06 | 16118.06
Long products | [9 empty] | 8147.72 | 8147.72 |  | 0 | 633.08 | -1638.56 | 7142.24 | 7142.24
Flat products | [9 empty] | 10336.64 | 10336.64 |  | 0 | 1021.16 | -4516.82 | 6840.979 | 6840.979
End-use goods | [11 empty] | 16019.17 |  | 8730.82 | -8201.62 | 16548.37 | 16548.37
Waste | 0 | -22.70682 | -35.97055 | -704.1784 | -271.2824 | -539.8059 | 0 |  |  |  | -1573.944 |  |  |  |  | -1573.944 | -1573.944
Generated scrap | [7 empty] | -568.8376 | -544.8439 | -1935.993 | -3049.674 | -3351.948 |  |  |  | -6401.622 | -6401.622
Collected new scrap |  |  |  | 3049.674 | [6 empty] | 3049.674 |  |  |  |  | 3049.674 | 3049.674
Collected old scrap |  |  |  | 3351.948 | [6 empty] | 3351.948 |  |  |  |  | 3351.948 | 3351.948
Mine | 6590 | [9 empty] | 6590 |  |  |  |  | 6590 | 6590
Total raw materials | 6590 | 3604.257 | 5709.611 | 6401.622 | 4375.522 | 12553.63 | 16118.06 | 7711.078 | 7385.822 | 18484.36 | 88933.96 |  |  |  |  | 88933.96 | 88933.96
Yield | 100% | 99.37% | 99.37% | 89% | 93.8% | 95.7% | 100% | 92.62% | 92.62% | 89.53%

## Vietnam
16 | Iron ore | Pig iron | DRI | Scrap steel | BOF steel | EAF steel | Ingots and semis | Long products | Flat products | End-use goods | Use | Stock | Balancing flows | Exports | Imports | Production | Sum
Iron ore |  | 173.4072 | 0 | [7 empty] | 173.4072 |  | 0 | 1040 | -772.6714 | 440.7358 | 440.7358
Pig iron |  |  |  |  | 0 | 182.7097 |  |  |  |  | 182.7097 |  | 0 | 0 | -10.395 | 172.3147 | 172.3147
DRI | [5 empty] | 0 |  |  |  |  | 0 |  | 0 | 0 | 0 | 0 | 0
Scrap steel |  |  |  |  | 0 | 1731.209 |  |  |  |  | 1731.209 |  |  | 0 | -735 | 996.2088 | 996.2088
BOF steel | [6 empty] | 0 |  |  |  | 0 |  | 0 |  |  | 0 | 0
EAF steel | [6 empty] | 1831.62 |  |  |  | 1831.62 |  | 0 |  |  | 1831.62 | 1831.62
Ingots and semis | [7 empty] | 3525.06 | 0 |  | 3525.06 |  | 0 | 0 | -1693.44 | 1831.62 | 1831.62
Long products | [9 empty] | 3539.76 | 3539.76 |  | 0 | 169.54 | -310.66 | 3398.64 | 3398.64
Flat products | [9 empty] | 2051.14 | 2051.14 |  | 0 | 0 | -2051.14 | 0 | 0
End-use goods | [11 empty] | 5519.6148 |  | 213.64 | -641.9 | 5091.3548 | 5091.3548
Waste | 0 | -1.092465 | 0 | -123.1269 | 0 | -82.2985 | 0 |  |  |  | -206.5179 |  |  |  |  | -206.5179 | -206.5179
Generated scrap | [7 empty] | -126.42 | 0 | -499.5452 | -625.9652 | -493.3705 |  |  |  | -1119.336 | -1119.336
Collected new scrap |  |  |  | 625.9652 | [6 empty] | 625.9652 |  |  |  |  | 625.9652 | 625.9652
Collected old scrap |  |  |  | 493.3705 | [6 empty] | 493.3705 |  |  |  |  | 493.3705 | 493.3705
Mine | 440.7358 | [9 empty] | 440.7358 |  |  |  |  | 440.7358 | 440.7358
Total raw materials | 440.7358 | 173.4072 | 0 | 1119.336 | 0 | 1913.918 | 1831.62 | 3525.06 | 0 | 5590.9 | 14594.98 |  |  |  |  | 14594.98 | 14594.98
Yield | 100% | 99.37% |  | 89% |  | 95.7% | 100% | 96.41% | 96.41% | 91.07%

## France
17 | Iron ore | Pig iron | DRI | Scrap steel | BOF steel | EAF steel | Ingots and semis | Long products | Flat products | End-use goods | Use | Stock | Balancing flows | Exports | Imports | Production | Sum
Iron ore |  | 12375.25 | 0 | [7 empty] | 12375.25 |  | 0 | 49.4 | -12424.65 | 0 | 0
Pig iron |  |  |  |  | 10232.12 | 2131.316 |  |  |  |  | 12363.435 |  | 0 | 107.73 | -173.88 | 12297.285 | 12297.285
DRI | [5 empty] | 184.92 |  |  |  |  | 184.92 |  | 0 | 6.44 | -191.36 | 0 | 0
Scrap steel |  |  |  |  | 2558.03 | 5476.659 |  |  |  |  | 8034.689 |  |  | 5997.6 | -3252.62 | 10779.67 | 10779.67
BOF steel | [6 empty] | 11997.16 |  |  |  | 11997.16 |  | 0 |  |  | 11997.16 | 11997.16
EAF steel | [6 empty] | 7457.8 |  |  |  | 7457.8 |  | 0 |  |  | 7457.8 | 7457.8
Ingots and semis | [7 empty] | 5844.358 | 12173.92 |  | 18018.28 |  | 0 | 2967.44 | -1530.76 | 19454.96 | 19454.96
Long products | [9 empty] | 6394.5 | 6394.5 |  | 0 | 2806.72 | -3893.54 | 5307.68 | 5307.68
Flat products | [9 empty] | 9719.291 | 9719.291 |  | 0 | 11134.76 | -9798.04 | 11056.01 | 11056.01
End-use goods | [11 empty] | 16111.86 |  | 11352.32 | -13094.76 | 14369.42 | 14369.42
Waste | 0 | -77.96407 | 0 | -1332.319 | -792.9893 | -335.0945 | 0 |  |  |  | -2538.366 |  |  |  |  | -2538.366 | -2538.366
Generated scrap | [7 empty] | -536.6776 | -1117.911 | -1744.371 | -3398.959 | -8713.028 |  |  |  | -12111.99 | -12111.99
Collected new scrap |  |  |  | 3398.959 | [6 empty] | 3398.959 |  |  |  |  | 3398.959 | 3398.959
Collected old scrap |  |  |  | 8713.028 | [6 empty] | 8713.028 |  |  |  |  | 8713.028 | 8713.028
Mine | 0 | [9 empty] | 0 |  |  |  |  | 0 | 0
Total raw materials | 0 | 12375.25 | 0 | 12111.99 | 12790.15 | 7792.894 | 19454.96 | 5844.358 | 12173.92 | 16113.79 | 98657.31 |  |  |  |  | 98657.31 | 98657.31
Yield |  | 99.37% |  | 89% | 93.8% | 95.7% | 100% | 90.82% | 90.82% | 89.17%

## Spain
18 | Iron ore | Pig iron | DRI | Scrap steel | BOF steel | EAF steel | Ingots and semis | Long products | Flat products | End-use goods | Use | Stock | Balancing flows | Exports | Imports | Production | Sum
Iron ore |  | 3263.802 | 0 | [7 empty] | 3263.802 |  | 0 | 0 | -3263.802 | 0 | 0
Pig iron |  |  |  |  | 3009.791 | 979.054 |  |  |  |  | 3988.845 |  | 0 | 3.78 | -749.385 | 3243.24 | 3243.24
DRI | [5 empty] | 533.6 |  |  |  |  | 533.6 |  | 0 | 1.84 | -535.44 | 0 | 0
Scrap steel |  |  |  |  | 752.4478 | 13632.8 |  |  |  |  | 14385.25 |  |  | 134.26 | -7288.26 | 7231.248 | 7231.248
BOF steel | [6 empty] | 3528.98 |  |  |  | 3528.98 |  | 0 |  |  | 3528.98 | 3528.98
EAF steel | [6 empty] | 14494.2 |  |  |  | 14494.2 |  | 0 |  |  | 14494.2 | 14494.2
Ingots and semis | [7 empty] | 13379.34 | 6101.098 |  | 19480.44 |  | 0 | 112.7 | -1569.96 | 18023.18 | 18023.18
Long products | [9 empty] | 12614.56 | 12614.56 |  | 0 | 3472.14 | -3675.98 | 12410.72 | 12410.72
Flat products | [9 empty] | 11185.62 | 11185.62 |  | 0 | 2380.42 | -7906.64 | 5659.398 | 5659.398
End-use goods | [11 empty] | 22387.74 |  | 6914.88 | -7825.3 | 21477.32 | 21477.32
Waste | 0 | -20.56195 | 0 | -893.7498 | -233.2588 | -651.2545 | 0 |  |  |  | -1798.825 |  |  |  |  | -1798.825 | -1798.825
Generated scrap | [7 empty] | -968.6217 | -441.7001 | -2322.86 | -3733.182 | -4391.816 |  |  |  | -8124.998 | -8124.998
Collected new scrap |  |  |  | 3733.182 | [6 empty] | 3733.182 |  |  |  |  | 3733.182 | 3733.182
Collected old scrap |  |  |  | 4391.816 | [6 empty] | 4391.816 |  |  |  |  | 4391.816 | 4391.816
Mine | 0 | [9 empty] | 0 |  |  |  |  | 0 | 0
Total raw materials | 0 | 3263.802 | 0 | 8124.998 | 3762.239 | 15145.45 | 18023.18 | 13379.34 | 6101.098 | 23800.18 | 91600.29 |  |  |  |  | 91600.29 | 91600.29
Yield |  | 99.37% |  | 89% | 93.8% | 95.7% | 100% | 92.76% | 92.76% | 90.24%

## Canada
19 | Iron ore | Pig iron | DRI | Scrap steel | BOF steel | EAF steel | Ingots and semis | Long products | Flat products | End-use goods | Use | Stock | Balancing flows | Exports | Imports | Production | Sum
Iron ore |  | 7897.982 | 412.9214 | [7 empty] | 8310.904 |  | 0 | 17864.6 | -4834.504 | 21341 | 21341
Pig iron |  |  |  |  | 7545.791 | 250.459 |  |  |  |  | 7796.25 |  | 0 | 95.445 | -43.47 | 7848.225 | 7848.225
DRI | [5 empty] | 379.96 |  |  |  |  | 379.96 |  | 0 | 590.64 | -560.28 | 410.32 | 410.32
Scrap steel |  |  |  |  | 1886.448 | 5894.722 |  |  |  |  | 7781.17 |  |  | 3856.3 | -1467.06 | 10170.41 | 10170.41
BOF steel | [6 empty] | 8847.44 |  |  |  | 8847.44 |  | 0 |  |  | 8847.44 | 8847.44
EAF steel | [6 empty] | 6244.56 |  |  |  | 6244.56 |  | 0 |  |  | 6244.56 | 6244.56
Ingots and semis | [7 empty] | 3770.528 | 11813.43 |  | 15583.96 |  | 0 | 381.22 | -873.18 | 15092 | 15092
Long products | [9 empty] | 4512.9 | 4512.9 |  | 0 | 1868.86 | -3099.74 | 3282.02 | 3282.02
Flat products | [9 empty] | 12736.81 | 12736.81 |  | 0 | 2572.5 | -5026.42 | 10282.89 | 10282.89
End-use goods | [11 empty] | 19287.28 |  | 8005.62 | -12097.12 | 15195.78 | 15195.78
Waste | 0 | -49.75729 | -2.601405 | -1257.017 | -584.7988 | -280.5811 | 0 |  |  |  | -2174.756 |  |  |  |  | -2174.756 | -2174.756
Generated scrap | [7 empty] | -488.5075 | -1530.542 | -2053.927 | -4072.977 | -7354.45 |  |  |  | -11427.43 | -11427.43
Collected new scrap |  |  |  | 4072.977 | [6 empty] | 4072.977 |  |  |  |  | 4072.977 | 4072.977
Collected old scrap |  |  |  | 7354.45 | [6 empty] | 7354.45 |  |  |  |  | 7354.45 | 7354.45
Mine | 21341 | [9 empty] | 21341 |  |  |  |  | 21341 | 21341
Total raw materials | 21341 | 7897.982 | 412.9214 | 11427.43 | 9432.239 | 6525.141 | 15092 | 3770.528 | 11813.43 | 17249.71 | 104962.4 |  |  |  |  | 104962.4 | 104962.4
Yield | 100% | 99.37% | 99.37% | 89% | 93.8% | 95.7% | 100% | 87.04% | 87.04% | 88.09%

## Indonesia
20 | Iron ore | Pig iron | DRI | Scrap steel | BOF steel | EAF steel | Ingots and semis | Long products | Flat products | End-use goods | Use | Stock | Balancing flows | Exports | Imports | Production | Sum
Iron ore |  | 0 | 1110.999 | [7 empty] | 1110.999 |  | 0 | 458.9 | -1519.899 | 50 | 50
Pig iron |  |  |  |  | 0 | 0 |  |  |  |  | 0 |  | -16.065 | 32.13 | -16.065 | 0 | 0
DRI | [5 empty] | 1357.92 |  |  |  |  | 1357.92 |  | 0 | 0 | -253.92 | 1104 | 1104
Scrap steel |  |  |  |  | 0 | 2491.422 |  |  |  |  | 2491.422 |  |  | 0 | -1041.74 | 1449.682 | 1449.682
BOF steel | [6 empty] | 0 |  |  |  | 0 |  | 0 |  |  | 0 | 0
EAF steel | [6 empty] | 3683.82 |  |  |  | 3683.82 |  | 0 |  |  | 3683.82 | 3683.82
Ingots and semis | [7 empty] | 2894.958 | 2642.042 |  | 5537 |  | 0 | 31.36 | -1884.54 | 3683.82 | 3683.82
Long products | [9 empty] | 2942.94 | 2942.94 |  | 0 | 286.16 | -627.2 | 2601.9 | 2601.9
Flat products | [9 empty] | 2902.806 | 2902.806 |  | 0 | 1179.92 | -1708.14 | 2374.586 | 2374.586
End-use goods | [11 empty] | 6415.257 |  | 1206.38 | -2358.86 | 5262.777 | 5262.777
Waste | 0 | 0 | -6.999296 | -179.1741 | 0 | -165.5217 | 0 |  |  |  | -351.6951 |  |  |  |  | -351.6951 | -351.6951
Generated scrap | [7 empty] | -293.0585 | -267.4555 | -582.9692 | -1143.483 | -485.3726 |  |  |  | -1628.856 | -1628.856
Collected new scrap |  |  |  | 1143.483 | [6 empty] | 1143.483 |  |  |  |  | 1143.483 | 1143.483
Collected old scrap |  |  |  | 485.3726 | [6 empty] | 485.3726 |  |  |  |  | 485.3726 | 485.3726
Mine | 50 | [9 empty] | 50 |  |  |  |  | 50 | 50
Total raw materials | 50 | 0 | 1110.999 | 1628.856 | 0 | 3849.342 | 3683.82 | 2894.958 | 2642.042 | 5845.746 | 21705.76 |  |  |  |  | 21705.76 | 21705.76
Yield | 100% |  | 99.37% | 89% |  | 95.7% | 100% | 89.88% | 89.88% | 90.03%

## Poland
21 | Iron ore | Pig iron | DRI | Scrap steel | BOF steel | EAF steel | Ingots and semis | Long products | Flat products | End-use goods | Use | Stock | Balancing flows | Exports | Imports | Production | Sum
Iron ore |  | 5071.636 | 0 | [7 empty] | 5071.636 |  | 0 | 0 | -5071.636 | 0 | 0
Pig iron |  |  |  |  | 4819.343 | 411.2317 |  |  |  |  | 5230.575 |  | 0 | 17.955 | -208.845 | 5039.685 | 5039.685
DRI | [5 empty] | 0 |  |  |  |  | 0 |  | 0 | 0 | 0 | 0 | 0
Scrap steel |  |  |  |  | 1204.836 | 3931.694 |  |  |  |  | 5136.53 |  |  | 1165.22 | -280.28 | 6021.47 | 6021.47
BOF steel | [6 empty] | 5650.68 |  |  |  | 5650.68 |  | 0 |  |  | 5650.68 | 5650.68
EAF steel | [6 empty] | 4156.18 |  |  |  | 4156.18 |  | 0 |  |  | 4156.18 | 4156.18
Ingots and semis | [7 empty] | 5981.182 | 3438.578 |  | 9419.76 |  | 0 | 946.68 | -559.58 | 9806.86 | 9806.86
Long products | [9 empty] | 4231.64 | 4231.64 |  | 0 | 2014.88 | -1385.72 | 4860.8 | 4860.8
Flat products | [9 empty] | 5910.871 | 5910.871 |  | 0 | 700.7 | -3817.1 | 2794.471 | 2794.471
End-use goods | [11 empty] | 8361.37 |  | 6164.2 | -5464.48 | 9061.09 | 9061.09
Waste | 0 | -31.95131 | 0 | -744.2266 | -373.4991 | -186.7458 | 0 |  |  |  | -1336.423 |  |  |  |  | -1336.423 | -1336.423
Generated scrap | [7 empty] | -1120.382 | -644.107 | -1081.42 | -2845.91 | -3919.787 |  |  |  | -6765.697 | -6765.697
Collected new scrap |  |  |  | 2845.91 | [6 empty] | 2845.91 |  |  |  |  | 2845.91 | 2845.91
Collected old scrap |  |  |  | 3919.787 | [6 empty] | 3919.787 |  |  |  |  | 3919.787 | 3919.787
Mine | 0 | [9 empty] | 0 |  |  |  |  | 0 | 0
Total raw materials | 0 | 5071.636 | 0 | 6765.697 | 6024.179 | 4342.926 | 9806.86 | 5981.182 | 3438.578 | 10142.51 | 51573.57 |  |  |  |  | 51573.57 | 51573.57
Yield |  | 99.37% |  | 89% | 93.8% | 95.7% | 100% | 81.27% | 81.27% | 89.34%

## Egypt
22 | Iron ore | Pig iron | DRI | Scrap steel | BOF steel | EAF steel | Ingots and semis | Long products | Flat products | End-use goods | Use | Stock | Balancing flows | Exports | Imports | Production | Sum
Iron ore |  | 929.2485 | 2870.082 | [7 empty] | 3799.33 |  | 0 | 0 | -3088.685 | 710.6449 | 710.6449
Pig iron |  |  |  |  | 910 | 13.39428 |  |  |  |  | 923.3943 |  | 0 | 0 | 0 | 923.3943 | 923.3943
DRI | [5 empty] | 1197.839 |  |  |  |  | 1197.839 |  | 1770.081 | 0 | -115.92 | 2852 | 2852
Scrap steel |  |  |  |  | 448.209 | 3652.925 |  |  |  |  | 4101.134 |  |  | 0 | -2229.5 | 1871.634 | 1871.634
BOF steel | [6 empty] | 1274 |  |  |  | 1274 |  | 0 |  |  | 1274 | 1274
EAF steel | [6 empty] | 4655 |  |  |  | 4655 |  | 0 |  |  | 4655 | 4655
Ingots and semis | [7 empty] | 5249.535 | 2469.925 |  | 7719.46 |  | 0 | 45.08 | -1835.54 | 5929 | 5929
Long products | [9 empty] | 4416.86 | 4416.86 |  | 0 | 0 | -177.38 | 4239.48 | 4239.48
Flat products | [9 empty] | 2518.99 | 2518.99 |  | 0 | 0 | -524.3 | 1994.69 | 1994.69
End-use goods | [11 empty] | 6591.6 |  | 171.5 | -444.92 | 6318.18 | 6318.18
Waste | 0 | -5.854266 | -18.08151 | -231.3256 | -84.20896 | -209.1588 | 0 |  |  |  | -548.6292 |  |  |  |  | -548.6292 | -548.6292
Generated scrap | [7 empty] | -1010.055 | -475.2345 | -617.6702 | -2102.96 | 0 |  |  |  | -2102.96 | -2102.96
Collected new scrap |  |  |  | 2102.96 | [6 empty] | 2102.96 |  |  |  |  | 2102.96 | 2102.96
Collected old scrap |  |  |  | 0 | [6 empty] | 0 |  |  |  |  | 0 | 0
Mine | 710.6449 | [9 empty] | 710.6449 |  |  |  |  | 710.6449 | 710.6449
Total raw materials | 710.6449 | 929.2485 | 2870.082 | 2102.96 | 1358.209 | 4864.159 | 5929 | 5249.535 | 2469.925 | 6935.85 | 33419.61 |  |  |  |  | 33419.61 | 33419.61
Yield | 100% | 99.37% | 99.37% | 89% | 93.8% | 95.7% | 100% | 80.76% | 80.76% | 91.09%

## Saudi Arabia
23 | Iron ore | Pig iron | DRI | Scrap steel | BOF steel | EAF steel | Ingots and semis | Long products | Flat products | End-use goods | Use | Stock | Balancing flows | Exports | Imports | Production | Sum
Iron ore |  | 0 | 3315.407 | [7 empty] | 3315.407 |  | 0 | 0 | -3315.407 | 0 | 0
Pig iron |  |  |  |  | 0 | 24.57 |  |  |  |  | 24.57 |  | 0 | 0 | -24.57 | 0 | 0
DRI | [5 empty] | 3352.48 |  |  |  |  | 3352.48 |  | 0 | 0 | -57.96 | 3294.52 | 3294.52
Scrap steel |  |  |  |  | 0 | 692.4589 |  |  |  |  | 692.4589 |  |  | 0 | 0 | 692.4589 | 692.4589
BOF steel | [6 empty] | 0 |  |  |  | 0 |  | 0 |  |  | 0 | 0
EAF steel | [6 empty] | 3894.52 |  |  |  | 3894.52 |  | 0 |  |  | 3894.52 | 3894.52
Ingots and semis | [7 empty] | 2230 | 1502.149 |  | 3732.149 |  | 942.4511 | 0 | -780.08 | 3894.52 | 3894.52
Long products | [9 empty] | 2887.08 | 2887.08 |  | 0 | 0 | -701.68 | 2185.4 | 2185.4
Flat products | [9 empty] | 3238.066 | 3238.066 |  | 0 | 0 | -1765.96 | 1472.106 | 1472.106
End-use goods | [11 empty] | 7654.592 |  | 33.32 | -2189.32 | 5498.592 | 5498.592
Waste | 0 | 0 | -20.88706 | -85.58481 | 0 | -174.9889 | 0 |  |  |  | -281.4608 |  |  |  |  | -281.4608 | -281.4608
Generated scrap | [7 empty] | -44.6 | -30.04298 | -626.554 | -701.197 | -76.84668 |  |  |  | -778.0437 | -778.0437
Collected new scrap |  |  |  | 701.197 | [6 empty] | 701.197 |  |  |  |  | 701.197 | 701.197
Collected old scrap |  |  |  | 76.84668 | [6 empty] | 76.84668 |  |  |  |  | 76.84668 | 76.84668
Mine | 0 | [9 empty] | 0 |  |  |  |  | 0 | 0
Total raw materials | 0 | 0 | 3315.407 | 778.0437 | 0 | 4069.509 | 3894.52 | 2230 | 1502.149 | 6125.146 | 21914.77 |  |  |  |  | 21914.77 | 21914.77
Yield |  |  | 99.37% | 89% |  | 95.7% | 100% | 98% | 98% | 89.77%

## Austria
24 | Iron ore | Pig iron | DRI | Scrap steel | BOF steel | EAF steel | Ingots and semis | Long products | Flat products | End-use goods | Use | Stock | Balancing flows | Exports | Imports | Production | Sum
Iron ore |  | 5275.148 | 0 | [7 empty] | 5275.148 |  | 0 | 1.3 | -4607.01 | 669.438 | 669.438
Pig iron |  |  |  |  | 5218.646 | 55.39873 |  |  |  |  | 5274.045 |  | 0 | 5.67 | -37.8 | 5241.915 | 5241.915
DRI | [5 empty] | 1.84 |  |  |  |  | 1.84 |  | 0 | 0 | -1.84 | 0 | 0
Scrap steel |  |  |  |  | 1558.816 | 601.2148 |  |  |  |  | 2160.031 |  |  | 1125.04 | -1076.04 | 2209.031 | 2209.031
BOF steel | [6 empty] | 6357.26 |  |  |  | 6357.26 |  | 0 |  |  | 6357.26 | 6357.26
EAF steel | [6 empty] | 630.14 |  |  |  | 630.14 |  | 0 |  |  | 630.14 | 630.14
Ingots and semis | [7 empty] | 1771.942 | 5047.878 |  | 6819.82 |  | 0 | 299.88 | -132.3 | 6987.4 | 6987.4
Long products | [9 empty] | 1666 | 1666 |  | 0 | 1229.9 | -1276.94 | 1618.96 | 1618.96
Flat products | [9 empty] | 2600.127 | 2600.127 |  | 0 | 3915.1 | -1903.16 | 4612.067 | 4612.067
End-use goods | [11 empty] | 3763.929 |  | 3438.82 | -3400.6 | 3802.149 | 3802.149
Waste | 0 | -33.23344 | 0 | -273.0263 | -420.2027 | -28.3135 | 0 |  |  |  | -754.7759 |  |  |  |  | -754.7759 | -754.7759
Generated scrap | [7 empty] | -152.9816 | -435.8116 | -463.9778 | -1052.771 | -1429.287 |  |  |  | -2482.058 | -2482.058
Collected new scrap |  |  |  | 1052.771 | [6 empty] | 1052.771 |  |  |  |  | 1052.771 | 1052.771
Collected old scrap |  |  |  | 1429.287 | [6 empty] | 1429.287 |  |  |  |  | 1429.287 | 1429.287
Mine | 669.438 | [9 empty] | 669.438 |  |  |  |  | 669.438 | 669.438
Total raw materials | 669.438 | 5275.148 | 0 | 2482.058 | 6777.463 | 658.4535 | 6987.4 | 1771.942 | 5047.878 | 4266.127 | 33935.91 |  |  |  |  | 33935.91 | 33935.91
Yield | 100% | 99.37% |  | 89% | 93.8% | 95.7% | 100% | 91.37% | 91.37% | 89.12%

## Belgium
25 | Iron ore | Pig iron | DRI | Scrap steel | BOF steel | EAF steel | Ingots and semis | Long products | Flat products | End-use goods | Use | Stock | Balancing flows | Exports | Imports | Production | Sum
Iron ore |  | 7147.65 | 0 | [7 empty] | 7147.65 |  | 0 | 27.95 | -7175.6 | 0 | 0
Pig iron |  |  |  |  | 6830.328 | 582.2516 |  |  |  |  | 7412.58 |  | 0 | 211.68 | -521.64 | 7102.62 | 7102.62
DRI | [5 empty] | 67.16 |  |  |  |  | 67.16 |  | 0 | 11.04 | -78.2 | 0 | 0
Scrap steel |  |  |  |  | 1707.582 | 2891.696 |  |  |  |  | 4599.278 |  |  | 2934.12 | -4399.22 | 3134.178 | 3134.178
BOF steel | [6 empty] | 8008.56 |  |  |  | 8008.56 |  | 0 |  |  | 8008.56 | 8008.56
EAF steel | [6 empty] | 3388.84 |  |  |  | 3388.84 |  | 0 |  |  | 3388.84 | 3388.84
Ingots and semis | [7 empty] | 1351.012 | 11980.91 |  | 13331.92 |  | 0 | 839.86 | -2774.38 | 11397.4 | 11397.4
Long products | [9 empty] | 1290.66 | 1290.66 |  | 0 | 2219.7 | -2275.56 | 1234.8 | 1234.8
Flat products | [9 empty] | 3384.726 | 3384.726 |  | 0 | 16102.38 | -8536.78 | 10950.33 | 10950.33
End-use goods | [11 empty] | 4411.225 |  | 7021.7 | -7308.84 | 4124.085 | 4124.085
Waste | 0 | -45.0302 | 0 | -387.3703 | -529.3504 | -152.2676 | 0 |  |  |  | -1114.019 |  |  |  |  | -1114.019 | -1114.019
Generated scrap | [7 empty] | -116.2123 | -1030.582 | -551.3013 | -1698.095 | -1823.453 |  |  |  | -3521.548 | -3521.548
Collected new scrap |  |  |  | 1698.095 | [6 empty] | 1698.095 |  |  |  |  | 1698.095 | 1698.095
Collected old scrap |  |  |  | 1823.453 | [6 empty] | 1823.453 |  |  |  |  | 1823.453 | 1823.453
Mine | 0 | [9 empty] | 0 |  |  |  |  | 0 | 0
Total raw materials | 0 | 7147.65 | 0 | 3521.548 | 8537.91 | 3541.108 | 11397.4 | 1351.012 | 11980.91 | 4675.386 | 52152.92 |  |  |  |  | 52152.92 | 52152.92
Yield |  | 99.37% |  | 89% | 93.8% | 95.7% | 100% | 91.4% | 91.4% | 88.21%

## United Kingdom
26 | Iron ore | Pig iron | DRI | Scrap steel | BOF steel | EAF steel | Ingots and semis | Long products | Flat products | End-use goods | Use | Stock | Balancing flows | Exports | Imports | Production | Sum
Iron ore |  | 10171.8 | 0 | [7 empty] | 10171.8 |  | 0 | 3.25 | -10175.05 | 0 | 0
Pig iron |  |  |  |  | 9831.887 | 348.5984 |  |  |  |  | 10180.485 |  | 0 | 4.725 | -77.49 | 10107.72 | 10107.72
DRI | [5 empty] | 0.92 |  |  |  |  | 0.92 |  | 0 | 0 | -0.92 | 0 | 0
Scrap steel |  |  |  |  | 1872.74 | 2380.555 |  |  |  |  | 4253.295 |  |  | 7277.48 | -157.78 | 11373 | 11373
BOF steel | [6 empty] | 10978.94 |  |  |  | 10978.94 |  | 0 |  |  | 10978.94 | 10978.94
EAF steel | [6 empty] | 2612.68 |  |  |  | 2612.68 |  | 0 |  |  | 2612.68 | 2612.68
Ingots and semis | [7 empty] | 5214.603 | 6791.377 |  | 12005.98 |  | 0 | 2623.46 | -1037.82 | 13591.62 | 13591.62
Long products | [9 empty] | 4334.54 | 4334.54 |  | 0 | 2397.08 | -2227.54 | 4504.08 | 4504.08
Flat products | [9 empty] | 7576.108 | 7576.108 |  | 0 | 2486.26 | -4196.36 | 5866.008 | 5866.008
End-use goods | [11 empty] | 15540.88 |  | 6329.82 | -11280.78 | 10589.92 | 10589.92
Waste | 0 | -64.08235 | 0 | -1405.651 | -725.6869 | -117.3931 | 0 |  |  |  | -2312.813 |  |  |  |  | -2312.813 | -2312.813
Generated scrap | [7 empty] | -710.5231 | -925.3687 | -1320.728 | -2956.619 | -9822.027 |  |  |  | -12778.65 | -12778.65
Collected new scrap |  |  |  | 2956.619 | [6 empty] | 2956.619 |  |  |  |  | 2956.619 | 2956.619
Collected old scrap |  |  |  | 9822.027 | [6 empty] | 9822.027 |  |  |  |  | 9822.027 | 9822.027
Mine | 0 | [9 empty] | 0 |  |  |  |  | 0 | 0
Total raw materials | 0 | 10171.8 | 0 | 12778.65 | 11704.63 | 2730.073 | 13591.62 | 5214.603 | 6791.377 | 11910.65 | 74893.4 |  |  |  |  | 74893.4 | 74893.4
Yield |  | 99.37% |  | 89% | 93.8% | 95.7% | 100% | 86.37% | 86.37% | 88.91%

## Netherlands
27 | Iron ore | Pig iron | DRI | Scrap steel | BOF steel | EAF steel | Ingots and semis | Long products | Flat products | End-use goods | Use | Stock | Balancing flows | Exports | Imports | Production | Sum
Iron ore |  | 4771.341 | 0 | [7 empty] | 4771.341 |  | 0 | 16600.35 | -21371.69 | 0 | 0
Pig iron |  |  |  |  | 4941.248 | 6.98901 |  |  |  |  | 4948.237 |  | 0 | 105.84 | -312.795 | 4741.282 | 4741.282
DRI | [5 empty] | 0 |  |  |  |  | 0 |  | 206.08 | 20.24 | -226.32 | 0 | 0
Scrap steel |  |  |  |  | 1560.394 | 146.616 |  |  |  |  | 1707.01 |  |  | 4632.46 | -2283.4 | 4056.07 | 4056.07
BOF steel | [6 empty] | 6098.54 |  |  |  | 6098.54 |  | 0 |  |  | 6098.54 | 6098.54
EAF steel | [6 empty] | 147 |  |  |  | 147 |  | 0 |  |  | 147 | 147
Ingots and semis | [7 empty] | 253.8589 | 6011.281 |  | 6265.14 |  | 0 | 359.66 | -379.26 | 6245.54 | 6245.54
Long products | [9 empty] | 2031.54 | 2031.54 |  | 0 | 1113.28 | -2897.86 | 246.96 | 246.96
Flat products | [9 empty] | 1870.098 | 1870.098 |  | 0 | 7978.18 | -4000.36 | 5847.918 | 5847.918
End-use goods | [11 empty] | 4183.352 |  | 5069.54 | -5734.96 | 3517.932 | 3517.932
Waste | 0 | -30.05945 | 0 | -501.312 | -403.1018 | -6.605016 | 0 |  |  |  | -941.0783 |  |  |  |  | -941.0783 | -941.0783
Generated scrap | [7 empty] | -6.898896 | -163.3632 | -383.7061 | -553.9682 | -4003.414 |  |  |  | -4557.382 | -4557.382
Collected new scrap |  |  |  | 553.9682 | [6 empty] | 553.9682 |  |  |  |  | 553.9682 | 553.9682
Collected old scrap |  |  |  | 4003.414 | [6 empty] | 4003.414 |  |  |  |  | 4003.414 | 4003.414
Mine | 0 | [9 empty] | 0 |  |  |  |  | 0 | 0
Total raw materials | 0 | 4771.341 | 0 | 4557.382 | 6501.642 | 153.605 | 6245.54 | 253.8589 | 6011.281 | 3901.638 | 32396.29 |  |  |  |  | 32396.29 | 32396.29
Yield |  | 99.37% |  | 89% | 93.8% | 95.7% | 100% | 97.28% | 97.28% | 90.17%

## Australia
28 | Iron ore | Pig iron | DRI | Scrap steel | BOF steel | EAF steel | Ingots and semis | Long products | Flat products | End-use goods | Use | Stock | Balancing flows | Exports | Imports | Production | Sum
Iron ore |  | 6117.727 | 0 | [7 empty] | 6117.727 |  | 3586.723 | 161295.55 | 0 | 171000 | 171000
Pig iron |  |  |  |  | 5384.358 | 816.7318 |  |  |  |  | 6201.09 |  | 0 | 63.315 | -185.22 | 6079.185 | 6079.185
DRI | [5 empty] | 1.84 |  |  |  |  | 1.84 |  | 0 | 0 | -1.84 | 0 | 0
Scrap steel |  |  |  |  | 1346.09 | 655.0123 |  |  |  |  | 2001.102 |  |  | 1327.9 | -24.5 | 3304.502 | 3304.502
BOF steel | [6 empty] | 6313.16 |  |  |  | 6313.16 |  | 0 |  |  | 6313.16 | 6313.16
EAF steel | [6 empty] | 1410.22 |  |  |  | 1410.22 |  | 0 |  |  | 1410.22 | 1410.22
Ingots and semis | [7 empty] | 3407.545 | 4326.615 |  | 7734.16 |  | 0 | 0.98 | -11.76 | 7723.38 | 7723.38
Long products | [9 empty] | 2828.28 | 2828.28 |  | 0 | 165.62 | -720.3 | 2273.6 | 2273.6
Flat products | [9 empty] | 2985.806 | 2985.806 |  | 0 | 919.24 | -1018.22 | 2886.826 | 2886.826
End-use goods | [11 empty] | 8275.157 |  | 665.42 | -3714.2 | 5226.377 | 5226.377
Waste | 0 | -38.54168 | 0 | -408.4216 | -417.2878 | -63.36412 | 0 |  |  |  | -927.6151 |  |  |  |  | -927.6151 | -927.6151
Generated scrap | [7 empty] | -1133.945 | -1439.788 | -587.7097 | -3161.443 | -551.4801 |  |  |  | -3712.923 | -3712.923
Collected new scrap |  |  |  | 3161.443 | [6 empty] | 3161.443 |  |  |  |  | 3161.443 | 3161.443
Collected old scrap |  |  |  | 551.4801 | [6 empty] | 551.4801 |  |  |  |  | 551.4801 | 551.4801
Mine | 171000 | [9 empty] | 171000 |  |  |  |  | 171000 | 171000
Total raw materials | 171000 | 6117.727 | 0 | 3712.923 | 6730.448 | 1473.584 | 7723.38 | 3407.545 | 4326.615 | 5814.086 | 210306.3 |  |  |  |  | 210306.3 | 210306.3
Yield | 100% | 99.37% |  | 89% | 93.8% | 95.7% | 100% | 66.72% | 66.72% | 89.89%

## South Africa
29 | Iron ore | Pig iron | DRI | Scrap steel | BOF steel | EAF steel | Ingots and semis | Long products | Flat products | End-use goods | Use | Stock | Balancing flows | Exports | Imports | Production | Sum
Iron ore |  | 5857.155 | 1623.911 | [7 empty] | 7481.066 |  | 1614.284 | 17004.65 | 0 | 26100 | 26100
Pig iron |  |  |  |  | 4324.537 | 989.1977 |  |  |  |  | 5313.735 |  | 0 | 506.52 | 0 | 5820.255 | 5820.255
DRI | [5 empty] | 1664.28 |  |  |  |  | 1664.28 |  | 0 | 0.92 | -51.52 | 1613.68 | 1613.68
Scrap steel |  |  |  |  | 1081.134 | 1999.73 |  |  |  |  | 3080.865 |  |  | 543.9 | -7.84 | 3616.925 | 3616.925
BOF steel | [6 empty] | 5070.52 |  |  |  | 5070.52 |  | 0 |  |  | 5070.52 | 5070.52
EAF steel | [6 empty] | 4453.12 |  |  |  | 4453.12 |  | 0 |  |  | 4453.12 | 4453.12
Ingots and semis | [7 empty] | 3821.532 | 5543.348 |  | 9364.88 |  | 0 | 294.98 | -136.22 | 9523.64 | 9523.64
Long products | [9 empty] | 2356.9 | 2356.9 |  | 0 | 768.32 | -171.5 | 2953.72 | 2953.72
Flat products | [9 empty] | 2576.398 | 2576.398 |  | 0 | 2129.54 | -421.4 | 4284.538 | 4284.538
End-use goods | [11 empty] | 4834.948 |  | 1208.34 | -1612.1 | 4431.188 | 4431.188
Waste | 0 | -36.90008 | -10.23064 | -447.0356 | -335.1516 | -200.0879 | 0 |  |  |  | -1029.406 |  |  |  |  | -1029.406 | -1029.406
Generated scrap | [7 empty] | -867.812 | -1258.81 | -502.1097 | -2628.732 | -1435.228 |  |  |  | -4063.96 | -4063.96
Collected new scrap |  |  |  | 2628.732 | [6 empty] | 2628.732 |  |  |  |  | 2628.732 | 2628.732
Collected old scrap |  |  |  | 1435.228 | [6 empty] | 1435.228 |  |  |  |  | 1435.228 | 1435.228
Mine | 26100 | [9 empty] | 26100 |  |  |  |  | 26100 | 26100
Total raw materials | 26100 | 5857.155 | 1623.911 | 4063.96 | 5405.672 | 4653.208 | 9523.64 | 3821.532 | 5543.348 | 4933.298 | 71525.72 |  |  |  |  | 71525.72 | 71525.72
Yield | 100% | 99.37% | 99.37% | 89% | 93.8% | 95.7% | 100% | 77.29% | 77.29% | 89.82%

## Malaysia
30 | Iron ore | Pig iron | DRI | Scrap steel | BOF steel | EAF steel | Ingots and semis | Long products | Flat products | End-use goods | Use | Stock | Balancing flows | Exports | Imports | Production | Sum
Iron ore |  | 0 | 1182.288 | [7 empty] | 1182.288 |  | 0 | 133.25 | -935.5384 | 380 | 380
Pig iron |  |  |  |  | 0 | 309.015 |  |  |  |  | 309.015 |  | 0 | 2.835 | -311.85 | 0 | 0
DRI | [5 empty] | 990.84 |  |  |  |  | 990.84 |  | 0 | 184 | 0 | 1174.84 | 1174.84
Scrap steel |  |  |  |  | 0 | 4674.356 |  |  |  |  | 4674.356 |  |  | 27.44 | -2882.18 | 1819.616 | 1819.616
BOF steel | [6 empty] | 0 |  |  |  | 0 |  | 0 |  |  | 0 | 0
EAF steel | [6 empty] | 5717.32 |  |  |  | 5717.32 |  | 0 |  |  | 5717.32 | 5717.32
Ingots and semis | [7 empty] | 3573.796 | 2231.724 |  | 5805.52 |  | 0 | 311.64 | -399.84 | 5717.32 | 5717.32
Long products | [9 empty] | 3608.36 | 3608.36 |  | 0 | 543.9 | -736.96 | 3415.3 | 3415.3
Flat products | [9 empty] | 3318.548 | 3318.548 |  | 0 | 1349.46 | -2535.26 | 2132.748 | 2132.748
End-use goods | [11 empty] | 6709.349 |  | 1454.32 | -1917.86 | 6245.809 | 6245.809
Waste | 0 | 0 | -7.448417 | -224.8964 | 0 | -256.8911 | 0 |  |  |  | -489.2359 |  |  |  |  | -489.2359 | -489.2359
Generated scrap | [7 empty] | -158.4964 | -98.976 | -681.0983 | -938.5706 | -1105.942 |  |  |  | -2044.512 | -2044.512
Collected new scrap |  |  |  | 938.5706 | [6 empty] | 938.5706 |  |  |  |  | 938.5706 | 938.5706
Collected old scrap |  |  |  | 1105.942 | [6 empty] | 1105.942 |  |  |  |  | 1105.942 | 1105.942
Mine | 380 | [9 empty] | 380 |  |  |  |  | 380 | 380
Total raw materials | 380 | 0 | 1182.288 | 2044.512 | 0 | 5974.211 | 5717.32 | 3573.796 | 2231.724 | 6926.908 | 28030.76 |  |  |  |  | 28030.76 | 28030.76
Yield | 100% |  | 99.37% | 89% |  | 95.7% | 100% | 95.57% | 95.57% | 90.17%

## Thailand
31 | Iron ore | Pig iron | DRI | Scrap steel | BOF steel | EAF steel | Ingots and semis | Long products | Flat products | End-use goods | Use | Stock | Balancing flows | Exports | Imports | Production | Sum
Iron ore |  | 0 | 0 | [7 empty] | 0 |  | 132 | 0 | 0 | 132 | 132
Pig iron |  |  |  |  | 0 | 433.755 |  |  |  |  | 433.755 |  | 0 | 94.5 | -528.255 | 0 | 0
DRI | [5 empty] | 0 |  |  |  |  | 0 |  | 0 | 0 | 0 | 0 | 0
Scrap steel |  |  |  |  | 0 | 4598.345 |  |  |  |  | 4598.345 |  |  | 241.08 | -1345.54 | 3493.885 | 3493.885
BOF steel | [6 empty] | 0 |  |  |  | 0 |  | 0 |  |  | 0 | 0
EAF steel | [6 empty] | 4815.72 |  |  |  | 4815.72 |  | 0 |  |  | 4815.72 | 4815.72
Ingots and semis | [7 empty] | 4444.553 | 4200.027 |  | 8644.58 |  | 0 | 17.64 | -3846.5 | 4815.72 | 4815.72
Long products | [9 empty] | 4732.42 | 4732.42 |  | 0 | 556.64 | -1131.9 | 4157.16 | 4157.16
Flat products | [9 empty] | 7071.305 | 7071.305 |  | 0 | 1372.98 | -4515.84 | 3928.445 | 3928.445
End-use goods | [11 empty] | 9545.877 |  | 2695.98 | -1712.06 | 10529.8 | 10529.8
Waste | 0 | 0 | 0 | -431.8285 | 0 | -216.3803 | 0 |  |  |  | -648.2088 |  |  |  |  | -648.2088 | -648.2088
Generated scrap | [7 empty] | -287.3933 | -271.5817 | -1273.928 | -1832.903 | -2092.811 |  |  |  | -3925.714 | -3925.714
Collected new scrap |  |  |  | 1832.903 | [6 empty] | 1832.903 |  |  |  |  | 1832.903 | 1832.903
Collected old scrap |  |  |  | 2092.811 | [6 empty] | 2092.811 |  |  |  |  | 2092.811 | 2092.811
Mine | 132 | [9 empty] | 132 |  |  |  |  | 132 | 132
Total raw materials | 132 | 0 | 0 | 3925.714 | 0 | 5032.1 | 4815.72 | 4444.553 | 4200.027 | 11803.73 | 34353.84 |  |  |  |  | 34353.84 | 34353.84
Yield | 100% |  |  | 89% |  | 95.7% | 100% | 93.53% | 93.53% | 89.21%

## Sweden
32 | Iron ore | Pig iron | DRI | Scrap steel | BOF steel | EAF steel | Ingots and semis | Long products | Flat products | End-use goods | Use | Stock | Balancing flows | Exports | Imports | Production | Sum
Iron ore |  | 3401.696 | 114.8033 | [7 empty] | 3516.499 |  | 0 | 11965.85 | -482.3489 | 15000 | 15000
Pig iron |  |  |  |  | 2996.418 | 286.5121 |  |  |  |  | 3282.93 |  | 0 | 137.97 | -40.635 | 3380.265 | 3380.265
DRI | [5 empty] | 106.72 |  |  |  |  | 106.72 |  | 0 | 7.36 | 0 | 114.08 | 114.08
Scrap steel |  |  |  |  | 749.1045 | 1532.975 |  |  |  |  | 2282.079 |  |  | 833 | -274.4 | 2840.679 | 2840.679
BOF steel | [6 empty] | 3513.3 |  |  |  | 3513.3 |  | 0 |  |  | 3513.3 | 3513.3
EAF steel | [6 empty] | 1843.38 |  |  |  | 1843.38 |  | 0 |  |  | 1843.38 | 1843.38
Ingots and semis | [7 empty] | 763.156 | 4585.684 |  | 5348.84 |  | 0 | 114.66 | -106.82 | 5356.68 | 5356.68
Long products | [9 empty] | 920.22 | 920.22 |  | 0 | 785.96 | -958.44 | 747.74 | 747.74
Flat products | [9 empty] | 3952.092 | 3952.092 |  | 0 | 2712.64 | -2171.68 | 4493.052 | 4493.052
End-use goods | [11 empty] | 4571.526 |  | 2934.12 | -3241.84 | 4263.806 | 4263.806
Waste | 0 | -21.43068 | -0.7232605 | -351.0952 | -232.2224 | -82.8269 | 0 |  |  |  | -688.2984 |  |  |  |  | -688.2984 | -688.2984
Generated scrap | [7 empty] | -15.41597 | -92.63216 | -608.5061 | -716.5542 | -2475.22 |  |  |  | -3191.774 | -3191.774
Collected new scrap |  |  |  | 716.5542 | [6 empty] | 716.5542 |  |  |  |  | 716.5542 | 716.5542
Collected old scrap |  |  |  | 2475.22 | [6 empty] | 2475.22 |  |  |  |  | 2475.22 | 2475.22
Mine | 15000 | [9 empty] | 15000 |  |  |  |  | 15000 | 15000
Total raw materials | 15000 | 3401.696 | 114.8033 | 3191.774 | 3745.522 | 1926.207 | 5356.68 | 763.156 | 4585.684 | 4872.312 | 42957.83 |  |  |  |  | 42957.83 | 42957.83
Yield | 100% | 99.37% | 99.37% | 89% | 93.8% | 95.7% | 100% | 97.98% | 97.98% | 87.51%