## list
Country
China
India
Japan
United States
Russia
South Korea
Germany
Türkiye
Brazil
Iran
Italy
Ukraine
Mexico
Vietnam
France
Spain
Canada
Indonesia
Poland
Egypt
Saudi Arabia
Austria
Belgium
United Kingdom
Netherlands
Australia
South Africa
Malaysia
Thailand
Sweden

## parameters
Parameters | Values | Ref.
BF yield | 99.37% | Cullen et al. 2012
DR yield | 99.37% | Cullen et al. 2012
Scrap collection and processing yield | 89% | Watari et al. 2023
BOF yield | 93.8% | Pauliuk et al. 2013
OHF yield | 93.8% | Assumption
EAF yield | 95.7% | Pauliuk et al. 2013
Hot-rolled flat to finished flat yield | 97.16% | WSA data
Forming yield for data inconsistent countries | 98% | WSA data
Fabrication yield of long products | 94% | Watari et al. 2023
Fabrication yield of flat products | 86% | Watari et al. 2023
Iron content of exported iron ore | 65% | Wieland et al. 2022
Iron content of pig iron | 94.5% | Harvey 2020
Iron content of DRI | 92% | Harvey 2020
Iron content of steel | 98% | Yang et al. 2023

## data
9 |  | WSA | USGS | USGS | WSA | WSA | WSA | WSA | WSA | WSA | WSA | WSA | WSA | WSA | WSA | WSA | WSA | WSA | WSA | WSA | WSA | WSA | WSA | WSA | WSA | WSA
Index | Entity | Production of usable iron ore | Production of iron ore | Iron content | Exports of iron ore | Production of pig iron | Exports of pig iron | Imports of pig iron | Production of DRI | Exports of DRI | Imports of DRI | Exports of scrap | Imports of scrap | Production of BOF steel | Production of OHF steel | Production of EAF steel | Exports of ingots and semis | imports of ingots and semis | Production of long products | Exports of long products | Imports of long products | Production of flat products | Exports of flat products | Imports of flat products | Indirect exports | Indirect imports
3 | China | 342163.4 | 211990.9 | 61.96% | 50.7 | 433629.6 | 689 | 695 | 600 | 10 | 327 | 0 | 3395 | 431229 | 0 | 58429 | 6457 | 390 | 289527 | 23574 | 1644 | 173547.1 | 28336 | 14293 | 50428 | 7545
4 | India | 167824.2 | 107174.9 | 63.86% | 60923.2 | 30314.71 | 820 | 20 | 20110 | 50 | 0 | 0 | 2990 | 21811 | 1000 | 31300 | 690 | 210 | 24348 | 550 | 730 | 26589.39 | 3680 | 5910 | 2590 | 2708
5 | Japan | 0 | 0 | 0% | 16.9 | 86771 | 46 | 1309 | 0 | 1 | 164 | 6449 | 397 | 89242 | 0 | 30961 | 4831 | 242 | 38463 | 4087 | 656 | 67412 | 23574 | 3557 | 29129 | 6442
6 | United States | 52489 | 33068 | 63% | 6043.7 | 36337 | 85 | 5219 | 250 | 8 | 2531 | 16642 | 3692 | 41098 | 0 | 57003 | 389 | 6060 | 29870 | 2515 | 6455 | 64321.5 | 5477 | 9391 | 20863 | 39656
7 | Russia | 105000 | 60800 | 57.9% | 20644.65 | 51043 | 6178 | 0 | 3410 | 1513 | 0 | 7855 | 95 | 41209 | 11887 | 19291 | 15120 | 15 | 24200 | 3609 | 2392 | 36700.32 | 9344 | 3497 | 2548 | 9771
8 | South Korea | 0 | 0 | 0% | 0 | 29437 | 0 | 1166 | 0 | 0 | 345 | 214 | 6887 | 27561 | 0 | 23956 | 274 | 6342 | 20426 | 3187 | 5424 | 32889.9 | 13721 | 13537 | 17927 | 4822
9 | Germany | 421.711 | 44.3 | 10.5% | 11.7 | 31150 | 145 | 655 | 590 | 147 | 173 | 7770 | 5920 | 33535 | 0 | 15015 | 2497 | 3095 | 16157 | 8166 | 7371 | 26878.92 | 15125 | 14095 | 30095 | 19597
10 | Türkiye | 4849 | 2600 | 53.62% | 0 | 6235 | 28 | 724 | 0 | 37 | 126 | 98 | 13500 | 6392 | 0 | 19362 | 0 | 3571 | 13500 | 6245 | 298 | 13823 | 134 | 5746 | 5226 | 2981
11 | Brazil | 354674.378 | 235504 | 66.4% | 175141.2 | 35571 | 5953 | 0 | 362 | 0 | 0 | 85 | 46 | 25130 | 0 | 8081 | 5099 | 53 | 10650 | 1950 | 321 | 15244.6 | 3031 | 1002 | 3449 | 2261
12 | Iran | 27959.5 | 13298.2 | 47.56% | 2592.2 | 1877.706 | 0 | 0 | 7491 | 0 | 61 | 0 | 42 | 1930 | 0 | 8120 | 0 | 4154 | 5183 | 0 | 1301 | 3985.3 | 0 | 3061 | 111 | 1694
13 | Italy | 0 | 0 | 0% | 0.65 | 11110 | 51 | 2235 | 0 | 0 | 432 | 241 | 5242 | 11556 | 0 | 19996 | 983 | 5992 | 18168 | 5903 | 4204 | 14341.06 | 7075 | 12839 | 13568 | 9259
14 | Ukraine | 77900 | 42800 | 54.94% | 13469.95 | 35647 | 2055 | 175 | 0 | 0 | 537 | 688 | 21 | 22006 | 19189 | 1635 | 11827 | 444 | 18030 | 7387 | 428 | 19011.3 | 9011 | 1188 | 2249 | 2327
15 | Mexico | 10916.437 | 6550 | 60% | 897.65 | 4078 | 120 | 340 | 6265 | 120 | 172 | 813 | 1607 | 4558 | 0 | 13014 | 2671 | 1041 | 7739 | 1088 | 1498 | 7038.883 | 1076 | 3731 | 9209 | 8217
16 | Vietnam | 1015.544 | 507.7718 | 50% | 780 | 162.8702 | 0 | 28 | 0 | 0 | 0 | 0 | 1050 | 0 | 0 | 2024 | 1 | 2045 | 3955 | 0 | 0 | 0 | 0 | 3448.5 | 289 | 825
17 | France | 0 | 0 | 0% | 44.85 | 12426 | 90 | 192 | 0 | 9 | 134 | 6154 | 3185 | 11808 | 0 | 7442 | 2650 | 1997 | 5491 | 2917 | 4202 | 11086.36 | 11017 | 10344 | 12035 | 14442
18 | Spain | 0 | 0 | 0% | 0 | 3976 | 12 | 653 | 0 | 4 | 550 | 162 | 6317 | 4190 | 0 | 14809 | 91 | 1733 | 12853 | 4324 | 3892 | 6025.556 | 2667 | 8487 | 7368 | 7489
19 | Canada | 32744 | 20800 | 63.52% | 18290.35 | 8579 | 114 | 35 | 911 | 7 | 207 | 4757 | 1471 | 9168 | 0 | 6331 | 837 | 345 | 3230 | 1861 | 2545 | 10278.03 | 3143 | 3722 | 7735 | 12439
20 | Indonesia | 61.077 | 35 | 57.3% | 458.9 | 0 | 0 | 15 | 1321 | 0 | 385 | 0 | 1260 | 0 | 0 | 4160 | 8 | 2037 | 2762 | 269 | 848 | 2475.511 | 987 | 2465 | 1455 | 2208
21 | Poland | 0 | 0 | 0% | 0 | 5804 | 8 | 228 | 0 | 0 | 0 | 1088 | 314 | 6198 | 0 | 4434 | 1431 | 679 | 5135 | 2013 | 2071 | 2999.176 | 1014 | 4615 | 7051 | 5609
22 | Egypt | 2184.729 | 1100 | 50.35% | 0 | 1000 | 0 | 0 | 2786 | 0 | 126 | 0 | 2274 | 1000 | 0 | 5225 | 24 | 960 | 4626 | 0 | 170 | 2002.366 | 0 | 535 | 180 | 539
23 | Saudi Arabia | 0 | 0 | 0% | 0 | 0 | 0 | 8 | 4101 | 0 | 0 | 0 | 0 | 0 | 0 | 4644 | 0 | 773 | 2690 | 0 | 1140 | 1552.857 | 0 | 2073 | 132 | 2672
24 | Austria | 2152.825 | 688.904 | 32% | 0 | 5908 | 7 | 65 | 0 | 0 | 12 | 1267 | 1351 | 6870 | 0 | 708 | 292 | 212 | 1841 | 1590 | 1355 | 4833.464 | 4200 | 2125 | 3840 | 3829
25 | Belgium | 0 | 0 | 0% | 27.95 | 6577 | 289 | 589 | 0 | 1 | 12 | 3001 | 4482 | 7147 | 0 | 3545 | 1046 | 2651 | 1240 | 2688 | 2978 | 9919.531 | 17638 | 10716 | 6753 | 7425
26 | United Kingdom | 0 | 0 | 0% | 2.6 | 10960 | 16 | 90 | 0 | 0 | 1 | 6014 | 206 | 11282 | 0 | 3035 | 3522 | 891 | 4466 | 2781 | 2563 | 5556.297 | 2242 | 4623 | 7089 | 12287
27 | Netherlands | 0 | 0 | 0% | 16853.2 | 6013.229 | 198 | 403 | 0 | 0 | 240 | 4339 | 1720 | 7203 | 0 | 165 | 1048 | 371 | 235 | 1170 | 2996 | 5770.038 | 7671 | 4504 | 6268 | 6715
28 | Australia | 299000 | 194000 | 64.88% | 174573.1 | 6369 | 96 | 76 | 0 | 2 | 0 | 1501 | 21 | 6418 | 0 | 1520 | 2 | 12 | 2358 | 173 | 848 | 4272.879 | 1021 | 1139 | 683 | 4095
29 | South Africa | 42083 | 26600 | 63.21% | 19718.4 | 5358 | 580 | 1 | 1736 | 1 | 76 | 752 | 79 | 4521 | 0 | 4577 | 145 | 86 | 2954 | 755 | 140 | 4034.849 | 2205 | 365 | 1339 | 1946
30 | Malaysia | 802.03 | 457 | 56.98% | 538.2 | 0 | 1 | 195 | 1872 | 321 | 321 | 60 | 2195 | 0 | 0 | 6895 | 1018 | 402 | 3520 | 640 | 994 | 2268.57 | 1334 | 2889 | 1507 | 1683
31 | Thailand | 1554.86 | 779 | 50.1% | 0 | 0 | 2 | 850 | 0 | 0 | 0 | 302 | 1805 | 0 | 0 | 5565 | 132 | 2574 | 3932 | 604 | 1358 | 3831.795 | 1792 | 5275 | 3134 | 1909
32 | Sweden | 24700 | 16000 | 64.78% | 12372.1 | 3816 | 153 | 60 | 131 | 13 | 0 | 1069 | 242 | 3750 | 0 | 1923 | 135 | 137 | 811 | 843 | 1051 | 4676.073 | 2749 | 2455 | 3272 | 3588

## China
3 | Iron ore | Pig iron | DRI | Scrap steel | BOF steel | EAF steel | Ingots and semis | Long products | Flat products | End-use goods | Use | Stock | Balancing flows | Exports | Imports | Production | Sum
Iron ore |  | 412378 | 555.4996 | [7 empty] | 412933.5 |  | 0 | 50.7 | -200993.3 | 211990.9 | 211990.9
Pig iron |  |  |  |  | 382957.1 | 26828.55 |  |  |  |  | 409785.6 |  | 0 | 651.105 | -656.775 | 409780 | 409780
DRI | [5 empty] | 843.64 |  |  |  |  | 843.64 |  | 0 | 9.2 | -300.84 | 552 | 552
Scrap steel |  |  |  |  | 67580.66 | 32161.06 |  |  |  |  | 99741.72 |  |  | 0 | -3327.1 | 96414.62 | 96414.62
BOF steel | [6 empty] | 422604.42 |  |  |  | 422604.42 |  | 0 |  |  | 422604.42 | 422604.42
EAF steel | [6 empty] | 57260.42 |  |  |  | 57260.42 |  | 0 |  |  | 57260.42 | 57260.42
Ingots and semis | [7 empty] | 296307.7 | 177611.5 |  | 473919.18 |  | 0 | 6327.86 | -382.2 | 479864.84 | 479864.84
Long products | [9 empty] | 262245.06 | 262245.06 |  | 0 | 23102.52 | -1611.12 | 283736.46 | 283736.46
Flat products | [9 empty] | 156314 | 156314 |  | 0 | 27769.28 | -14007.14 | 170076.2 | 170076.2
End-use goods | [11 empty] | 338915.1 |  | 49419.44 | -7394.1 | 380940.4 | 380940.4
Waste | 0 | -2597.981 | -3.499648 | -11916.41 | -27933.34 | -2572.83 | 0 |  |  |  | -45024.07 |  |  |  |  | -45024.07 | -45024.07
Generated scrap | [7 empty] | -12571.19 | -7535.374 | -37618.67 | -57725.23 | -50605.8 |  |  |  | -108331 | -108331
Collected new scrap |  |  |  | 57725.23 | [6 empty] | 57725.23 |  |  |  |  | 57725.23 | 57725.23
Collected old scrap |  |  |  | 50605.8 | [6 empty] | 50605.8 |  |  |  |  | 50605.8 | 50605.8
Mine | 211990.9 | [9 empty] | 211990.9 |  |  |  |  | 211990.9 | 211990.9
Total raw materials | 211990.9 | 412378 | 555.4996 | 108331 | 450537.8 | 59833.25 | 479864.84 | 296307.7 | 177611.5 | 418559.1 | 2615969.5 |  |  |  |  | 2615969.5 | 2615969.5
Yield | 100% | 99.37% | 99.37% | 89% | 93.8% | 95.7% | 100% | 95.76% | 95.76% | 91.01%

## India
4 | Iron ore | Pig iron | DRI | Scrap steel | BOF steel | EAF steel | Ingots and semis | Long products | Flat products | End-use goods | Use | Stock | Balancing flows | Exports | Imports | Production | Sum
Iron ore |  | 28829.02 | 18618.5 | [7 empty] | 47447.52 |  | 0 | 60923.2 | -1195.831 | 107174.9 | 107174.9
Pig iron |  |  |  |  | 19065.91 | 8825.488 |  |  |  |  | 27891.4 |  | 0 | 774.9 | -18.9 | 28647.4 | 28647.4
DRI | [5 empty] | 17910.99 |  |  |  |  | 17910.99 |  | 544.205 | 46 | 0 | 18501.2 | 18501.2
Scrap steel |  |  |  |  | 4766.478 | 5315.763 |  |  |  |  | 10082.24 |  |  | 0 | -2930.2 | 7152.041 | 7152.041
BOF steel | [6 empty] | 22354.78 |  |  |  | 22354.78 |  | 0 |  |  | 22354.78 | 22354.78
EAF steel | [6 empty] | 30674 |  |  |  | 30674 |  | 0 |  |  | 30674 | 30674
Ingots and semis | [7 empty] | 25122.83 | 27435.55 |  | 52558.38 |  | 0 | 676.2 | -205.8 | 53028.78 | 53028.78
Long products | [9 empty] | 24037.44 | 24037.44 |  | 0 | 539 | -715.4 | 23861.04 | 23861.04
Flat products | [9 empty] | 28243.01 | 28243.01 |  | 0 | 3606.4 | -5791.8 | 26057.61 | 26057.61
End-use goods | [11 empty] | 46999.82 |  | 2538.2 | -2653.84 | 46884.18 | 46884.18
Waste | 0 | -181.6228 | -117.2965 | -883.9601 | -1477.608 | -1378.247 | 0 |  |  |  | -4038.734 |  |  |  |  | -4038.734 | -4038.734
Generated scrap | [7 empty] | -1261.789 | -1377.945 | -5396.267 | -8036.001 | 0 |  |  |  | -8036.001 | -8036.001
Collected new scrap |  |  |  | 8036.001 | [6 empty] | 8036.001 |  |  |  |  | 8036.001 | 8036.001
Collected old scrap |  |  |  | 0 | [6 empty] | 0 |  |  |  |  | 0 | 0
Mine | 107174.9 | [9 empty] | 107174.9 |  |  |  |  | 107174.9 | 107174.9
Total raw materials | 107174.9 | 28829.02 | 18618.5 | 8036.001 | 23832.39 | 32052.25 | 53028.78 | 25122.83 | 27435.55 | 52280.45 | 376410.6 |  |  |  |  | 376410.6 | 376410.6
Yield | 100% | 99.37% | 99.37% | 89% | 93.8% | 95.7% | 100% | 94.98% | 94.98% | 89.68%

## Japan
5 | Iron ore | Pig iron | DRI | Scrap steel | BOF steel | EAF steel | Ingots and semis | Long products | Flat products | End-use goods | Use | Stock | Balancing flows | Exports | Imports | Production | Sum
Iron ore |  | 82518.46 | 0 | [7 empty] | 82518.46 |  | 0 | 16.9 | -82535.36 | 0 | 0
Pig iron |  |  |  |  | 82981.74 | 210.3897 |  |  |  |  | 83192.13 |  | 0 | 43.47 | -1237.005 | 81998.595 | 81998.595
DRI | [5 empty] | 149.96 |  |  |  |  | 149.96 |  | 0 | 0.92 | -150.88 | 0 | 0
Scrap steel |  |  |  |  | 10256.17 | 31344.75 |  |  |  |  | 41600.92 |  |  | 6320.02 | -389.06 | 47531.88 | 47531.88
BOF steel | [6 empty] | 87457.16 |  |  |  | 87457.16 |  | 0 |  |  | 87457.16 | 87457.16
EAF steel | [6 empty] | 30341.78 |  |  |  | 30341.78 |  | 0 |  |  | 30341.78 | 30341.78
Ingots and semis | [7 empty] | 41161.03 | 72140.69 |  | 113301.72 |  | 0 | 4734.38 | -237.16 | 117798.94 | 117798.94
Long products | [9 empty] | 34331.36 | 34331.36 |  | 0 | 4005.26 | -642.88 | 37693.74 | 37693.74
Flat products | [9 empty] | 46447.1 | 46447.1 |  | 0 | 23102.52 | -3485.86 | 66063.76 | 66063.76
End-use goods | [11 empty] | 49982.73 |  | 28546.42 | -6313.16 | 72215.99 | 72215.99
Waste | 0 | -519.8663 | 0 | -5874.727 | -5780.75 | -1363.319 | 0 |  |  |  | -13538.66 |  |  |  |  | -13538.66 | -13538.66
Generated scrap | [7 empty] | -3467.289 | -6076.928 | -8562.476 | -18106.69 | -35299.91 |  |  |  | -53406.61 | -53406.61
Collected new scrap |  |  |  | 18106.69 | [6 empty] | 18106.69 |  |  |  |  | 18106.69 | 18106.69
Collected old scrap |  |  |  | 35299.91 | [6 empty] | 35299.91 |  |  |  |  | 35299.91 | 35299.91
Mine | 0 | [9 empty] | 0 |  |  |  |  | 0 | 0
Total raw materials | 0 | 82518.46 | 0 | 53406.61 | 93237.91 | 31705.1 | 117798.94 | 41161.03 | 72140.69 | 80778.46 | 572747.2 |  |  |  |  | 572747.2 | 572747.2
Yield |  | 99.37% |  | 89% | 93.8% | 95.7% | 100% | 91.58% | 91.58% | 89.4%

## United States
6 | Iron ore | Pig iron | DRI | Scrap steel | BOF steel | EAF steel | Ingots and semis | Long products | Flat products | End-use goods | Use | Stock | Balancing flows | Exports | Imports | Production | Sum
Iron ore |  | 34556.17 | 231.4582 | [7 empty] | 34787.63 |  | 0 | 6043.7 | -7763.327 | 33068 | 33068
Pig iron |  |  |  |  | 35209.33 | 3980.764 |  |  |  |  | 39190.095 |  | 0 | 80.325 | -4931.955 | 34338.465 | 34338.465
DRI | [5 empty] | 2551.16 |  |  |  |  | 2551.16 |  | 0 | 7.36 | -2328.52 | 230 | 230
Scrap steel |  |  |  |  | 7728.878 | 51841.05 |  |  |  |  | 59569.93 |  |  | 16309.16 | -3618.16 | 72260.93 | 72260.93
BOF steel | [6 empty] | 40276.04 |  |  |  | 40276.04 |  | 0 |  |  | 40276.04 | 40276.04
EAF steel | [6 empty] | 55862.94 |  |  |  | 55862.94 |  | 0 |  |  | 55862.94 | 55862.94
Ingots and semis | [7 empty] | 32250 | 69446.56 |  | 101696.56 |  | 0 | 381.22 | -5938.8 | 96138.98 | 96138.98
Long products | [9 empty] | 33133.8 | 33133.8 |  | 0 | 2464.7 | -6325.9 | 29272.6 | 29272.6
Flat products | [9 empty] | 66870.79 | 66870.79 |  | 0 | 5367.46 | -9203.18 | 63035.07 | 63035.07
End-use goods | [11 empty] | 107071.8 |  | 20445.74 | -38862.88 | 88654.65 | 88654.65
Waste | 0 | -217.7039 | -1.458187 | -8931.126 | -2662.169 | -2510.038 | 0 |  |  |  | -14322.5 |  |  |  |  | -14322.5 | -14322.5
Generated scrap | [7 empty] | -2977.404 | -6411.486 | -11349.94 | -20738.83 | -60453.23 |  |  |  | -81192.06 | -81192.06
Collected new scrap |  |  |  | 20738.83 | [6 empty] | 20738.83 |  |  |  |  | 20738.83 | 20738.83
Collected old scrap |  |  |  | 60453.23 | [6 empty] | 60453.23 |  |  |  |  | 60453.23 | 60453.23
Mine | 33068 | [9 empty] | 33068 |  |  |  |  | 33068 | 33068
Total raw materials | 33068 | 34556.17 | 231.4582 | 81192.06 | 42938.21 | 58372.98 | 96138.98 | 32250 | 69446.56 | 100004.6 | 548199 |  |  |  |  | 548199 | 548199
Yield | 100% | 99.37% | 99.37% | 89% | 93.8% | 95.7% | 100% | 90.77% | 90.77% | 88.65%

## Russia
7 | Iron ore | Pig iron | DRI | Scrap steel | BOF steel | EAF steel | Ingots and semis | Long products | Flat products | End-use goods | Use | Stock | Balancing flows | Exports | Imports | Production | Sum
Iron ore |  | 48541.45 | 3157.09 | [7 empty] | 51698.54 |  | 0 | 20644.65 | -11543.19 | 60800 | 60800
Pig iron |  |  |  |  | 42159.81 | 237.616 |  |  |  |  | 42397.425 |  | 0 | 5838.21 | 0 | 48235.635 | 48235.635
DRI | [5 empty] | 1745.24 |  |  |  |  | 1745.24 |  | 0 | 1391.96 | 0 | 3137.2 | 3137.2
Scrap steel |  |  |  |  | 13313.62 | 17771.77 |  |  |  |  | 31085.4 |  |  | 7697.9 | -93.1 | 38690.2 | 38690.2
BOF steel | [6 empty] | 52034.08 |  |  |  | 52034.08 |  | 0 |  |  | 52034.08 | 52034.08
EAF steel | [6 empty] | 18905.18 |  |  |  | 18905.18 |  | 0 |  |  | 18905.18 | 18905.18
Ingots and semis | [7 empty] | 24200 | 36700.32 |  | 60900.32 |  | -4763.96 | 14817.6 | -14.7 | 70939.26 | 70939.26
Long products | [9 empty] | 22523.34 | 22523.34 |  | 0 | 3536.82 | -2344.16 | 23716 | 23716
Flat products | [9 empty] | 30236.25 | 30236.25 |  | 0 | 9157.12 | -3427.06 | 35966.31 | 35966.31
End-use goods | [11 empty] | 54253.66 |  | 2497.04 | -9575.58 | 47175.12 | 47175.12
Waste | 0 | -305.8111 | -19.88966 | -4781.934 | -3439.353 | -849.449 | 0 |  |  |  | -9396.437 |  |  |  |  | -9396.437 | -9396.437
Generated scrap | [7 empty] | -484 | -734.0064 | -5584.476 | -6802.482 | -36669.65 |  |  |  | -43472.13 | -43472.13
Collected new scrap |  |  |  | 6802.482 | [6 empty] | 6802.482 |  |  |  |  | 6802.482 | 6802.482
Collected old scrap |  |  |  | 36669.65 | [6 empty] | 36669.65 |  |  |  |  | 36669.65 | 36669.65
Mine | 60800 | [9 empty] | 60800 |  |  |  |  | 60800 | 60800
Total raw materials | 60800 | 48541.45 | 3157.09 | 43472.13 | 55473.43 | 19754.63 | 70939.26 | 24200 | 36700.32 | 52759.59 | 415797.9 |  |  |  |  | 415797.9 | 415797.9
Yield | 100% | 99.37% | 99.37% | 89% | 93.8% | 95.7% | 100% | 98% | 98% | 89.42%

## South Korea
8 | Iron ore | Pig iron | DRI | Scrap steel | BOF steel | EAF steel | Ingots and semis | Long products | Flat products | End-use goods | Use | Stock | Balancing flows | Exports | Imports | Production | Sum
Iron ore |  | 27994.33 | 0 | [7 empty] | 27994.33 |  | 0 | 0 | -27994.33 | 0 | 0
Pig iron |  |  |  |  | 23036.06 | 5883.775 |  |  |  |  | 28919.835 |  | 0 | 0 | -1101.87 | 27817.965 | 27817.965
DRI | [5 empty] | 317.4 |  |  |  |  | 317.4 |  | 0 | 0 | -317.4 | 0 | 0
Scrap steel |  |  |  |  | 5759.015 | 18330.57 |  |  |  |  | 24089.58 |  |  | 209.72 | -6749.26 | 17550.04 | 17550.04
BOF steel | [6 empty] | 27009.78 |  |  |  | 27009.78 |  | 0 |  |  | 27009.78 | 27009.78
EAF steel | [6 empty] | 23476.88 |  |  |  | 23476.88 |  | 0 |  |  | 23476.88 | 23476.88
Ingots and semis | [7 empty] | 21620.32 | 34812.98 |  | 56433.3 |  | 0 | 268.52 | -6215.16 | 50486.66 | 50486.66
Long products | [9 empty] | 22209.74 | 22209.74 |  | 0 | 3123.26 | -5315.52 | 20017.48 | 20017.48
Flat products | [9 empty] | 32051.78 | 32051.78 |  | 0 | 13446.58 | -13266.26 | 32232.1 | 32232.1
End-use goods | [11 empty] | 35598.79 |  | 17568.46 | -4725.56 | 48441.69 | 48441.69
Waste | 0 | -176.3643 | 0 | -2169.107 | -1785.295 | -1054.865 | 0 |  |  |  | -5185.631 |  |  |  |  | -5185.631 | -5185.631
Generated scrap | [7 empty] | -1602.836 | -2580.883 | -5819.834 | -10003.55 | -9715.599 |  |  |  | -19719.15 | -19719.15
Collected new scrap |  |  |  | 10003.55 | [6 empty] | 10003.55 |  |  |  |  | 10003.55 | 10003.55
Collected old scrap |  |  |  | 9715.599 | [6 empty] | 9715.599 |  |  |  |  | 9715.599 | 9715.599
Mine | 0 | [9 empty] | 0 |  |  |  |  | 0 | 0
Total raw materials | 0 | 27994.33 | 0 | 19719.15 | 28795.07 | 24531.75 | 50486.66 | 21620.32 | 34812.98 | 54261.52 | 262221.8 |  |  |  |  | 262221.8 | 262221.8
Yield |  | 99.37% |  | 89% | 93.8% | 95.7% | 100% | 92.59% | 92.59% | 89.27%

## Germany
9 | Iron ore | Pig iron | DRI | Scrap steel | BOF steel | EAF steel | Ingots and semis | Long products | Flat products | End-use goods | Use | Stock | Balancing flows | Exports | Imports | Production | Sum
Iron ore |  | 29623.38 | 546.2413 | [7 empty] | 30169.62 |  | 0 | 11.7 | -30137.02 | 44.3 | 44.3
Pig iron |  |  |  |  | 28029.25 | 1889.446 |  |  |  |  | 29918.7 |  | 0 | 137.025 | -618.975 | 29436.75 | 29436.75
DRI | [5 empty] | 566.72 |  |  |  |  | 566.72 |  | 0 | 135.24 | -159.16 | 542.8 | 542.8
Scrap steel |  |  |  |  | 7007.313 | 12919.7 |  |  |  |  | 19927.01 |  |  | 7614.6 | -5801.6 | 21740.01 | 21740.01
BOF steel | [6 empty] | 32864.3 |  |  |  | 32864.3 |  | 0 |  |  | 32864.3 | 32864.3
EAF steel | [6 empty] | 14714.7 |  |  |  | 14714.7 |  | 0 |  |  | 14714.7 | 14714.7
Ingots and semis | [7 empty] | 18082.63 | 30082.41 |  | 48165.04 |  | 0 | 2447.06 | -3033.1 | 47579 | 47579
Long products | [9 empty] | 15054.76 | 15054.76 |  | 0 | 8002.68 | -7223.58 | 15833.86 | 15833.86
Flat products | [9 empty] | 25331.94 | 25331.94 |  | 0 | 14822.5 | -13813.1 | 26341.34 | 26341.34
End-use goods | [11 empty] | 25648.9 |  | 29493.1 | -19205.06 | 35936.94 | 35936.94
Waste | 0 | -186.6273 | -3.44132 | -2686.967 | -2172.267 | -661.1621 | 0 |  |  |  | -5710.465 |  |  |  |  | -5710.465 | -5710.465
Generated scrap | [7 empty] | -2248.77 | -3741.072 | -4449.757 | -10439.6 | -13987.38 |  |  |  | -24426.98 | -24426.98
Collected new scrap |  |  |  | 10439.6 | [6 empty] | 10439.6 |  |  |  |  | 10439.6 | 10439.6
Collected old scrap |  |  |  | 13987.38 | [6 empty] | 13987.38 |  |  |  |  | 13987.38 | 13987.38
Mine | 44.3 | [9 empty] | 44.3 |  |  |  |  | 44.3 | 44.3
Total raw materials | 44.3 | 29623.38 | 546.2413 | 24426.98 | 35036.57 | 15375.86 | 47579 | 18082.63 | 30082.41 | 40386.7 | 241184.1 |  |  |  |  | 241184.1 | 241184.1
Yield | 100% | 99.37% | 99.37% | 89% | 93.8% | 95.7% | 100% | 87.56% | 87.56% | 88.98%

## Türkiye
10 | Iron ore | Pig iron | DRI | Scrap steel | BOF steel | EAF steel | Ingots and semis | Long products | Flat products | End-use goods | Use | Stock | Balancing flows | Exports | Imports | Production | Sum
Iron ore |  | 5929.43 | 0 | [7 empty] | 5929.43 |  | 0 | 0 | -3329.43 | 2600 | 2600
Pig iron |  |  |  |  | 5342.567 | 1207.228 |  |  |  |  | 6549.795 |  | 0 | 26.46 | -684.18 | 5892.075 | 5892.075
DRI | [5 empty] | 81.88 |  |  |  |  | 81.88 |  | 1.421085e-14 | 34.04 | -115.92 | 0 | 0
Scrap steel |  |  |  |  | 1335.642 | 18538.23 |  |  |  |  | 19873.87 |  |  | 96.04 | -13230 | 6739.909 | 6739.909
BOF steel | [6 empty] | 6264.16 |  |  |  | 6264.16 |  | 0 |  |  | 6264.16 | 6264.16
EAF steel | [6 empty] | 18974.76 |  |  |  | 18974.76 |  | 0 |  |  | 18974.76 | 18974.76
Ingots and semis | [7 empty] | 14199.38 | 14539.12 |  | 28738.5 |  | 0 | 0 | -3499.58 | 25238.92 | 25238.92
Long products | [9 empty] | 7401.94 | 7401.94 |  | 0 | 6120.1 | -292.04 | 13230 | 13230
Flat products | [9 empty] | 19046.3 | 19046.3 |  | 0 | 131.32 | -5631.08 | 13546.54 | 13546.54
End-use goods | [11 empty] | 21137.55 |  | 5121.48 | -2921.38 | 23337.65 | 23337.65
Waste | 0 | -37.35541 | 0 | -833.0225 | -414.049 | -852.5754 | 0 |  |  |  | -2137.002 |  |  |  |  | -2137.002 | -2137.002
Generated scrap | [7 empty] | -969.3809 | -992.5746 | -3110.599 | -5072.555 | -2500.377 |  |  |  | -7572.932 | -7572.932
Collected new scrap |  |  |  | 5072.555 | [6 empty] | 5072.555 |  |  |  |  | 5072.555 | 5072.555
Collected old scrap |  |  |  | 2500.377 | [6 empty] | 2500.377 |  |  |  |  | 2500.377 | 2500.377
Mine | 2600 | [9 empty] | 2600 |  |  |  |  | 2600 | 2600
Total raw materials | 2600 | 5929.43 | 0 | 7572.932 | 6678.209 | 19827.34 | 25238.92 | 14199.38 | 14539.12 | 26448.24 | 123033.6 |  |  |  |  | 123033.6 | 123033.6
Yield | 100% | 99.37% |  | 89% | 93.8% | 95.7% | 100% | 93.17% | 93.17% | 88.24%

## Brazil
11 | Iron ore | Pig iron | DRI | Scrap steel | BOF steel | EAF steel | Ingots and semis | Long products | Flat products | End-use goods | Use | Stock | Balancing flows | Exports | Imports | Production | Sum
Iron ore |  | 33827.71 | 335.1515 | [7 empty] | 34162.86 |  | 26199.94 | 175141.2 | 0 | 235504 | 235504
Pig iron |  |  |  |  | 21004.18 | 6984.831 |  |  |  |  | 27989.01 |  | 0 | 5625.585 | 0 | 33614.595 | 33614.595
DRI | [5 empty] | 333.04 |  |  |  |  | 333.04 |  | 0 | 0 | 0 | 333.04 | 333.04
Scrap steel |  |  |  |  | 5251.045 | 957.3433 |  |  |  |  | 6208.388 |  |  | 83.3 | -45.08 | 6246.608 | 6246.608
BOF steel | [6 empty] | 24627.4 |  |  |  | 24627.4 |  | 0 |  |  | 24627.4 | 24627.4
EAF steel | [6 empty] | 7919.38 |  |  |  | 7919.38 |  | 0 |  |  | 7919.38 | 7919.38
Ingots and semis | [7 empty] | 11352.1 | 16249.6 |  | 27601.7 |  | 0 | 4997.02 | -51.94 | 32546.78 | 32546.78
Long products | [9 empty] | 8840.58 | 8840.58 |  | 0 | 1911 | -314.58 | 10437 | 10437
Flat products | [9 empty] | 12951.29 | 12951.29 |  | 0 | 2970.38 | -981.96 | 14939.71 | 14939.71
End-use goods | [11 empty] | 18284.01 |  | 3380.02 | -2215.78 | 19448.25 | 19448.25
Waste | 0 | -213.1146 | -2.111454 | -772.0527 | -1627.824 | -355.8342 | 0 |  |  |  | -2970.937 |  |  |  |  | -2970.937 | -2970.937
Generated scrap | [7 empty] | -915.1011 | -1309.892 | -2343.615 | -4568.608 | -2450.053 |  |  |  | -7018.661 | -7018.661
Collected new scrap |  |  |  | 4568.608 | [6 empty] | 4568.608 |  |  |  |  | 4568.608 | 4568.608
Collected old scrap |  |  |  | 2450.053 | [6 empty] | 2450.053 |  |  |  |  | 2450.053 | 2450.053
Mine | 235504 | [9 empty] | 235504 |  |  |  |  | 235504 | 235504
Total raw materials | 235504 | 33827.71 | 335.1515 | 7018.661 | 26255.22 | 8275.214 | 32546.78 | 11352.1 | 16249.6 | 21791.87 | 393156.3 |  |  |  |  | 393156.3 | 393156.3
Yield | 100% | 99.37% | 99.37% | 89% | 93.8% | 95.7% | 100% | 91.94% | 91.94% | 89.25%

## Iran
12 | Iron ore | Pig iron | DRI | Scrap steel | BOF steel | EAF steel | Ingots and semis | Long products | Flat products | End-use goods | Use | Stock | Balancing flows | Exports | Imports | Production | Sum
Iron ore |  | 1785.682 | 6935.413 | [7 empty] | 8721.095 |  | 1984.903 | 2592.2 | 0 | 13298.2 | 13298.2
Pig iron |  |  |  |  | 1613.134 | 161.2974 |  |  |  |  | 1774.432 |  | 0 | 0 | 0 | 1774.432 | 1774.432
DRI | [5 empty] | 6947.84 |  |  |  |  | 6947.84 |  | 0 | 0 | -56.12 | 6891.72 | 6891.72
Scrap steel |  |  |  |  | 403.2836 | 1206.014 |  |  |  |  | 1609.298 |  |  | 0 | -41.16 | 1568.138 | 1568.138
BOF steel | [6 empty] | 1891.4 |  |  |  | 1891.4 |  | 0 |  |  | 1891.4 | 1891.4
EAF steel | [6 empty] | 7957.6 |  |  |  | 7957.6 |  | 0 |  |  | 7957.6 | 7957.6
Ingots and semis | [7 empty] | 5183 | 3985.3 |  | 9168.3 |  | 4751.62 | 0 | -4070.92 | 9849 | 9849
Long products | [9 empty] | 6354.32 | 6354.32 |  | 0 | 0 | -1274.98 | 5079.34 | 5079.34
Flat products | [9 empty] | 6905.374 | 6905.374 |  | 0 | 0 | -2999.78 | 3905.594 | 3905.594
End-use goods | [11 empty] | 13463.02 |  | 108.78 | -1660.12 | 11911.68 | 11911.68
Waste | 0 | -11.24979 | -43.6931 | -193.8148 | -125.0179 | -357.5515 | 0 |  |  |  | -731.3271 |  |  |  |  | -731.3271 | -731.3271
Generated scrap | [7 empty] | -103.66 | -79.706 | -1348.012 | -1531.378 | -230.5748 |  |  |  | -1761.952 | -1761.952
Collected new scrap |  |  |  | 1531.378 | [6 empty] | 1531.378 |  |  |  |  | 1531.378 | 1531.378
Collected old scrap |  |  |  | 230.5748 | [6 empty] | 230.5748 |  |  |  |  | 230.5748 | 230.5748
Mine | 13298.2 | [9 empty] | 13298.2 |  |  |  |  | 13298.2 | 13298.2
Total raw materials | 13298.2 | 1785.682 | 6935.413 | 1761.952 | 2016.418 | 8315.152 | 9849 | 5183 | 3985.3 | 13259.69 | 66389.81 |  |  |  |  | 66389.81 | 66389.81
Yield | 100% | 99.37% | 99.37% | 89% | 93.8% | 95.7% | 100% | 98% | 98% | 89.83%

## Italy
13 | Iron ore | Pig iron | DRI | Scrap steel | BOF steel | EAF steel | Ingots and semis | Long products | Flat products | End-use goods | Use | Stock | Balancing flows | Exports | Imports | Production | Sum
Iron ore |  | 10565.51 | 0 | [7 empty] | 10565.51 |  | 0 | 0.65 | -10566.16 | 0 | 0
Pig iron |  |  |  |  | 9658.746 | 2904.084 |  |  |  |  | 12562.83 |  | 0 | 48.195 | -2112.075 | 10498.95 | 10498.95
DRI | [5 empty] | 397.44 |  |  |  |  | 397.44 |  | 0 | 0 | -397.44 | 0 | 0
Scrap steel |  |  |  |  | 2414.687 | 17175.05 |  |  |  |  | 19589.74 |  |  | 236.18 | -5137.16 | 14688.76 | 14688.76
BOF steel | [6 empty] | 11324.88 |  |  |  | 11324.88 |  | 0 |  |  | 11324.88 | 11324.88
EAF steel | [6 empty] | 19596.08 |  |  |  | 19596.08 |  | 0 |  |  | 19596.08 | 19596.08
Ingots and semis | [7 empty] | 20023.82 | 15805.96 |  | 35829.78 |  | 0 | 963.34 | -5872.16 | 30920.96 | 30920.96
Long products | [9 empty] | 16139.62 | 16139.62 |  | 0 | 5784.94 | -4119.92 | 17804.64 | 17804.64
Flat products | [9 empty] | 19702.96 | 19702.96 |  | 0 | 6933.5 | -12582.22 | 14054.24 | 14054.24
End-use goods | [11 empty] | 27892.96 |  | 13296.64 | -9073.82 | 32115.78 | 32115.78
Waste | 0 | -66.56273 | 0 | -1815.464 | -748.5528 | -880.4926 | 0 |  |  |  | -3511.072 |  |  |  |  | -3511.072 | -3511.072
Generated scrap | [7 empty] | -2219.178 | -1751.726 | -3726.791 | -7697.695 | -8806.524 |  |  |  | -16504.22 | -16504.22
Collected new scrap |  |  |  | 7697.695 | [6 empty] | 7697.695 |  |  |  |  | 7697.695 | 7697.695
Collected old scrap |  |  |  | 8806.524 | [6 empty] | 8806.524 |  |  |  |  | 8806.524 | 8806.524
Mine | 0 | [9 empty] | 0 |  |  |  |  | 0 | 0
Total raw materials | 0 | 10565.51 | 0 | 16504.22 | 12073.43 | 20476.57 | 30920.96 | 20023.82 | 15805.96 | 35842.58 | 162213.1 |  |  |  |  | 162213.1 | 162213.1
Yield |  | 99.37% |  | 89% | 93.8% | 95.7% | 100% | 88.92% | 88.92% | 89.6%

## Ukraine
14 | Iron ore | Pig iron | DRI | Scrap steel | BOF steel | EAF steel | Ingots and semis | Long products | Flat products | End-use goods | Use | Stock | Balancing flows | Exports | Imports | Production | Sum
Iron ore |  | 33899.98 | 0 | [7 empty] | 33899.98 |  | 0 | 13469.95 | -4569.935 | 42800 | 42800
Pig iron |  |  |  |  | 31849.27 | 60.54634 |  |  |  |  | 31909.815 |  | 0 | 1941.975 | -165.375 | 33686.415 | 33686.415
DRI | [5 empty] | 494.04 |  |  |  |  | 494.04 |  | 0 | 0 | -494.04 | 0 | 0
Scrap steel |  |  |  |  | 11190.28 | 1119.708 |  |  |  |  | 12309.99 |  |  | 674.24 | -20.58 | 12963.65 | 12963.65
BOF steel | [6 empty] | 40371.1 |  |  |  | 40371.1 |  | 0 |  |  | 40371.1 | 40371.1
EAF steel | [6 empty] | 1602.3 |  |  |  | 1602.3 |  | 0 |  |  | 1602.3 | 1602.3
Ingots and semis | [7 empty] | 18030 | 19011.3 |  | 37041.3 |  | -6223.24 | 11590.46 | -435.12 | 41973.4 | 41973.4
Long products | [9 empty] | 10849.58 | 10849.58 |  | 0 | 7239.26 | -419.44 | 17669.4 | 17669.4
Flat products | [9 empty] | 10964.53 | 10964.53 |  | 0 | 8830.78 | -1164.24 | 18631.07 | 18631.07
End-use goods | [11 empty] | 19704.54 |  | 2204.02 | -2280.46 | 19628.1 | 19628.1
Waste | 0 | -213.5699 | 0 | -1602.249 | -2668.452 | -71.99467 | 0 |  |  |  | -4556.266 |  |  |  |  | -4556.266 | -4556.266
Generated scrap | [7 empty] | -360.6 | -380.226 | -2186.01 | -2926.836 | -11639.07 |  |  |  | -14565.9 | -14565.9
Collected new scrap |  |  |  | 2926.836 | [6 empty] | 2926.836 |  |  |  |  | 2926.836 | 2926.836
Collected old scrap |  |  |  | 11639.07 | [6 empty] | 11639.07 |  |  |  |  | 11639.07 | 11639.07
Mine | 42800 | [9 empty] | 42800 |  |  |  |  | 42800 | 42800
Total raw materials | 42800 | 33899.98 | 0 | 14565.9 | 43039.55 | 1674.295 | 41973.4 | 18030 | 19011.3 | 21814.11 | 236808.5 |  |  |  |  | 236808.5 | 236808.5
Yield | 100% | 99.37% |  | 89% | 93.8% | 95.7% | 100% | 98% | 98% | 89.98%

## Mexico
15 | Iron ore | Pig iron | DRI | Scrap steel | BOF steel | EAF steel | Ingots and semis | Long products | Flat products | End-use goods | Use | Stock | Balancing flows | Exports | Imports | Production | Sum
Iron ore |  | 3878.142 | 5800.342 | [7 empty] | 9678.484 |  | 0 | 897.65 | -4026.134 | 6550 | 6550
Pig iron |  |  |  |  | 3809.672 | 251.9384 |  |  |  |  | 4061.61 |  | 0 | 113.4 | -321.3 | 3853.71 | 3853.71
DRI | [5 empty] | 5811.64 |  |  |  |  | 5811.64 |  | 0 | 110.4 | -158.24 | 5763.8 | 5763.8
Scrap steel |  |  |  |  | 952.4179 | 7263.193 |  |  |  |  | 8215.611 |  |  | 796.74 | -1574.86 | 7437.491 | 7437.491
BOF steel | [6 empty] | 4466.84 |  |  |  | 4466.84 |  | 0 |  |  | 4466.84 | 4466.84
EAF steel | [6 empty] | 12753.72 |  |  |  | 12753.72 |  | 0 |  |  | 12753.72 | 12753.72
Ingots and semis | [7 empty] | 8181.661 | 7441.499 |  | 15623.16 |  | 0 | 2617.58 | -1020.18 | 17220.56 | 17220.56
Long products | [9 empty] | 7986.02 | 7986.02 |  | 0 | 1066.24 | -1468.04 | 7584.22 | 7584.22
Flat products | [9 empty] | 9500.006 | 9500.006 |  | 0 | 1054.48 | -3656.38 | 6898.106 | 6898.106
End-use goods | [11 empty] | 14704.7 |  | 9024.82 | -8052.66 | 15676.86 | 15676.86
Waste | 0 | -24.4323 | -36.54216 | -919.2404 | -295.2496 | -573.0512 | 0 |  |  |  | -1848.516 |  |  |  |  | -1848.516 | -1848.516
Generated scrap | [7 empty] | -597.4412 | -543.3931 | -1809.162 | -2949.996 | -5406.735 |  |  |  | -8356.731 | -8356.731
Collected new scrap |  |  |  | 2949.996 | [6 empty] | 2949.996 |  |  |  |  | 2949.996 | 2949.996
Collected old scrap |  |  |  | 5406.735 | [6 empty] | 5406.735 |  |  |  |  | 5406.735 | 5406.735
Mine | 6550 | [9 empty] | 6550 |  |  |  |  | 6550 | 6550
Total raw materials | 6550 | 3878.142 | 5800.342 | 8356.731 | 4762.09 | 13326.77 | 17220.56 | 8181.661 | 7441.499 | 17486.03 | 93003.82 |  |  |  |  | 93003.82 | 93003.82
Yield | 100% | 99.37% | 99.37% | 89% | 93.8% | 95.7% | 100% | 92.7% | 92.7% | 89.65%

## Vietnam
16 | Iron ore | Pig iron | DRI | Scrap steel | BOF steel | EAF steel | Ingots and semis | Long products | Flat products | End-use goods | Use | Stock | Balancing flows | Exports | Imports | Production | Sum
Iron ore |  | 154.8881 | 0 | [7 empty] | 154.8881 |  | 0 | 780 | -427.1164 | 507.7718 | 507.7718
Pig iron |  |  |  |  | 0 | 180.3723 |  |  |  |  | 180.3723 |  | 0 | 0 | -26.46 | 153.9123 | 153.9123
DRI | [5 empty] | 0 |  |  |  |  | 0 |  | 0 | 0 | 0 | 0 | 0
Scrap steel |  |  |  |  | 0 | 1892.271 |  |  |  |  | 1892.271 |  |  | 0 | -1029 | 863.2713 | 863.2713
BOF steel | [6 empty] | 0 |  |  |  | 0 |  | 0 |  |  | 0 | 0
EAF steel | [6 empty] | 1983.52 |  |  |  | 1983.52 |  | 0 |  |  | 1983.52 | 1983.52
Ingots and semis | [7 empty] | 3986.64 | 0 |  | 3986.64 |  | 0 | 0.98 | -2004.1 | 1983.52 | 1983.52
Long products | [9 empty] | 3875.9 | 3875.9 |  | 0 | 0 | 0 | 3875.9 | 3875.9
Flat products | [9 empty] | 3379.53 | 3379.53 |  | 0 | 0 | -3379.53 | 0 | 0
End-use goods | [11 empty] | 7075.0218 |  | 283.22 | -808.5 | 6549.7418 | 6549.7418
Waste | 0 | -0.9757952 | 0 | -106.6965 | 0 | -89.12368 | 0 |  |  |  | -196.7959 |  |  |  |  | -196.7959 | -196.7959
Generated scrap | [7 empty] | -110.74 | 0 | -705.6882 | -816.4282 | -153.5396 |  |  |  | -969.9678 | -969.9678
Collected new scrap |  |  |  | 816.4282 | [6 empty] | 816.4282 |  |  |  |  | 816.4282 | 816.4282
Collected old scrap |  |  |  | 153.5396 | [6 empty] | 153.5396 |  |  |  |  | 153.5396 | 153.5396
Mine | 507.7718 | [9 empty] | 507.7718 |  |  |  |  | 507.7718 | 507.7718
Total raw materials | 507.7718 | 154.8881 | 0 | 969.9678 | 0 | 2072.644 | 1983.52 | 3986.64 | 0 | 7255.43 | 16930.86 |  |  |  |  | 16930.86 | 16930.86
Yield | 100% | 99.37% |  | 89% |  | 95.7% | 100% | 97.22% | 97.22% | 90.27%

## France
17 | Iron ore | Pig iron | DRI | Scrap steel | BOF steel | EAF steel | Ingots and semis | Long products | Flat products | End-use goods | Use | Stock | Balancing flows | Exports | Imports | Production | Sum
Iron ore |  | 11817.02 | 0 | [7 empty] | 11817.02 |  | 0 | 44.85 | -11861.87 | 0 | 0
Pig iron |  |  |  |  | 9869.373 | 1969.587 |  |  |  |  | 11838.96 |  | 0 | 85.05 | -181.44 | 11742.57 | 11742.57
DRI | [5 empty] | 115 |  |  |  |  | 115 |  | 0 | 8.28 | -123.28 | 0 | 0
Scrap steel |  |  |  |  | 2467.343 | 5536.27 |  |  |  |  | 8003.613 |  |  | 6030.92 | -3121.3 | 10913.23 | 10913.23
BOF steel | [6 empty] | 11571.84 |  |  |  | 11571.84 |  | 0 |  |  | 11571.84 | 11571.84
EAF steel | [6 empty] | 7293.16 |  |  |  | 7293.16 |  | 0 |  |  | 7293.16 | 7293.16
Ingots and semis | [7 empty] | 6036.775 | 12188.29 |  | 18225.06 |  | 0 | 2597 | -1957.06 | 18865 | 18865
Long products | [9 empty] | 6640.48 | 6640.48 |  | 0 | 2858.66 | -4117.96 | 5381.18 | 5381.18
Flat products | [9 empty] | 10205.1 | 10205.1 |  | 0 | 10796.66 | -10137.12 | 10864.64 | 10864.64
End-use goods | [11 empty] | 17377.29 |  | 11794.3 | -14153.16 | 15018.43 | 15018.43
Waste | 0 | -74.44721 | 0 | -1348.827 | -764.8764 | -327.6968 | 0 |  |  |  | -2515.847 |  |  |  |  | -2515.847 | -2515.847
Generated scrap | [7 empty] | -655.5947 | -1323.65 | -1827.142 | -3806.387 | -8455.673 |  |  |  | -12262.06 | -12262.06
Collected new scrap |  |  |  | 3806.387 | [6 empty] | 3806.387 |  |  |  |  | 3806.387 | 3806.387
Collected old scrap |  |  |  | 8455.673 | [6 empty] | 8455.673 |  |  |  |  | 8455.673 | 8455.673
Mine | 0 | [9 empty] | 0 |  |  |  |  | 0 | 0
Total raw materials | 0 | 11817.02 | 0 | 12262.06 | 12336.72 | 7620.857 | 18865 | 6036.775 | 12188.29 | 16845.58 | 97972.29 |  |  |  |  | 97972.29 | 97972.29
Yield |  | 99.37% |  | 89% | 93.8% | 95.7% | 100% | 89.14% | 89.14% | 89.15%

## Spain
18 | Iron ore | Pig iron | DRI | Scrap steel | BOF steel | EAF steel | Ingots and semis | Long products | Flat products | End-use goods | Use | Stock | Balancing flows | Exports | Imports | Production | Sum
Iron ore |  | 3781.141 | 0 | [7 empty] | 3781.141 |  | 0 | 0 | -3781.141 | 0 | 0
Pig iron |  |  |  |  | 3502.09 | 860.9754 |  |  |  |  | 4363.065 |  | 0 | 11.34 | -617.085 | 3757.32 | 3757.32
DRI | [5 empty] | 502.32 |  |  |  |  | 502.32 |  | 0 | 3.68 | -506 | 0 | 0
Scrap steel |  |  |  |  | 875.5224 | 13801.62 |  |  |  |  | 14677.14 |  |  | 158.76 | -6190.66 | 8645.238 | 8645.238
BOF steel | [6 empty] | 4106.2 |  |  |  | 4106.2 |  | 0 |  |  | 4106.2 | 4106.2
EAF steel | [6 empty] | 14512.82 |  |  |  | 14512.82 |  | 0 |  |  | 14512.82 | 14512.82
Ingots and semis | [7 empty] | 13771.86 | 6456.322 |  | 20228.18 |  | 0 | 89.18 | -1698.34 | 18619.02 | 18619.02
Long products | [9 empty] | 12172.58 | 12172.58 |  | 0 | 4237.52 | -3814.16 | 12595.94 | 12595.94
Flat products | [9 empty] | 11608.65 | 11608.65 |  | 0 | 2613.66 | -8317.26 | 5905.045 | 5905.045
End-use goods | [11 empty] | 21544.24 |  | 7220.64 | -7339.22 | 21425.66 | 21425.66
Waste | 0 | -23.82119 | 0 | -1068.513 | -271.4119 | -652.0912 | 0 |  |  |  | -2015.837 |  |  |  |  | -2015.837 | -2015.837
Generated scrap | [7 empty] | -1175.918 | -551.2768 | -2355.565 | -4082.76 | -5630.991 |  |  |  | -9713.751 | -9713.751
Collected new scrap |  |  |  | 4082.76 | [6 empty] | 4082.76 |  |  |  |  | 4082.76 | 4082.76
Collected old scrap |  |  |  | 5630.991 | [6 empty] | 5630.991 |  |  |  |  | 5630.991 | 5630.991
Mine | 0 | [9 empty] | 0 |  |  |  |  | 0 | 0
Total raw materials | 0 | 3781.141 | 0 | 9713.751 | 4377.612 | 15164.91 | 18619.02 | 13771.86 | 6456.322 | 23781.23 | 95665.84 |  |  |  |  | 95665.84 | 95665.84
Yield |  | 99.37% |  | 89% | 93.8% | 95.7% | 100% | 91.46% | 91.46% | 90.09%

## Canada
19 | Iron ore | Pig iron | DRI | Scrap steel | BOF steel | EAF steel | Ingots and semis | Long products | Flat products | End-use goods | Use | Stock | Balancing flows | Exports | Imports | Production | Sum
Iron ore |  | 8158.554 | 843.4336 | [7 empty] | 9001.988 |  | 0 | 18290.35 | -6492.338 | 20800 | 20800
Pig iron |  |  |  |  | 7662.806 | 369.694 |  |  |  |  | 8032.5 |  | 0 | 107.73 | -33.075 | 8107.155 | 8107.155
DRI | [5 empty] | 1022.12 |  |  |  |  | 1022.12 |  | 0 | 6.44 | -190.44 | 838.12 | 838.12
Scrap steel |  |  |  |  | 1915.701 | 5091.342 |  |  |  |  | 7007.043 |  |  | 4661.86 | -1441.58 | 10227.32 | 10227.32
BOF steel | [6 empty] | 8984.64 |  |  |  | 8984.64 |  | 0 |  |  | 8984.64 | 8984.64
EAF steel | [6 empty] | 6204.38 |  |  |  | 6204.38 |  | 0 |  |  | 6204.38 | 6204.38
Ingots and semis | [7 empty] | 3516.66 | 11190.2 |  | 14706.86 |  | 0 | 820.26 | -338.1 | 15189.02 | 15189.02
Long products | [9 empty] | 3835.72 | 3835.72 |  | 0 | 1823.78 | -2494.1 | 3165.4 | 3165.4
Flat products | [9 empty] | 10639.89 | 10639.89 |  | 0 | 3080.14 | -3647.56 | 10072.47 | 10072.47
End-use goods | [11 empty] | 17365.8 |  | 7580.3 | -12190.22 | 12755.88 | 12755.88
Waste | 0 | -51.39889 | -5.313632 | -1264.051 | -593.8675 | -278.7757 | 0 |  |  |  | -2193.407 |  |  |  |  | -2193.407 | -2193.407
Generated scrap | [7 empty] | -351.26 | -1117.728 | -1719.728 | -3188.716 | -8302.658 |  |  |  | -11491.37 | -11491.37
Collected new scrap |  |  |  | 3188.716 | [6 empty] | 3188.716 |  |  |  |  | 3188.716 | 3188.716
Collected old scrap |  |  |  | 8302.658 | [6 empty] | 8302.658 |  |  |  |  | 8302.658 | 8302.658
Mine | 20800 | [9 empty] | 20800 |  |  |  |  | 20800 | 20800
Total raw materials | 20800 | 8158.554 | 843.4336 | 11491.37 | 9578.507 | 6483.156 | 15189.02 | 3516.66 | 11190.2 | 14475.61 | 101726.5 |  |  |  |  | 101726.5 | 101726.5
Yield | 100% | 99.37% | 99.37% | 89% | 93.8% | 95.7% | 100% | 90.01% | 90.01% | 88.12%

## Indonesia
20 | Iron ore | Pig iron | DRI | Scrap steel | BOF steel | EAF steel | Ingots and semis | Long products | Flat products | End-use goods | Use | Stock | Balancing flows | Exports | Imports | Production | Sum
Iron ore |  | 0 | 1223.025 | [7 empty] | 1223.025 |  | 0 | 458.9 | -1646.925 | 35 | 35
Pig iron |  |  |  |  | 0 | 14.175 |  |  |  |  | 14.175 |  | 0 | 0 | -14.175 | 0 | 0
DRI | [5 empty] | 1523.519 |  |  |  |  | 1523.519 |  | 46.00139 | 0 | -354.2 | 1215.32 | 1215.32
Scrap steel |  |  |  |  | 0 | 2722.285 |  |  |  |  | 2722.285 |  |  | 0 | -1234.8 | 1487.485 | 1487.485
BOF steel | [6 empty] | 0 |  |  |  | 0 |  | 0 |  |  | 0 | 0
EAF steel | [6 empty] | 4076.8 |  |  |  | 4076.8 |  | 0 |  |  | 4076.8 | 4076.8
Ingots and semis | [7 empty] | 3198.492 | 2866.728 |  | 6065.22 |  | 0 | 7.84 | -1996.26 | 4076.8 | 4076.8
Long products | [9 empty] | 3274.18 | 3274.18 |  | 0 | 263.62 | -831.04 | 2706.76 | 2706.76
Flat products | [9 empty] | 3874.44 | 3874.44 |  | 0 | 967.26 | -2415.7 | 2426 | 2426
End-use goods | [11 empty] | 7147.688 |  | 1425.9 | -2163.84 | 6409.748 | 6409.748
Waste | 0 | 0 | -7.705058 | -183.8465 | 0 | -183.1791 | 0 |  |  |  | -374.7307 |  |  |  |  | -374.7307 | -374.7307
Generated scrap | [7 empty] | -491.7323 | -440.7272 | -738.8725 | -1671.332 | 0 |  |  |  | -1671.332 | -1671.332
Collected new scrap |  |  |  | 1671.332 | [6 empty] | 1671.332 |  |  |  |  | 1671.332 | 1671.332
Collected old scrap |  |  |  | 0 | [6 empty] | 0 |  |  |  |  | 0 | 0
Mine | 35 | [9 empty] | 35 |  |  |  |  | 35 | 35
Total raw materials | 35 | 0 | 1223.025 | 1671.332 | 0 | 4259.979 | 4076.8 | 3198.492 | 2866.728 | 7148.62 | 24479.98 |  |  |  |  | 24479.98 | 24479.98
Yield | 100% |  | 99.37% | 89% |  | 95.7% | 100% | 84.63% | 84.63% | 89.66%

## Poland
21 | Iron ore | Pig iron | DRI | Scrap steel | BOF steel | EAF steel | Ingots and semis | Long products | Flat products | End-use goods | Use | Stock | Balancing flows | Exports | Imports | Production | Sum
Iron ore |  | 5519.553 | 0 | [7 empty] | 5519.553 |  | 0 | 0 | -5519.553 | 0 | 0
Pig iron |  |  |  |  | 5180.418 | 512.2621 |  |  |  |  | 5692.68 |  | 0 | 7.56 | -215.46 | 5484.78 | 5484.78
DRI | [5 empty] | 0 |  |  |  |  | 0 |  | 0 | 0 | 0 | 0 | 0
Scrap steel |  |  |  |  | 1295.104 | 4028.302 |  |  |  |  | 5323.407 |  |  | 1066.24 | -307.72 | 6081.927 | 6081.927
BOF steel | [6 empty] | 6074.04 |  |  |  | 6074.04 |  | 0 |  |  | 6074.04 | 6074.04
EAF steel | [6 empty] | 4345.32 |  |  |  | 4345.32 |  | 0 |  |  | 4345.32 | 4345.32
Ingots and semis | [7 empty] | 6112.373 | 3570.027 |  | 9682.4 |  | 0 | 1402.38 | -665.42 | 10419.36 | 10419.36
Long products | [9 empty] | 5089.14 | 5089.14 |  | 0 | 1972.74 | -2029.58 | 5032.3 | 5032.3
Flat products | [9 empty] | 6468.173 | 6468.173 |  | 0 | 993.72 | -4522.7 | 2939.193 | 2939.193
End-use goods | [11 empty] | 8933.26 |  | 6909.98 | -5496.82 | 10346.42 | 10346.42
Waste | 0 | -34.77319 | 0 | -751.6988 | -401.4824 | -195.2443 | 0 |  |  |  | -1383.199 |  |  |  |  | -1383.199 | -1383.199
Generated scrap | [7 empty] | -1080.073 | -630.8337 | -1210.893 | -2921.8 | -3911.826 |  |  |  | -6833.625 | -6833.625
Collected new scrap |  |  |  | 2921.8 | [6 empty] | 2921.8 |  |  |  |  | 2921.8 | 2921.8
Collected old scrap |  |  |  | 3911.826 | [6 empty] | 3911.826 |  |  |  |  | 3911.826 | 3911.826
Mine | 0 | [9 empty] | 0 |  |  |  |  | 0 | 0
Total raw materials | 0 | 5519.553 | 0 | 6833.625 | 6475.522 | 4540.564 | 10419.36 | 6112.373 | 3570.027 | 11557.31 | 55028.34 |  |  |  |  | 55028.34 | 55028.34
Yield |  | 99.37% |  | 89% | 93.8% | 95.7% | 100% | 82.33% | 82.33% | 89.52%

## Egypt
22 | Iron ore | Pig iron | DRI | Scrap steel | BOF steel | EAF steel | Ingots and semis | Long products | Flat products | End-use goods | Use | Stock | Balancing flows | Exports | Imports | Production | Sum
Iron ore |  | 950.9912 | 2579.37 | [7 empty] | 3530.361 |  | 0 | 0 | -2430.361 | 1100 | 1100
Pig iron |  |  |  |  | 835.8209 | 109.1791 |  |  |  |  | 945 |  | 0 | 0 | 0 | 945 | 945
DRI | [5 empty] | 2196.45 |  |  |  |  | 2196.45 |  | 482.5898 | 0 | -115.92 | 2563.12 | 2563.12
Scrap steel |  |  |  |  | 208.9552 | 3044.945 |  |  |  |  | 3253.901 |  |  | 0 | -2228.52 | 1025.381 | 1025.381
BOF steel | [6 empty] | 980 |  |  |  | 980 |  | 0 |  |  | 980 | 980
EAF steel | [6 empty] | 5120.5 |  |  |  | 5120.5 |  | 0 |  |  | 5120.5 | 5120.5
Ingots and semis | [7 empty] | 4897.776 | 2120.004 |  | 7017.78 |  | 0 | 23.52 | -940.8 | 6100.5 | 6100.5
Long products | [9 empty] | 4700.08 | 4700.08 |  | 0 | 0 | -166.6 | 4533.48 | 4533.48
Flat products | [9 empty] | 2486.618 | 2486.618 |  | 0 | 0 | -524.3 | 1962.318 | 1962.318
End-use goods | [11 empty] | 6908.387 |  | 176.4 | -528.22 | 6556.567 | 6556.567
Waste | 0 | -5.991245 | -16.25003 | -126.7324 | -64.77612 | -230.0747 | 0 |  |  |  | -443.8245 |  |  |  |  | -443.8245 | -443.8245
Generated scrap | [7 empty] | -364.2961 | -157.6857 | -630.1314 | -1152.113 | 0 |  |  |  | -1152.113 | -1152.113
Collected new scrap |  |  |  | 1152.113 | [6 empty] | 1152.113 |  |  |  |  | 1152.113 | 1152.113
Collected old scrap |  |  |  | 0 | [6 empty] | 0 |  |  |  |  | 0 | 0
Mine | 1100 | [9 empty] | 1100 |  |  |  |  | 1100 | 1100
Total raw materials | 1100 | 950.9912 | 2579.37 | 1152.113 | 1044.776 | 5350.575 | 6100.5 | 4897.776 | 2120.004 | 7186.698 | 32482.8 |  |  |  |  | 32482.8 | 32482.8
Yield | 100% | 99.37% | 99.37% | 89% | 93.8% | 95.7% | 100% | 92.56% | 92.56% | 91.23%

## Saudi Arabia
23 | Iron ore | Pig iron | DRI | Scrap steel | BOF steel | EAF steel | Ingots and semis | Long products | Flat products | End-use goods | Use | Stock | Balancing flows | Exports | Imports | Production | Sum
Iron ore |  | 0 | 3796.84 | [7 empty] | 3796.84 |  | 0 | 0 | -3796.84 | 0 | 0
Pig iron |  |  |  |  | 0 | 7.56 |  |  |  |  | 7.56 |  | 0 | 0 | -7.56 | 0 | 0
DRI | [5 empty] | 3772.92 |  |  |  |  | 3772.92 |  | 0 | 0 | 0 | 3772.92 | 3772.92
Scrap steel |  |  |  |  | 0 | 975.1313 |  |  |  |  | 975.1313 |  |  | 0 | 0 | 975.1313 | 975.1313
BOF steel | [6 empty] | 0 |  |  |  | 0 |  | 0 |  |  | 0 | 0
EAF steel | [6 empty] | 4551.12 |  |  |  | 4551.12 |  | 0 |  |  | 4551.12 | 4551.12
Ingots and semis | [7 empty] | 2690 | 1552.857 |  | 4242.857 |  | 1065.803 | 0 | -757.54 | 4551.12 | 4551.12
Long products | [9 empty] | 3753.4 | 3753.4 |  | 0 | 0 | -1117.2 | 2636.2 | 2636.2
Flat products | [9 empty] | 3553.34 | 3553.34 |  | 0 | 0 | -2031.54 | 1521.8 | 1521.8
End-use goods | [11 empty] | 9073.268 |  | 129.36 | -2618.56 | 6584.068 | 6584.068
Waste | 0 | 0 | -23.92009 | -120.5218 | 0 | -204.4913 | 0 |  |  |  | -348.9332 |  |  |  |  | -348.9332 | -348.9332
Generated scrap | [7 empty] | -53.8 | -31.05714 | -722.6716 | -807.5287 | -288.1244 |  |  |  | -1095.653 | -1095.653
Collected new scrap |  |  |  | 807.5287 | [6 empty] | 807.5287 |  |  |  |  | 807.5287 | 807.5287
Collected old scrap |  |  |  | 288.1244 | [6 empty] | 288.1244 |  |  |  |  | 288.1244 | 288.1244
Mine | 0 | [9 empty] | 0 |  |  |  |  | 0 | 0
Total raw materials | 0 | 0 | 3796.84 | 1095.653 | 0 | 4755.611 | 4551.12 | 2690 | 1552.857 | 7306.74 | 25748.82 |  |  |  |  | 25748.82 | 25748.82
Yield |  |  | 99.37% | 89% |  | 95.7% | 100% | 98% | 98% | 90.11%

## Austria
24 | Iron ore | Pig iron | DRI | Scrap steel | BOF steel | EAF steel | Ingots and semis | Long products | Flat products | End-use goods | Use | Stock | Balancing flows | Exports | Imports | Production | Sum
Iron ore |  | 5618.456 | 0 | [7 empty] | 5618.456 |  | 0 | 0 | -4929.552 | 688.904 | 688.904
Pig iron |  |  |  |  | 5598.537 | 39.33269 |  |  |  |  | 5637.87 |  | 0 | 6.615 | -61.425 | 5583.06 | 5583.06
DRI | [5 empty] | 11.04 |  |  |  |  | 11.04 |  | 0 | 0 | -11.04 | 0 | 0
Scrap steel |  |  |  |  | 1579.075 | 674.643 |  |  |  |  | 2253.718 |  |  | 1241.66 | -1323.98 | 2171.398 | 2171.398
BOF steel | [6 empty] | 6732.6 |  |  |  | 6732.6 |  | 0 |  |  | 6732.6 | 6732.6
EAF steel | [6 empty] | 693.84 |  |  |  | 693.84 |  | 0 |  |  | 693.84 | 693.84
Ingots and semis | [7 empty] | 2026.791 | 5321.249 |  | 7348.04 |  | 0 | 286.16 | -207.76 | 7426.44 | 7426.44
Long products | [9 empty] | 1573.88 | 1573.88 |  | 0 | 1558.2 | -1327.9 | 1804.18 | 1804.18
Flat products | [9 empty] | 2703.294 | 2703.294 |  | 0 | 4116 | -2082.5 | 4736.794 | 4736.794
End-use goods | [11 empty] | 3793.5 |  | 3763.2 | -3752.42 | 3804.28 | 3804.28
Waste | 0 | -35.39627 | 0 | -268.375 | -445.0119 | -31.17567 | 0 |  |  |  | -779.9589 |  |  |  |  | -779.9589 | -779.9589
Generated scrap | [7 empty] | -222.6108 | -584.4548 | -472.894 | -1279.96 | -1159.813 |  |  |  | -2439.773 | -2439.773
Collected new scrap |  |  |  | 1279.96 | [6 empty] | 1279.96 |  |  |  |  | 1279.96 | 1279.96
Collected old scrap |  |  |  | 1159.813 | [6 empty] | 1159.813 |  |  |  |  | 1159.813 | 1159.813
Mine | 688.904 | [9 empty] | 688.904 |  |  |  |  | 688.904 | 688.904
Total raw materials | 688.904 | 5618.456 | 0 | 2439.773 | 7177.612 | 725.0157 | 7426.44 | 2026.791 | 5321.249 | 4277.174 | 35701.41 |  |  |  |  | 35701.41 | 35701.41
Yield | 100% | 99.37% |  | 89% | 93.8% | 95.7% | 100% | 89.02% | 89.02% | 88.94%

## Belgium
25 | Iron ore | Pig iron | DRI | Scrap steel | BOF steel | EAF steel | Ingots and semis | Long products | Flat products | End-use goods | Use | Stock | Balancing flows | Exports | Imports | Production | Sum
Iron ore |  | 6254.669 | 0 | [7 empty] | 6254.669 |  | 0 | 27.95 | -6282.619 | 0 | 0
Pig iron |  |  |  |  | 5973.612 | 525.1531 |  |  |  |  | 6498.765 |  | 0 | 273.105 | -556.605 | 6215.265 | 6215.265
DRI | [5 empty] | 10.12 |  |  |  |  | 10.12 |  | 0 | 0.92 | -11.04 | 0 | 0
Scrap steel |  |  |  |  | 1493.403 | 3094.925 |  |  |  |  | 4588.328 |  |  | 2940.98 | -4392.36 | 3136.948 | 3136.948
BOF steel | [6 empty] | 7004.06 |  |  |  | 7004.06 |  | 0 |  |  | 7004.06 | 7004.06
EAF steel | [6 empty] | 3474.1 |  |  |  | 3474.1 |  | 0 |  |  | 3474.1 | 3474.1
Ingots and semis | [7 empty] | 1339.063 | 10712 |  | 12051.06 |  | 0 | 1025.08 | -2597.98 | 10478.16 | 10478.16
Long products | [9 empty] | 1499.4 | 1499.4 |  | 0 | 2634.24 | -2918.44 | 1215.2 | 1215.2
Flat products | [9 empty] | 2937.58 | 2937.58 |  | 0 | 17285.24 | -10501.68 | 9721.14 | 9721.14
End-use goods | [11 empty] | 4594.315 |  | 6617.94 | -7276.5 | 3935.755 | 3935.755
Waste | 0 | -39.40442 | 0 | -387.7127 | -462.9549 | -156.0985 | 0 |  |  |  | -1046.171 |  |  |  |  | -1046.171 | -1046.171
Generated scrap | [7 empty] | -123.863 | -990.857 | -501.2252 | -1615.945 | -1908.716 |  |  |  | -3524.661 | -3524.661
Collected new scrap |  |  |  | 1615.945 | [6 empty] | 1615.945 |  |  |  |  | 1615.945 | 1615.945
Collected old scrap |  |  |  | 1908.716 | [6 empty] | 1908.716 |  |  |  |  | 1908.716 | 1908.716
Mine | 0 | [9 empty] | 0 |  |  |  |  | 0 | 0
Total raw materials | 0 | 6254.669 | 0 | 3524.661 | 7467.015 | 3630.199 | 10478.16 | 1339.063 | 10712 | 4436.98 | 47842.74 |  |  |  |  | 47842.74 | 47842.74
Yield |  | 99.37% |  | 89% | 93.8% | 95.7% | 100% | 90.75% | 90.75% | 88.7%

## United Kingdom
26 | Iron ore | Pig iron | DRI | Scrap steel | BOF steel | EAF steel | Ingots and semis | Long products | Flat products | End-use goods | Use | Stock | Balancing flows | Exports | Imports | Production | Sum
Iron ore |  | 10422.86 | 0 | [7 empty] | 10422.86 |  | 0 | 2.6 | -10425.46 | 0 | 0
Pig iron |  |  |  |  | 9901.218 | 525.9121 |  |  |  |  | 10427.13 |  | 0 | 15.12 | -85.05 | 10357.2 | 10357.2
DRI | [5 empty] | 0.92 |  |  |  |  | 0.92 |  | 0 | 0 | -0.92 | 0 | 0
Scrap steel |  |  |  |  | 1885.946 | 2581.109 |  |  |  |  | 4467.056 |  |  | 5893.72 | -201.88 | 10158.9 | 10158.9
BOF steel | [6 empty] | 11056.36 |  |  |  | 11056.36 |  | 0 |  |  | 11056.36 | 11056.36
EAF steel | [6 empty] | 2974.3 |  |  |  | 2974.3 |  | 0 |  |  | 2974.3 | 2974.3
Ingots and semis | [7 empty] | 5103.209 | 6349.071 |  | 11452.28 |  | 0 | 3451.56 | -873.18 | 14030.66 | 14030.66
Long products | [9 empty] | 4163.04 | 4163.04 |  | 0 | 2725.38 | -2511.74 | 4376.68 | 4376.68
Flat products | [9 empty] | 7778.551 | 7778.551 |  | 0 | 2197.16 | -4530.54 | 5445.171 | 5445.171
End-use goods | [11 empty] | 15696.85 |  | 6947.22 | -12041.26 | 10602.81 | 10602.81
Waste | 0 | -65.66404 | 0 | -1255.594 | -730.8042 | -133.6415 | 0 |  |  |  | -2185.704 |  |  |  |  | -2185.704 | -2185.704
Generated scrap | [7 empty] | -726.5295 | -903.8992 | -1338.78 | -2969.208 | -8445.281 |  |  |  | -11414.49 | -11414.49
Collected new scrap |  |  |  | 2969.208 | [6 empty] | 2969.208 |  |  |  |  | 2969.208 | 2969.208
Collected old scrap |  |  |  | 8445.281 | [6 empty] | 8445.281 |  |  |  |  | 8445.281 | 8445.281
Mine | 0 | [9 empty] | 0 |  |  |  |  | 0 | 0
Total raw materials | 0 | 10422.86 | 0 | 11414.49 | 11787.16 | 3107.941 | 14030.66 | 5103.209 | 6349.071 | 11941.59 | 74156.99 |  |  |  |  | 74156.99 | 74156.99
Yield |  | 99.37% |  | 89% | 93.8% | 95.7% | 100% | 85.76% | 85.76% | 88.79%

## Netherlands
27 | Iron ore | Pig iron | DRI | Scrap steel | BOF steel | EAF steel | Ingots and semis | Long products | Flat products | End-use goods | Use | Stock | Balancing flows | Exports | Imports | Production | Sum
Iron ore |  | 5718.529 | 0 | [7 empty] | 5718.529 |  | 0 | 16853.2 | -22571.73 | 0 | 0
Pig iron |  |  |  |  | 5869.907 | 6.319309 |  |  |  |  | 5876.227 |  | 0 | 187.11 | -380.835 | 5682.502 | 5682.502
DRI | [5 empty] | 0 |  |  |  |  | 0 |  | 220.8 | 0 | -220.8 | 0 | 0
Scrap steel |  |  |  |  | 1655.615 | 162.6462 |  |  |  |  | 1818.261 |  |  | 4252.22 | -1685.6 | 4384.881 | 4384.881
BOF steel | [6 empty] | 7058.94 |  |  |  | 7058.94 |  | 0 |  |  | 7058.94 | 7058.94
EAF steel | [6 empty] | 161.7 |  |  |  | 161.7 |  | 0 |  |  | 161.7 | 161.7
Ingots and semis | [7 empty] | 256.6074 | 6300.573 |  | 6557.18 |  | 0 | 1027.04 | -363.58 | 7220.64 | 7220.64
Long products | [9 empty] | 2019.78 | 2019.78 |  | 0 | 1146.6 | -2936.08 | 230.3 | 230.3
Flat products | [9 empty] | 2550.978 | 2550.978 |  | 0 | 7517.58 | -4413.92 | 5654.638 | 5654.638
End-use goods | [11 empty] | 4530.494 |  | 6142.64 | -6580.7 | 4092.434 | 4092.434
Waste | 0 | -36.02673 | 0 | -541.9516 | -466.5824 | -7.265517 | 0 |  |  |  | -1051.826 |  |  |  |  | -1051.826 | -1051.826
Generated scrap | [7 empty] | -26.3074 | -645.935 | -478.3237 | -1150.566 | -3776.267 |  |  |  | -4926.833 | -4926.833
Collected new scrap |  |  |  | 1150.566 | [6 empty] | 1150.566 |  |  |  |  | 1150.566 | 1150.566
Collected old scrap |  |  |  | 3776.267 | [6 empty] | 3776.267 |  |  |  |  | 3776.267 | 3776.267
Mine | 0 | [9 empty] | 0 |  |  |  |  | 0 | 0
Total raw materials | 0 | 5718.529 | 0 | 4926.833 | 7525.522 | 168.9655 | 7220.64 | 256.6074 | 6300.573 | 4570.758 | 36688.43 |  |  |  |  | 36688.43 | 36688.43
Yield |  | 99.37% |  | 89% | 93.8% | 95.7% | 100% | 89.75% | 89.75% | 89.54%

## Australia
28 | Iron ore | Pig iron | DRI | Scrap steel | BOF steel | EAF steel | Ingots and semis | Long products | Flat products | End-use goods | Use | Stock | Balancing flows | Exports | Imports | Production | Sum
Iron ore |  | 6056.863 | 0 | [7 empty] | 6056.863 |  | 13370.04 | 174573.1 | 0 | 194000 | 194000
Pig iron |  |  |  |  | 5364.299 | 635.5065 |  |  |  |  | 5999.805 |  | 0 | 90.72 | -71.82 | 6018.705 | 6018.705
DRI | [5 empty] | 0 |  |  |  |  | 0 |  | -1.84 | 1.84 | 0 | 0 | 0
Scrap steel |  |  |  |  | 1341.075 | 921.0243 |  |  |  |  | 2262.099 |  |  | 1470.98 | -20.58 | 3712.499 | 3712.499
BOF steel | [6 empty] | 6289.64 |  |  |  | 6289.64 |  | 0 |  |  | 6289.64 | 6289.64
EAF steel | [6 empty] | 1489.6 |  |  |  | 1489.6 |  | 0 |  |  | 1489.6 | 1489.6
Ingots and semis | [7 empty] | 2769.852 | 5019.188 |  | 7789.04 |  | 0 | 1.96 | -11.76 | 7779.24 | 7779.24
Long products | [9 empty] | 2972.34 | 2972.34 |  | 0 | 169.54 | -831.04 | 2310.84 | 2310.84
Flat products | [9 empty] | 4303.062 | 4303.062 |  | 0 | 1000.58 | -1116.22 | 4187.422 | 4187.422
End-use goods | [11 empty] | 9838.392 |  | 669.34 | -4013.1 | 6494.632 | 6494.632
Waste | 0 | -38.15824 | 0 | -458.8482 | -415.7331 | -66.93083 | 0 |  |  |  | -979.6704 |  |  |  |  | -979.6704 | -979.6704
Generated scrap | [7 empty] | -459.0124 | -831.7661 | -780.769 | -2071.548 | -2099.8 |  |  |  | -4171.347 | -4171.347
Collected new scrap |  |  |  | 2071.548 | [6 empty] | 2071.548 |  |  |  |  | 2071.548 | 2071.548
Collected old scrap |  |  |  | 2099.8 | [6 empty] | 2099.8 |  |  |  |  | 2099.8 | 2099.8
Mine | 194000 | [9 empty] | 194000 |  |  |  |  | 194000 | 194000
Total raw materials | 194000 | 6056.863 | 0 | 4171.347 | 6705.373 | 1556.531 | 7779.24 | 2769.852 | 5019.188 | 7275.402 | 235333.8 |  |  |  |  | 235333.8 | 235333.8
Yield | 100% | 99.37% |  | 89% | 93.8% | 95.7% | 100% | 83.43% | 83.43% | 89.27%

## South Africa
29 | Iron ore | Pig iron | DRI | Scrap steel | BOF steel | EAF steel | Ingots and semis | Long products | Flat products | End-use goods | Use | Stock | Balancing flows | Exports | Imports | Production | Sum
Iron ore |  | 5095.411 | 1607.246 | [7 empty] | 6702.657 |  | 178.9433 | 19718.4 | 0 | 26600 | 26600
Pig iron |  |  |  |  | 3778.746 | 737.4087 |  |  |  |  | 4516.155 |  | 0 | 548.1 | -0.945 | 5063.31 | 5063.31
DRI | [5 empty] | 1666.12 |  |  |  |  | 1666.12 |  | 0 | 0.92 | -69.92 | 1597.12 | 1597.12
Scrap steel |  |  |  |  | 944.6866 | 2283.472 |  |  |  |  | 3228.159 |  |  | 736.96 | -77.42 | 3887.699 | 3887.699
BOF steel | [6 empty] | 4430.58 |  |  |  | 4430.58 |  | 0 |  |  | 4430.58 | 4430.58
EAF steel | [6 empty] | 4485.46 |  |  |  | 4485.46 |  | 0 |  |  | 4485.46 | 4485.46
Ingots and semis | [7 empty] | 3744.133 | 5114.087 |  | 8858.22 |  | 0 | 142.1 | -84.28 | 8916.04 | 8916.04
Long products | [9 empty] | 2292.22 | 2292.22 |  | 0 | 739.9 | -137.2 | 2894.92 | 2894.92
Flat products | [9 empty] | 2150.952 | 2150.952 |  | 0 | 2160.9 | -357.7 | 3954.152 | 3954.152
End-use goods | [11 empty] | 4599.366 |  | 1312.22 | -1907.08 | 4004.506 | 4004.506
Waste | 0 | -32.10109 | -10.12565 | -480.5021 | -292.8528 | -201.541 | 0 |  |  |  | -1017.123 |  |  |  |  | -1017.123 | -1017.123
Generated scrap | [7 empty] | -849.2131 | -1159.935 | -438.6665 | -2447.814 | -1920.387 |  |  |  | -4368.201 | -4368.201
Collected new scrap |  |  |  | 2447.814 | [6 empty] | 2447.814 |  |  |  |  | 2447.814 | 2447.814
Collected old scrap |  |  |  | 1920.387 | [6 empty] | 1920.387 |  |  |  |  | 1920.387 | 1920.387
Mine | 26600 | [9 empty] | 26600 |  |  |  |  | 26600 | 26600
Total raw materials | 26600 | 5095.411 | 1607.246 | 4368.201 | 4723.433 | 4687.001 | 8916.04 | 3744.133 | 5114.087 | 4443.172 | 69298.72 |  |  |  |  | 69298.72 | 69298.72
Yield | 100% | 99.37% | 99.37% | 89% | 93.8% | 95.7% | 100% | 77.32% | 77.32% | 90.13%

## Malaysia
30 | Iron ore | Pig iron | DRI | Scrap steel | BOF steel | EAF steel | Ingots and semis | Long products | Flat products | End-use goods | Use | Stock | Balancing flows | Exports | Imports | Production | Sum
Iron ore |  | 0 | 1733.159 | [7 empty] | 1733.159 |  | 0 | 538.2 | -1814.359 | 457 | 457
Pig iron |  |  |  |  | 0 | 183.33 |  |  |  |  | 183.33 |  | 0 | 0.945 | -184.275 | 0 | 0
DRI | [5 empty] | 1722.24 |  |  |  |  | 1722.24 |  | 0 | 295.32 | -295.32 | 1722.24 | 1722.24
Scrap steel |  |  |  |  | 0 | 5155.141 |  |  |  |  | 5155.141 |  |  | 58.8 | -2151.1 | 3062.841 | 3062.841
BOF steel | [6 empty] | 0 |  |  |  | 0 |  | 0 |  |  | 0 | 0
EAF steel | [6 empty] | 6757.1 |  |  |  | 6757.1 |  | 0 |  |  | 6757.1 | 6757.1
Ingots and semis | [7 empty] | 3741.863 | 2411.557 |  | 6153.42 |  | 0 | 997.64 | -393.96 | 6757.1 | 6757.1
Long products | [9 empty] | 3796.52 | 3796.52 |  | 0 | 627.2 | -974.12 | 3449.6 | 3449.6
Flat products | [9 empty] | 3747.099 | 3747.099 |  | 0 | 1307.32 | -2831.22 | 2223.199 | 2223.199
End-use goods | [11 empty] | 6963.714 |  | 1476.86 | -1649.34 | 6791.234 | 6791.234
Waste | 0 | 0 | -10.9189 | -378.5533 | 0 | -303.6106 | 0 |  |  |  | -693.0828 |  |  |  |  | -693.0828 | -693.0828
Generated scrap | [7 empty] | -292.2632 | -188.3578 | -752.3851 | -1233.006 | -2208.388 |  |  |  | -3441.394 | -3441.394
Collected new scrap |  |  |  | 1233.006 | [6 empty] | 1233.006 |  |  |  |  | 1233.006 | 1233.006
Collected old scrap |  |  |  | 2208.388 | [6 empty] | 2208.388 |  |  |  |  | 2208.388 | 2208.388
Mine | 457 | [9 empty] | 457 |  |  |  |  | 457 | 457
Total raw materials | 457 | 0 | 1733.159 | 3441.394 | 0 | 7060.711 | 6757.1 | 3741.863 | 2411.557 | 7543.619 | 33146.4 |  |  |  |  | 33146.4 | 33146.4
Yield | 100% |  | 99.37% | 89% |  | 95.7% | 100% | 92.19% | 92.19% | 90.03%

## Thailand
31 | Iron ore | Pig iron | DRI | Scrap steel | BOF steel | EAF steel | Ingots and semis | Long products | Flat products | End-use goods | Use | Stock | Balancing flows | Exports | Imports | Production | Sum
Iron ore |  | 0 | 0 | [7 empty] | 0 |  | 779 | 0 | 0 | 779 | 779
Pig iron |  |  |  |  | 0 | 801.36 |  |  |  |  | 801.36 |  | 0 | 1.89 | -803.25 | 0 | 0
DRI | [5 empty] | 0 |  |  |  |  | 0 |  | 0 | 0 | 0 | 0 | 0
Scrap steel |  |  |  |  | 0 | 4897.386 |  |  |  |  | 4897.386 |  |  | 295.96 | -1768.9 | 3424.446 | 3424.446
BOF steel | [6 empty] | 0 |  |  |  | 0 |  | 0 |  |  | 0 | 0
EAF steel | [6 empty] | 5453.7 |  |  |  | 5453.7 |  | 0 |  |  | 5453.7 | 5453.7
Ingots and semis | [7 empty] | 3974.068 | 3872.792 |  | 7846.86 |  | 0 | 129.36 | -2522.52 | 5453.7 | 5453.7
Long products | [9 empty] | 4592.28 | 4592.28 |  | 0 | 591.92 | -1330.84 | 3853.36 | 3853.36
Flat products | [9 empty] | 7168.499 | 7168.499 |  | 0 | 1756.16 | -5169.5 | 3755.159 | 3755.159
End-use goods | [11 empty] | 9281.153 |  | 3071.32 | -1870.82 | 10481.65 | 10481.65
Waste | 0 | 0 | 0 | -423.2461 | 0 | -245.0461 | 0 |  |  |  | -668.2922 |  |  |  |  | -668.2922 | -668.2922
Generated scrap | [7 empty] | -120.7085 | -117.6323 | -1279.127 | -1517.467 | -2330.225 |  |  |  | -3847.692 | -3847.692
Collected new scrap |  |  |  | 1517.467 | [6 empty] | 1517.467 |  |  |  |  | 1517.467 | 1517.467
Collected old scrap |  |  |  | 2330.225 | [6 empty] | 2330.225 |  |  |  |  | 2330.225 | 2330.225
Mine | 779 | [9 empty] | 779 |  |  |  |  | 779 | 779
Total raw materials | 779 | 0 | 0 | 3847.692 | 0 | 5698.746 | 5453.7 | 3974.068 | 3872.792 | 11760.78 | 35386.78 |  |  |  |  | 35386.78 | 35386.78
Yield | 100% |  |  | 89% |  | 95.7% | 100% | 96.96% | 96.96% | 89.12%

## Sweden
32 | Iron ore | Pig iron | DRI | Scrap steel | BOF steel | EAF steel | Ingots and semis | Long products | Flat products | End-use goods | Use | Stock | Balancing flows | Exports | Imports | Production | Sum
Iron ore |  | 3628.983 | 121.2841 | [7 empty] | 3750.267 |  | 0 | 12372.1 | -122.3667 | 16000 | 16000
Pig iron |  |  |  |  | 3134.328 | 383.9066 |  |  |  |  | 3518.235 |  | 0 | 144.585 | -56.7 | 3606.12 | 3606.12
DRI | [5 empty] | 108.56 |  |  |  |  | 108.56 |  | 0 | 11.96 | 0 | 120.52 | 120.52
Scrap steel |  |  |  |  | 783.5821 | 1476.75 |  |  |  |  | 2260.332 |  |  | 1047.62 | -237.16 | 3070.792 | 3070.792
BOF steel | [6 empty] | 3675 |  |  |  | 3675 |  | 0 |  |  | 3675 | 3675
EAF steel | [6 empty] | 1884.54 |  |  |  | 1884.54 |  | 0 |  |  | 1884.54 | 1884.54
Ingots and semis | [7 empty] | 822.0005 | 4739.499 |  | 5561.5 |  | 0 | 132.3 | -134.26 | 5559.54 | 5559.54
Long products | [9 empty] | 998.62 | 998.62 |  | 0 | 826.14 | -1029.98 | 794.78 | 794.78
Flat products | [9 empty] | 4294.431 | 4294.431 |  | 0 | 2694.02 | -2405.9 | 4582.551 | 4582.551
End-use goods | [11 empty] | 4941.594 |  | 3206.56 | -3516.24 | 4631.914 | 4631.914
Waste | 0 | -22.86259 | -0.7640898 | -379.5361 | -242.9104 | -84.6763 | 0 |  |  |  | -730.7495 |  |  |  |  | -730.7495 | -730.7495
Generated scrap | [7 empty] | -27.22052 | -156.9484 | -661.1376 | -845.3065 | -2605.021 |  |  |  | -3450.328 | -3450.328
Collected new scrap |  |  |  | 845.3065 | [6 empty] | 845.3065 |  |  |  |  | 845.3065 | 845.3065
Collected old scrap |  |  |  | 2605.021 | [6 empty] | 2605.021 |  |  |  |  | 2605.021 | 2605.021
Mine | 16000 | [9 empty] | 16000 |  |  |  |  | 16000 | 16000
Total raw materials | 16000 | 3628.983 | 121.2841 | 3450.328 | 3917.91 | 1969.216 | 5559.54 | 822.0005 | 4739.499 | 5293.051 | 45501.81 |  |  |  |  | 45501.81 | 45501.81
Yield | 100% | 99.37% | 99.37% | 89% | 93.8% | 95.7% | 100% | 96.69% | 96.69% | 87.51%