## list
Country
China
India
Japan
United States
Russia
South Korea
Germany
Türkiye
Brazil
Iran
Italy
Ukraine
Mexico
Vietnam
France
Spain
Canada
Indonesia
Poland
Egypt
Saudi Arabia
Austria
Belgium
United Kingdom
Netherlands
Australia
South Africa
Malaysia
Thailand
Sweden

## parameters
Parameters | Values | Ref.
BF yield | 99.37% | Cullen et al. 2012
DR yield | 99.37% | Cullen et al. 2012
Scrap collection and processing yield | 89% | Watari et al. 2023
BOF yield | 93.8% | Pauliuk et al. 2013
OHF yield | 93.8% | Assumption
EAF yield | 95.7% | Pauliuk et al. 2013
Hot-rolled flat to finished flat yield | 97.16% | WSA data
Forming yield for data inconsistent countries | 98% | WSA data
Fabrication yield of long products | 94% | Watari et al. 2023
Fabrication yield of flat products | 86% | Watari et al. 2023
Iron content of exported iron ore | 65% | Wieland et al. 2022
Iron content of pig iron | 94.5% | Harvey 2020
Iron content of DRI | 92% | Harvey 2020
Iron content of steel | 98% | Yang et al. 2023

## data
10 |  | WSA | USGS | USGS | WSA | WSA | WSA | WSA | WSA | WSA | WSA | WSA | WSA | WSA | WSA | WSA | WSA | WSA | WSA | WSA | WSA | WSA | WSA | WSA | WSA | WSA
Index | Entity | Production of usable iron ore | Production of iron ore | Iron content | Exports of iron ore | Production of pig iron | Exports of pig iron | Imports of pig iron | Production of DRI | Exports of DRI | Imports of DRI | Exports of scrap | Imports of scrap | Production of BOF steel | Production of OHF steel | Production of EAF steel | Exports of ingots and semis | imports of ingots and semis | Production of long products | Exports of long products | Imports of long products | Production of flat products | Exports of flat products | Imports of flat products | Indirect exports | Indirect imports
3 | China | 411037 | 254662.2 | 61.96% | 6.5 | 455775.6 | 251 | 356 | 600 | 12 | 600 | 0 | 3590 | 447762 | 0 | 63413 | 1319 | 280 | 297267 | 18467 | 1489 | 195528.4 | 28800 | 12733 | 56068 | 8923
4 | India | 190901.9 | 123218.5 | 64.55% | 65912.6 | 32377.82 | 613 | 27 | 20916 | 29 | 0 | 0 | 4579 | 22151 | 1000 | 34800 | 1126 | 504 | 27794 | 632 | 714 | 26057.96 | 3430 | 5128 | 3683 | 3753
5 | Japan | 0 | 0 | 0% | 0 | 86171 | 41 | 879 | 0 | 1 | 76 | 5344 | 699 | 89238 | 0 | 29501 | 4760 | 140 | 36499 | 4559 | 639 | 67203.12 | 24327 | 3425 | 29204 | 6401
6 | United States | 53560 | 33769 | 63.05% | 7256.6 | 33729 | 268 | 4978 | 260 | 28 | 2555 | 21712 | 3570 | 38288 | 0 | 53062 | 520 | 5404 | 27945 | 3366 | 4631 | 59628.91 | 6212 | 7996 | 20156 | 33053
7 | Russia | 99900 | 57800 | 57.86% | 16009.5 | 48295 | 5690 | 0 | 4560 | 2482 | 0 | 5128 | 95 | 38907 | 11627 | 20000 | 16030 | 11 | 23100 | 3266 | 1599 | 34794.14 | 7732 | 3107 | 2246 | 11212
8 | South Korea | 0 | 0 | 0% | 0 | 31043 | 0 | 1217 | 0 | 0 | 365 | 369 | 7319 | 30227 | 0 | 23398 | 620 | 6140 | 20004 | 2960 | 5472 | 35094.35 | 14800 | 16108 | 19825 | 5460
9 | Germany | 455.1 | 47.8 | 10.5% | 22.1 | 29111 | 154 | 713 | 520 | 72 | 28 | 8269 | 5675 | 31193 | 0 | 14639 | 2047 | 2970 | 15420 | 7871 | 7366 | 25346.78 | 14714 | 14242 | 30249 | 20868
10 | Türkiye | 4700 | 2500 | 53.19% | 0 | 6704 | 10 | 803 | 0 | 0 | 88 | 78 | 17415 | 7034 | 0 | 19771 | 2501 | 3849 | 14900 | 12937 | 984 | 11386.2 | 1368 | 8007 | 5787 | 3045
11 | Brazil | 351246 | 233200 | 66.39% | 183093.95 | 34925 | 6300 | 0 | 302 | 0 | 0 | 119 | 44 | 25231 | 0 | 7933 | 5665 | 60 | 10932 | 1394 | 480 | 13924.26 | 1756 | 1569 | 3432 | 3151
12 | Iran | 28234.47 | 13234.91 | 46.88% | 3506.75 | 1919.944 | 0 | 0 | 7399 | 137 | 138 | 0 | 85 | 1984 | 0 | 7985 | 50 | 2922 | 4994 | 0 | 1725 | 3706.465 | 0 | 2388 | 117 | 2162
13 | Italy | 0 | 0 | 0% | 0 | 10377 | 36 | 2238 | 0 | 0 | 362 | 388 | 5705 | 10911 | 0 | 19679 | 964 | 5311 | 17541 | 6254 | 3240 | 13582.28 | 6720 | 12402 | 15292 | 10526
14 | Ukraine | 72700 | 40000 | 55.02% | 14806.35 | 30981 | 1472 | 129 | 0 | 0 | 530 | 636 | 164 | 20218 | 15319 | 1570 | 12763 | 388 | 13940 | 5738 | 491 | 18250.58 | 8249 | 1393 | 2036 | 2974
15 | Mexico | 11688.107 | 7013 | 60% | 1268.8 | 4450 | 27 | 298 | 6012 | 0 | 5 | 1077 | 1412 | 5011 | 0 | 12198 | 2898 | 1015 | 7610 | 1460 | 1275 | 6377.257 | 757 | 4374 | 8190 | 8141
16 | Vietnam | 1000 | 530 | 53% | 780 | 255 | 0 | 17 | 0 | 0 | 0 | 0 | 853 | 0 | 0 | 2250 | 396 | 2276 | 3867 | 0 | 3861 | 0 | 0 | 4804 | 416 | 1019
17 | France | 0 | 0 | 0% | 37.7 | 11372 | 88 | 205 | 0 | 9 | 78 | 5796 | 3219 | 10666 | 0 | 7213 | 2811 | 1745 | 5315 | 2872 | 4119 | 9921.474 | 9870 | 9617 | 11322 | 14358
18 | Spain | 0 | 0 | 0% | 0 | 3784 | 10 | 688 | 0 | 3 | 564 | 215 | 6657 | 4067 | 0 | 14573 | 311 | 1588 | 12378 | 5638 | 2065 | 5590.302 | 2550 | 6929 | 9662 | 8541
19 | Canada | 31273 | 19700 | 62.99% | 18236.4 | 8770 | 183 | 57 | 704 | 0 | 286 | 4048 | 1691 | 8780 | 0 | 6065 | 1321 | 328 | 3032 | 1777 | 2273 | 10295.52 | 3525 | 3348 | 5887 | 11359
20 | Indonesia | 65 | 37 | 56.92% | 4233.45 | 0 | 0 | 161 | 1209 | 0 | 290 | 0 | 1907 | 0 | 0 | 3915 | 36 | 2598 | 2703 | 315 | 1195 | 2424.018 | 893 | 3521 | 1693 | 3898
21 | Poland | 0 | 0 | 0% | 6.5 | 4934 | 5 | 237 | 0 | 0 | 0 | 1369 | 466 | 5225 | 0 | 4503 | 1580 | 584 | 4971 | 2329 | 1827 | 2755.317 | 1076 | 4902 | 7373 | 6189
22 | Egypt | 1810.606 | 910 | 50.26% | 0 | 900 | 0 | 0 | 2643 | 0 | 0 | 0 | 2398 | 900 | 0 | 5300 | 4 | 1450 | 5037 | 0 | 330 | 1679.811 | 0 | 870 | 233 | 1136
23 | Saudi Arabia | 0 | 0 | 0% | 0 | 0 | 0 | 0 | 4530 | 0 | 0 | 0 | 0 | 0 | 0 | 4667 | 0 | 1779 | 2580 | 0 | 1487 | 2451.153 | 0 | 1826 | 156 | 2900
24 | Austria | 2032.671 | 650.455 | 32% | 0 | 5795 | 6 | 44 | 0 | 0 | 41 | 1397 | 1797 | 6870 | 0 | 723 | 285 | 192 | 1782 | 1161 | 1450 | 4923.818 | 4418 | 1995 | 3834 | 3812
25 | Belgium | 0 | 0 | 0% | 58.5 | 6977 | 294 | 503 | 0 | 0 | 1 | 3161 | 4830 | 7407 | 0 | 3265 | 912 | 2790 | 1071 | 2556 | 2815 | 10416.96 | 17009 | 8644 | 6916 | 7212
26 | United Kingdom | 0 | 0 | 0% | 5.2 | 10137 | 3 | 62 | 0 | 0 | 0 | 6640 | 237 | 10478 | 0 | 3043 | 3358 | 683 | 4439 | 2706 | 2239 | 4933.533 | 2051 | 3876 | 6833 | 10878
27 | Netherlands | 0 | 0 | 0% | 16087.5 | 5522.948 | 339 | 381 | 0 | 93 | 339 | 3931 | 1563 | 6706 | 0 | 148 | 863 | 381 | 198 | 1179 | 2875 | 5456.228 | 7310 | 3963 | 6160 | 6820
28 | Australia | 342000 | 209000 | 61.11% | 200805.15 | 6057 | 81 | 143 | 0 | 81 | 101 | 1708 | 5 | 6158 | 0 | 1466 | 3 | 85 | 2350 | 166 | 877 | 4185.44 | 1173 | 1261 | 697 | 4576
29 | South Africa | 48982.537 | 31000 | 63.29% | 20534.8 | 5160 | 558 | 1 | 1178 | 2 | 2 | 1270 | 85 | 4504 | 0 | 3765 | 89 | 8 | 2713 | 477 | 150 | 3604.452 | 1427 | 405 | 1475 | 1793
30 | Malaysia | 981.932 | 560 | 57.03% | 523.25 | 0 | 1 | 141 | 1958 | 322 | 276 | 32 | 2498 | 0 | 0 | 6423 | 707 | 229 | 3667 | 673 | 985 | 1826.515 | 810 | 2922 | 1748 | 1733
31 | Thailand | 1709.75 | 855 | 50.01% | 0 | 0 | 23 | 781 | 0 | 0 | 0 | 361 | 2752 | 0 | 0 | 5211 | 182 | 3566 | 4250 | 651 | 1554 | 3269.267 | 1289 | 6195 | 3427 | 2392
32 | Sweden | 23800 | 14280 | 60% | 11451.05 | 3583 | 63 | 80 | 125 | 12 | 0 | 1449 | 193 | 3441 | 0 | 1723 | 102 | 265 | 750 | 775 | 983 | 4397.238 | 2862 | 2250 | 3157 | 3487

## China
3 | Iron ore | Pig iron | DRI | Scrap steel | BOF steel | EAF steel | Ingots and semis | Long products | Flat products | End-use goods | Use | Stock | Balancing flows | Exports | Imports | Production | Sum
Iron ore |  | 433438.6 | 555.4996 | [7 empty] | 433994.1 |  | 0 | 6.5 | -179338.4 | 254662.2 | 254662.2
Pig iron |  |  |  |  | 397639.4 | 33167.78 |  |  |  |  | 430807.2 |  | 0 | 237.195 | -336.42 | 430707.9 | 430707.9
DRI | [5 empty] | 1092.96 |  |  |  |  | 1092.96 |  | 0 | 11.04 | -552 | 552 | 552
Scrap steel |  |  |  |  | 70171.66 | 30676.29 |  |  |  |  | 100847.9 |  |  | 0 | -3518.2 | 97329.75 | 97329.75
BOF steel | [6 empty] | 438806.76 |  |  |  | 438806.76 |  | 0 |  |  | 438806.76 | 438806.76
EAF steel | [6 empty] | 62144.74 |  |  |  | 62144.74 |  | 0 |  |  | 62144.74 | 62144.74
Ingots and semis | [7 empty] | 301572.7 | 198360.5 |  | 499933.28 |  | 0 | 1292.62 | -274.4 | 500951.5 | 500951.5
Long products | [9 empty] | 274683.22 | 274683.22 |  | 0 | 18097.66 | -1459.22 | 291321.66 | 291321.66
Flat products | [9 empty] | 175872.2 | 175872.2 |  | 0 | 28224 | -12478.34 | 191617.9 | 191617.9
End-use goods | [11 empty] | 363250.2 |  | 54946.64 | -8744.54 | 409452.3 | 409452.3
Waste | 0 | -2730.663 | -3.499648 | -12029.52 | -29004.28 | -2792.292 | 0 |  |  |  | -46560.26 |  |  |  |  | -46560.26 | -46560.26
Generated scrap | [7 empty] | -10251.08 | -6742.684 | -41103.1 | -58096.87 | -51262.4 |  |  |  | -109359.3 | -109359.3
Collected new scrap |  |  |  | 58096.87 | [6 empty] | 58096.87 |  |  |  |  | 58096.87 | 58096.87
Collected old scrap |  |  |  | 51262.4 | [6 empty] | 51262.4 |  |  |  |  | 51262.4 | 51262.4
Mine | 254662.2 | [9 empty] | 254662.2 |  |  |  |  | 254662.2 | 254662.2
Total raw materials | 254662.2 | 433438.6 | 555.4996 | 109359.3 | 467811 | 64937.03 | 500951.5 | 301572.7 | 198360.5 | 450555.4 | 2782203.9 |  |  |  |  | 2782203.9 | 2782203.9
Yield | 100% | 99.37% | 99.37% | 89% | 93.8% | 95.7% | 100% | 96.6% | 96.6% | 90.88%

## India
4 | Iron ore | Pig iron | DRI | Scrap steel | BOF steel | EAF steel | Ingots and semis | Long products | Flat products | End-use goods | Use | Stock | Balancing flows | Exports | Imports | Production | Sum
Iron ore |  | 30791.03 | 19364.72 | [7 empty] | 50155.74 |  | 7150.129 | 65912.6 | 0 | 123218.5 | 123218.5
Pig iron |  |  |  |  | 19350.09 | 10693.18 |  |  |  |  | 30043.27 |  | 0 | 579.285 | -25.515 | 30597.04 | 30597.04
DRI | [5 empty] | 17412.57 |  |  |  |  | 17412.57 |  | 1803.466 | 26.68 | 0 | 19242.72 | 19242.72
Scrap steel |  |  |  |  | 4837.522 | 7530.607 |  |  |  |  | 12368.13 |  |  | 0 | -4487.42 | 7880.709 | 7880.709
BOF steel | [6 empty] | 22687.98 |  |  |  | 22687.98 |  | 0 |  |  | 22687.98 | 22687.98
EAF steel | [6 empty] | 34104 |  |  |  | 34104 |  | 0 |  |  | 34104 | 34104
Ingots and semis | [7 empty] | 28996.8 | 27185.62 |  | 56182.42 |  | 0 | 1103.48 | -493.92 | 56791.98 | 56791.98
Long products | [9 empty] | 27318.48 | 27318.48 |  | 0 | 619.36 | -699.72 | 27238.12 | 27238.12
Flat products | [9 empty] | 27200.84 | 27200.84 |  | 0 | 3361.4 | -5025.44 | 25536.8 | 25536.8
End-use goods | [11 empty] | 49140.69 |  | 3609.34 | -3677.94 | 49072.09 | 49072.09
Waste | 0 | -193.9835 | -121.9977 | -974.0202 | -1499.632 | -1532.364 | 0 |  |  |  | -4321.997 |  |  |  |  | -4321.997 | -4321.997
Generated scrap | [7 empty] | -1758.676 | -1648.827 | -5447.226 | -8854.729 | 0 |  |  |  | -8854.729 | -8854.729
Collected new scrap |  |  |  | 8854.729 | [6 empty] | 8854.729 |  |  |  |  | 8854.729 | 8854.729
Collected old scrap |  |  |  | 0 | [6 empty] | 0 |  |  |  |  | 0 | 0
Mine | 123218.5 | [9 empty] | 123218.5 |  |  |  |  | 123218.5 | 123218.5
Total raw materials | 123218.5 | 30791.03 | 19364.72 | 8854.729 | 24187.61 | 35636.36 | 56791.98 | 28996.8 | 27185.62 | 54519.32 | 409546.6 |  |  |  |  | 409546.6 | 409546.6
Yield | 100% | 99.37% | 99.37% | 89% | 93.8% | 95.7% | 100% | 93.93% | 93.93% | 90.01%

## Japan
5 | Iron ore | Pig iron | DRI | Scrap steel | BOF steel | EAF steel | Ingots and semis | Long products | Flat products | End-use goods | Use | Stock | Balancing flows | Exports | Imports | Production | Sum
Iron ore |  | 81947.87 | 0 | [7 empty] | 81947.87 |  | 0 | 0 | -81947.87 | 0 | 0
Pig iron |  |  |  |  | 82045.68 | 177.8214 |  |  |  |  | 82223.505 |  | 0 | 38.745 | -830.655 | 81431.595 | 81431.595
DRI | [5 empty] | 69 |  |  |  |  | 69 |  | 0 | 0.92 | -69.92 | 0 | 0
Scrap steel |  |  |  |  | 11188.05 | 29963.19 |  |  |  |  | 41151.24 |  |  | 5237.12 | -685.02 | 45703.34 | 45703.34
BOF steel | [6 empty] | 87453.24 |  |  |  | 87453.24 |  | 0 |  |  | 87453.24 | 87453.24
EAF steel | [6 empty] | 28910.98 |  |  |  | 28910.98 |  | 0 |  |  | 28910.98 | 28910.98
Ingots and semis | [7 empty] | 39362.02 | 72474.6 |  | 111836.62 |  | 0 | 4664.8 | -137.2 | 116364.22 | 116364.22
Long products | [9 empty] | 31927.42 | 31927.42 |  | 0 | 4467.82 | -626.22 | 35769.02 | 35769.02
Flat products | [9 empty] | 45375.1 | 45375.1 |  | 0 | 23840.46 | -3356.5 | 65859.06 | 65859.06
End-use goods | [11 empty] | 46687.42 |  | 28619.92 | -6272.98 | 69034.36 | 69034.36
Waste | 0 | -516.2716 | 0 | -5648.727 | -5780.491 | -1299.03 | 0 |  |  |  | -13244.52 |  |  |  |  | -13244.52 | -13244.52
Generated scrap | [7 empty] | -3592.999 | -6615.544 | -8268.159 | -18476.7 | -32875.36 |  |  |  | -51352.06 | -51352.06
Collected new scrap |  |  |  | 18476.7 | [6 empty] | 18476.7 |  |  |  |  | 18476.7 | 18476.7
Collected old scrap |  |  |  | 32875.36 | [6 empty] | 32875.36 |  |  |  |  | 32875.36 | 32875.36
Mine | 0 | [9 empty] | 0 |  |  |  |  | 0 | 0
Total raw materials | 0 | 81947.87 | 0 | 51352.06 | 93233.73 | 30210.01 | 116364.22 | 39362.02 | 72474.6 | 77302.52 | 562247 |  |  |  |  | 562247 | 562247
Yield |  | 99.37% |  | 89% | 93.8% | 95.7% | 100% | 90.87% | 90.87% | 89.3%

## United States
6 | Iron ore | Pig iron | DRI | Scrap steel | BOF steel | EAF steel | Ingots and semis | Long products | Flat products | End-use goods | Use | Stock | Balancing flows | Exports | Imports | Production | Sum
Iron ore |  | 32075.98 | 240.7165 | [7 empty] | 32316.7 |  | 0 | 7256.6 | -5804.3 | 33769 | 33769
Pig iron |  |  |  |  | 32801.96 | 3522.897 |  |  |  |  | 36324.855 |  | 0 | 253.26 | -4704.21 | 31873.905 | 31873.905
DRI | [5 empty] | 2564.04 |  |  |  |  | 2564.04 |  | -2.557954e-13 | 25.76 | -2350.6 | 239.2 | 239.2
Scrap steel |  |  |  |  | 7200.43 | 48250.33 |  |  |  |  | 55450.76 |  |  | 21277.76 | -3498.6 | 73229.92 | 73229.92
BOF steel | [6 empty] | 37522.24 |  |  |  | 37522.24 |  | 0 |  |  | 37522.24 | 37522.24
EAF steel | [6 empty] | 52000.76 |  |  |  | 52000.76 |  | 0 |  |  | 52000.76 | 52000.76
Ingots and semis | [7 empty] | 30094.28 | 64215.04 |  | 94309.32 |  | 0 | 509.6 | -5295.92 | 89523 | 89523
Long products | [9 empty] | 28625.8 | 28625.8 |  | 0 | 3298.68 | -4538.38 | 27386.1 | 27386.1
Flat products | [9 empty] | 60184.65 | 60184.65 |  | 0 | 6087.76 | -7836.08 | 58436.33 | 58436.33
End-use goods | [11 empty] | 91306.11 |  | 19752.88 | -32391.94 | 78667.05 | 78667.05
Waste | 0 | -202.0787 | -1.516514 | -9050.888 | -2480.148 | -2336.502 | 0 |  |  |  | -14071.13 |  |  |  |  | -14071.13 | -14071.13
Generated scrap | [7 empty] | -2708.181 | -5778.705 | -10143.4 | -18630.29 | -63650.52 |  |  |  | -82280.8 | -82280.8
Collected new scrap |  |  |  | 18630.29 | [6 empty] | 18630.29 |  |  |  |  | 18630.29 | 18630.29
Collected old scrap |  |  |  | 63650.52 | [6 empty] | 63650.52 |  |  |  |  | 63650.52 | 63650.52
Mine | 33769 | [9 empty] | 33769 |  |  |  |  | 33769 | 33769
Total raw materials | 33769 | 32075.98 | 240.7165 | 82280.8 | 40002.39 | 54337.26 | 89523 | 30094.28 | 64215.04 | 88810.45 | 515348.9 |  |  |  |  | 515348.9 | 515348.9
Yield | 100% | 99.37% | 99.37% | 89% | 93.8% | 95.7% | 100% | 91% | 91% | 88.58%

## Russia
7 | Iron ore | Pig iron | DRI | Scrap steel | BOF steel | EAF steel | Ingots and semis | Long products | Flat products | End-use goods | Use | Stock | Balancing flows | Exports | Imports | Production | Sum
Iron ore |  | 45928.12 | 4221.797 | [7 empty] | 50149.92 |  | 0 | 16009.5 | -8359.419 | 57800 | 57800
Pig iron |  |  |  |  | 40125.5 | 136.2205 |  |  |  |  | 40261.725 |  | 0 | 5377.05 | 0 | 45638.775 | 45638.775
DRI | [5 empty] | 1911.76 |  |  |  |  | 1911.76 |  | 0 | 2283.44 | 0 | 4195.2 | 4195.2
Scrap steel |  |  |  |  | 12671.21 | 18432.69 |  |  |  |  | 31103.9 |  |  | 5025.44 | -93.1 | 36036.24 | 36036.24
BOF steel | [6 empty] | 49523.32 |  |  |  | 49523.32 |  | 0 |  |  | 49523.32 | 49523.32
EAF steel | [6 empty] | 19600 |  |  |  | 19600 |  | 0 |  |  | 19600 | 19600
Ingots and semis | [7 empty] | 23100 | 34794.14 |  | 57894.14 |  | -4469.438 | 15709.4 | -10.78 | 69123.32 | 69123.32
Long products | [9 empty] | 21004.34 | 21004.34 |  | 0 | 3200.68 | -1567.02 | 22638 | 22638
Flat products | [9 empty] | 29565.76 | 29565.76 |  | 0 | 7577.36 | -3044.86 | 34098.26 | 34098.26
End-use goods | [11 empty] | 53957.31 |  | 2201.08 | -10987.76 | 45170.63 | 45170.63
Waste | 0 | -289.3472 | -26.59732 | -4453.917 | -3273.396 | -880.6688 | 0 |  |  |  | -8923.927 |  |  |  |  | -8923.927 | -8923.927
Generated scrap | [7 empty] | -462 | -695.8828 | -5399.466 | -6557.349 | -33932.81 |  |  |  | -40490.16 | -40490.16
Collected new scrap |  |  |  | 6557.349 | [6 empty] | 6557.349 |  |  |  |  | 6557.349 | 6557.349
Collected old scrap |  |  |  | 33932.81 | [6 empty] | 33932.81 |  |  |  |  | 33932.81 | 33932.81
Mine | 57800 | [9 empty] | 57800 |  |  |  |  | 57800 | 57800
Total raw materials | 57800 | 45928.12 | 4221.797 | 40490.16 | 52796.72 | 20480.67 | 69123.32 | 23100 | 34794.14 | 50570.1 | 399305 |  |  |  |  | 399305 | 399305
Yield | 100% | 99.37% | 99.37% | 89% | 93.8% | 95.7% | 100% | 98% | 98% | 89.32%

## South Korea
8 | Iron ore | Pig iron | DRI | Scrap steel | BOF steel | EAF steel | Ingots and semis | Long products | Flat products | End-use goods | Use | Stock | Balancing flows | Exports | Imports | Production | Sum
Iron ore |  | 29521.62 | 0 | [7 empty] | 29521.62 |  | 0 | 0 | -29521.62 | 0 | 0
Pig iron |  |  |  |  | 25264.36 | 5221.342 |  |  |  |  | 30485.7 |  | 0 | 0 | -1150.065 | 29335.635 | 29335.635
DRI | [5 empty] | 335.8 |  |  |  |  | 335.8 |  | 0 | 0 | -335.8 | 0 | 0
Scrap steel |  |  |  |  | 6316.09 | 18403.19 |  |  |  |  | 24719.28 |  |  | 361.62 | -7172.62 | 17908.28 | 17908.28
BOF steel | [6 empty] | 29622.46 |  |  |  | 29622.46 |  | 0 |  |  | 29622.46 | 29622.46
EAF steel | [6 empty] | 22930.04 |  |  |  | 22930.04 |  | 0 |  |  | 22930.04 | 22930.04
Ingots and semis | [7 empty] | 21043.71 | 36918.39 |  | 57962.1 |  | 0 | 607.6 | -6017.2 | 52552.5 | 52552.5
Long products | [9 empty] | 22065.68 | 22065.68 |  | 0 | 2900.8 | -5362.56 | 19603.92 | 19603.92
Flat products | [9 empty] | 35674.3 | 35674.3 |  | 0 | 14504 | -15785.84 | 34392.46 | 34392.46
End-use goods | [11 empty] | 37343.94 |  | 19428.5 | -5350.8 | 51421.64 | 51421.64
Waste | 0 | -185.9862 | 0 | -2213.383 | -1957.988 | -1030.294 | 0 |  |  |  | -5387.652 |  |  |  |  | -5387.652 | -5387.652
Generated scrap | [7 empty] | -1439.794 | -2525.926 | -6318.343 | -10284.06 | -9837.603 |  |  |  | -20121.67 | -20121.67
Collected new scrap |  |  |  | 10284.06 | [6 empty] | 10284.06 |  |  |  |  | 10284.06 | 10284.06
Collected old scrap |  |  |  | 9837.603 | [6 empty] | 9837.603 |  |  |  |  | 9837.603 | 9837.603
Mine | 0 | [9 empty] | 0 |  |  |  |  | 0 | 0
Total raw materials | 0 | 29521.62 | 0 | 20121.67 | 31580.45 | 23960.33 | 52552.5 | 21043.71 | 36918.39 | 57739.98 | 273438.6 |  |  |  |  | 273438.6 | 273438.6
Yield |  | 99.37% |  | 89% | 93.8% | 95.7% | 100% | 93.16% | 93.16% | 89.06%

## Germany
9 | Iron ore | Pig iron | DRI | Scrap steel | BOF steel | EAF steel | Ingots and semis | Long products | Flat products | End-use goods | Use | Stock | Balancing flows | Exports | Imports | Production | Sum
Iron ore |  | 27684.31 | 481.433 | [7 empty] | 28165.74 |  | 0 | 22.1 | -28140.04 | 47.8 | 47.8
Pig iron |  |  |  |  | 26071.76 | 1966.389 |  |  |  |  | 28038.15 |  | 0 | 145.53 | -673.785 | 27509.895 | 27509.895
DRI | [5 empty] | 437.92 |  |  |  |  | 437.92 |  | 0 | 66.24 | -25.76 | 478.4 | 478.4
Scrap steel |  |  |  |  | 6517.94 | 12586.52 |  |  |  |  | 19104.46 |  |  | 8103.62 | -5561.5 | 21646.58 | 21646.58
BOF steel | [6 empty] | 30569.14 |  |  |  | 30569.14 |  | 0 |  |  | 30569.14 | 30569.14
EAF steel | [6 empty] | 14346.22 |  |  |  | 14346.22 |  | 0 |  |  | 14346.22 | 14346.22
Ingots and semis | [7 empty] | 17331.34 | 28488.56 |  | 45819.9 |  | 0 | 2006.06 | -2910.6 | 44915.36 | 44915.36
Long products | [9 empty] | 14616.7 | 14616.7 |  | 0 | 7713.58 | -7218.68 | 15111.6 | 15111.6
Flat products | [9 empty] | 24377.29 | 24377.29 |  | 0 | 14419.72 | -13957.16 | 24839.85 | 24839.85
End-use goods | [11 empty] | 25510.78 |  | 29644.02 | -20450.64 | 34704.16 | 34704.16
Waste | 0 | -174.4111 | -3.033028 | -2675.42 | -2020.561 | -644.6055 | 0 |  |  |  | -5518.031 |  |  |  |  | -5518.031 | -5518.031
Generated scrap | [7 empty] | -2219.738 | -3648.717 | -4289.822 | -10158.28 | -14163.72 |  |  |  | -24322 | -24322
Collected new scrap |  |  |  | 10158.28 | [6 empty] | 10158.28 |  |  |  |  | 10158.28 | 10158.28
Collected old scrap |  |  |  | 14163.72 | [6 empty] | 14163.72 |  |  |  |  | 14163.72 | 14163.72
Mine | 47.8 | [9 empty] | 47.8 |  |  |  |  | 47.8 | 47.8
Total raw materials | 47.8 | 27684.31 | 481.433 | 24322 | 32589.7 | 14990.83 | 44915.36 | 17331.34 | 28488.56 | 38993.99 | 229845.3 |  |  |  |  | 229845.3 | 229845.3
Yield | 100% | 99.37% | 99.37% | 89% | 93.8% | 95.7% | 100% | 87.19% | 87.19% | 89%

## Türkiye
10 | Iron ore | Pig iron | DRI | Scrap steel | BOF steel | EAF steel | Ingots and semis | Long products | Flat products | End-use goods | Use | Stock | Balancing flows | Exports | Imports | Production | Sum
Iron ore |  | 6375.445 | 0 | [7 empty] | 6375.445 |  | 0 | 0 | -3875.445 | 2500 | 2500
Pig iron |  |  |  |  | 5879.164 | 1205.501 |  |  |  |  | 7084.665 |  | 0 | 9.45 | -758.835 | 6335.28 | 6335.28
DRI | [5 empty] | 80.96 |  |  |  |  | 80.96 |  | 0 | 0 | -80.96 | 0 | 0
Scrap steel |  |  |  |  | 1469.791 | 18959.7 |  |  |  |  | 20429.5 |  |  | 76.44 | -17066.7 | 3439.235 | 3439.235
BOF steel | [6 empty] | 6893.32 |  |  |  | 6893.32 |  | 0 |  |  | 6893.32 | 6893.32
EAF steel | [6 empty] | 19375.58 |  |  |  | 19375.58 |  | 0 |  |  | 19375.58 | 19375.58
Ingots and semis | [7 empty] | 15639.01 | 11950.93 |  | 27589.94 |  | 0 | 2450.98 | -3772.02 | 26268.9 | 26268.9
Long products | [9 empty] | 2888.06 | 2888.06 |  | 0 | 12678.26 | -964.32 | 14602 | 14602
Flat products | [9 empty] | 17664.69 | 17664.69 |  | 0 | 1340.64 | -7846.86 | 11158.47 | 11158.47
End-use goods | [11 empty] | 15219.25 |  | 5671.26 | -2984.1 | 17906.41 | 17906.41
Waste | 0 | -40.16531 | 0 | -425.074 | -455.6352 | -870.5851 | 0 |  |  |  | -1791.46 |  |  |  |  | -1791.46 | -1791.46
Generated scrap | [7 empty] | -1037.011 | -792.4574 | -2646.34 | -4475.809 | 611.4998 |  |  |  | -3864.309 | -3864.309
Collected new scrap |  |  |  | 4475.809 | [6 empty] | 4475.809 |  |  |  |  | 4475.809 | 4475.809
Collected old scrap |  |  |  | -611.4998 | [6 empty] | -611.4998 |  |  |  |  | -611.4998 | -611.4998
Mine | 2500 | [9 empty] | 2500 |  |  |  |  | 2500 | 2500
Total raw materials | 2500 | 6375.445 | 0 | 3864.309 | 7348.955 | 20246.17 | 26268.9 | 15639.01 | 11950.93 | 20552.75 | 114746.5 |  |  |  |  | 114746.5 | 114746.5
Yield | 100% | 99.37% |  | 89% | 93.8% | 95.7% | 100% | 93.37% | 93.37% | 87.12%

## Brazil
11 | Iron ore | Pig iron | DRI | Scrap steel | BOF steel | EAF steel | Ingots and semis | Long products | Flat products | End-use goods | Use | Stock | Balancing flows | Exports | Imports | Production | Sum
Iron ore |  | 33213.37 | 279.6015 | [7 empty] | 33492.97 |  | 16613.08 | 183093.95 | 0 | 233200 | 233200
Pig iron |  |  |  |  | 21088.6 | 5962.028 |  |  |  |  | 27050.625 |  | 0 | 5953.5 | 0 | 33004.125 | 33004.125
DRI | [5 empty] | 277.84 |  |  |  |  | 277.84 |  | 0 | 0 | 0 | 277.84 | 277.84
Scrap steel |  |  |  |  | 5272.149 | 1883.789 |  |  |  |  | 7155.939 |  |  | 116.62 | -43.12 | 7229.439 | 7229.439
BOF steel | [6 empty] | 24726.38 |  |  |  | 24726.38 |  | 0 |  |  | 24726.38 | 24726.38
EAF steel | [6 empty] | 7774.34 |  |  |  | 7774.34 |  | 0 |  |  | 7774.34 | 7774.34
Ingots and semis | [7 empty] | 11878.27 | 15129.55 |  | 27007.82 |  | 0 | 5551.7 | -58.8 | 32500.72 | 32500.72
Long products | [9 empty] | 9817.64 | 9817.64 |  | 0 | 1366.12 | -470.4 | 10713.36 | 10713.36
Flat products | [9 empty] | 13462.52 | 13462.52 |  | 0 | 1720.88 | -1537.62 | 13645.78 | 13645.78
End-use goods | [11 empty] | 20530.97 |  | 3363.36 | -3087.98 | 20806.35 | 20806.35
Waste | 0 | -209.2442 | -1.761489 | -893.5261 | -1634.366 | -349.3173 | 0 |  |  |  | -3088.215 |  |  |  |  | -3088.215 | -3088.215
Generated scrap | [7 empty] | -1164.914 | -1483.769 | -2473.811 | -5122.494 | -3000.47 |  |  |  | -8122.965 | -8122.965
Collected new scrap |  |  |  | 5122.494 | [6 empty] | 5122.494 |  |  |  |  | 5122.494 | 5122.494
Collected old scrap |  |  |  | 3000.47 | [6 empty] | 3000.47 |  |  |  |  | 3000.47 | 3000.47
Mine | 233200 | [9 empty] | 233200 |  |  |  |  | 233200 | 233200
Total raw materials | 233200 | 33213.37 | 279.6015 | 8122.965 | 26360.75 | 8123.657 | 32500.72 | 11878.27 | 15129.55 | 23280.16 | 392089 |  |  |  |  | 392089 | 392089
Yield | 100% | 99.37% | 99.37% | 89% | 93.8% | 95.7% | 100% | 90.19% | 90.19% | 89.37%

## Iran
12 | Iron ore | Pig iron | DRI | Scrap steel | BOF steel | EAF steel | Ingots and semis | Long products | Flat products | End-use goods | Use | Stock | Balancing flows | Exports | Imports | Production | Sum
Iron ore |  | 1825.85 | 6850.236 | [7 empty] | 8676.086 |  | 1052.07 | 3506.75 | 0 | 13234.91 | 13234.91
Pig iron |  |  |  |  | 1658.269 | 156.0782 |  |  |  |  | 1814.347 |  | 0 | 0 | 0 | 1814.347 | 1814.347
DRI | [5 empty] | 6808 |  |  |  |  | 6808 |  | 0 | 126.04 | -126.96 | 6807.08 | 6807.08
Scrap steel |  |  |  |  | 414.5672 | 1212.829 |  |  |  |  | 1627.396 |  |  | 0 | -83.3 | 1544.096 | 1544.096
BOF steel | [6 empty] | 1944.32 |  |  |  | 1944.32 |  | 0 |  |  | 1944.32 | 1944.32
EAF steel | [6 empty] | 7825.3 |  |  |  | 7825.3 |  | 0 |  |  | 7825.3 | 7825.3
Ingots and semis | [7 empty] | 4994 | 3706.465 |  | 8700.465 |  | 3883.715 | 49 | -2863.56 | 9769.62 | 9769.62
Long products | [9 empty] | 6584.62 | 6584.62 |  | 0 | 0 | -1690.5 | 4894.12 | 4894.12
Flat products | [9 empty] | 5972.576 | 5972.576 |  | 0 | 0 | -2340.24 | 3632.336 | 3632.336
End-use goods | [11 empty] | 13330.06 |  | 114.66 | -2118.76 | 11325.96 | 11325.96
Waste | 0 | -11.50285 | -43.15649 | -190.8433 | -128.5158 | -351.607 | 0 |  |  |  | -725.6255 |  |  |  |  | -725.6255 | -725.6255
Generated scrap | [7 empty] | -99.88 | -74.1293 | -1231.238 | -1405.247 | -329.6921 |  |  |  | -1734.939 | -1734.939
Collected new scrap |  |  |  | 1405.247 | [6 empty] | 1405.247 |  |  |  |  | 1405.247 | 1405.247
Collected old scrap |  |  |  | 329.6921 | [6 empty] | 329.6921 |  |  |  |  | 329.6921 | 329.6921
Mine | 13234.91 | [9 empty] | 13234.91 |  |  |  |  | 13234.91 | 13234.91
Total raw materials | 13234.91 | 1825.85 | 6850.236 | 1734.939 | 2072.836 | 8176.907 | 9769.62 | 4994 | 3706.465 | 12557.2 | 64922.96 |  |  |  |  | 64922.96 | 64922.96
Yield | 100% | 99.37% | 99.37% | 89% | 93.8% | 95.7% | 100% | 98% | 98% | 90.19%

## Italy
13 | Iron ore | Pig iron | DRI | Scrap steel | BOF steel | EAF steel | Ingots and semis | Long products | Flat products | End-use goods | Use | Stock | Balancing flows | Exports | Imports | Production | Sum
Iron ore |  | 9868.436 | 0 | [7 empty] | 9868.436 |  | 0 | 0 | -9868.436 | 0 | 0
Pig iron |  |  |  |  | 9119.642 | 2767.513 |  |  |  |  | 11887.155 |  | 0 | 34.02 | -2114.91 | 9806.265 | 9806.265
DRI | [5 empty] | 333.04 |  |  |  |  | 333.04 |  | 0 | 0 | -333.04 | 0 | 0
Scrap steel |  |  |  |  | 2279.91 | 17051.4 |  |  |  |  | 19331.31 |  |  | 380.24 | -5590.9 | 14120.65 | 14120.65
BOF steel | [6 empty] | 10692.78 |  |  |  | 10692.78 |  | 0 |  |  | 10692.78 | 10692.78
EAF steel | [6 empty] | 19285.42 |  |  |  | 19285.42 |  | 0 |  |  | 19285.42 | 19285.42
Ingots and semis | [7 empty] | 19296.6 | 14941.66 |  | 34238.26 |  | 0 | 944.72 | -5204.78 | 29978.2 | 29978.2
Long products | [9 empty] | 14236.46 | 14236.46 |  | 0 | 6128.92 | -3175.2 | 17190.18 | 17190.18
Flat products | [9 empty] | 18878.99 | 18878.99 |  | 0 | 6585.6 | -12153.96 | 13310.63 | 13310.63
End-use goods | [11 empty] | 24947.52 |  | 14986.16 | -10315.48 | 29618.2 | 29618.2
Waste | 0 | -62.17115 | 0 | -1745.249 | -706.7722 | -866.534 | 0 |  |  |  | -3380.726 |  |  |  |  | -3380.726 | -3380.726
Generated scrap | [7 empty] | -2106.417 | -1631.032 | -3497.246 | -7234.696 | -8631.204 |  |  |  | -15865.9 | -15865.9
Collected new scrap |  |  |  | 7234.696 | [6 empty] | 7234.696 |  |  |  |  | 7234.696 | 7234.696
Collected old scrap |  |  |  | 8631.204 | [6 empty] | 8631.204 |  |  |  |  | 8631.204 | 8631.204
Mine | 0 | [9 empty] | 0 |  |  |  |  | 0 | 0
Total raw materials | 0 | 9868.436 | 0 | 15865.9 | 11399.55 | 20151.95 | 29978.2 | 19296.6 | 14941.66 | 33115.45 | 154617.8 |  |  |  |  | 154617.8 | 154617.8
Yield |  | 99.37% |  | 89% | 93.8% | 95.7% | 100% | 89.08% | 89.08% | 89.44%

## Ukraine
14 | Iron ore | Pig iron | DRI | Scrap steel | BOF steel | EAF steel | Ingots and semis | Long products | Flat products | End-use goods | Use | Stock | Balancing flows | Exports | Imports | Production | Sum
Iron ore |  | 29462.66 | 0 | [7 empty] | 29462.66 |  | 0 | 14806.35 | -4269.01 | 40000 | 40000
Pig iron |  |  |  |  | 27846.16 | 161.7533 |  |  |  |  | 28007.91 |  | 0 | 1391.04 | -121.905 | 29277.045 | 29277.045
DRI | [5 empty] | 487.6 |  |  |  |  | 487.6 |  | 0 | 0 | -487.6 | 0 | 0
Scrap steel |  |  |  |  | 9282.052 | 958.3792 |  |  |  |  | 10240.43 |  |  | 623.28 | -160.72 | 10702.99 | 10702.99
BOF steel | [6 empty] | 34826.26 |  |  |  | 34826.26 |  | 0 |  |  | 34826.26 | 34826.26
EAF steel | [6 empty] | 1538.6 |  |  |  | 1538.6 |  | 0 |  |  | 1538.6 | 1538.6
Ingots and semis | [7 empty] | 13940 | 18250.58 |  | 32190.58 |  | -7953.216 | 12507.74 | -380.24 | 36364.86 | 36364.86
Long products | [9 empty] | 8519.14 | 8519.14 |  | 0 | 5623.24 | -481.18 | 13661.2 | 13661.2
Flat products | [9 empty] | 11166.68 | 11166.68 |  | 0 | 8084.02 | -1365.14 | 17885.56 | 17885.56
End-use goods | [11 empty] | 18530.58 |  | 1995.28 | -2914.52 | 17611.34 | 17611.34
Waste | 0 | -185.6148 | 0 | -1322.842 | -2301.949 | -69.1325 | 0 |  |  |  | -3879.538 |  |  |  |  | -3879.538 | -3879.538
Generated scrap | [7 empty] | -278.8 | -365.0115 | -2074.484 | -2718.296 | -9307.537 |  |  |  | -12025.83 | -12025.83
Collected new scrap |  |  |  | 2718.296 | [6 empty] | 2718.296 |  |  |  |  | 2718.296 | 2718.296
Collected old scrap |  |  |  | 9307.537 | [6 empty] | 9307.537 |  |  |  |  | 9307.537 | 9307.537
Mine | 40000 | [9 empty] | 40000 |  |  |  |  | 40000 | 40000
Total raw materials | 40000 | 29462.66 | 0 | 12025.83 | 37128.21 | 1607.732 | 36364.86 | 13940 | 18250.58 | 19685.82 | 208465.7 |  |  |  |  | 208465.7 | 208465.7
Yield | 100% | 99.37% |  | 89% | 93.8% | 95.7% | 100% | 98% | 98% | 89.46%

## Mexico
15 | Iron ore | Pig iron | DRI | Scrap steel | BOF steel | EAF steel | Ingots and semis | Long products | Flat products | End-use goods | Use | Stock | Balancing flows | Exports | Imports | Production | Sum
Iron ore |  | 4231.911 | 5566.106 | [7 empty] | 9798.018 |  | 0 | 1268.8 | -4053.818 | 7013 | 7013
Pig iron |  |  |  |  | 4188.299 | 273.0465 |  |  |  |  | 4461.345 |  | 0 | 25.515 | -281.61 | 4205.25 | 4205.25
DRI | [5 empty] | 5535.64 |  |  |  |  | 5535.64 |  | 0 | 0 | -4.6 | 5531.04 | 5531.04
Scrap steel |  |  |  |  | 1047.075 | 6682.473 |  |  |  |  | 7729.548 |  |  | 1055.46 | -1383.76 | 7401.248 | 7401.248
BOF steel | [6 empty] | 4910.78 |  |  |  | 4910.78 |  | 0 |  |  | 4910.78 | 4910.78
EAF steel | [6 empty] | 11954.04 |  |  |  | 11954.04 |  | 0 |  |  | 11954.04 | 11954.04
Ingots and semis | [7 empty] | 8171.598 | 6847.882 |  | 15019.48 |  | 0 | 2840.04 | -994.7 | 16864.82 | 16864.82
Long products | [9 empty] | 7276.5 | 7276.5 |  | 0 | 1430.8 | -1249.5 | 7457.8 | 7457.8
Flat products | [9 empty] | 9794.372 | 9794.372 |  | 0 | 741.86 | -4286.52 | 6249.712 | 6249.712
End-use goods | [11 empty] | 15215.05 |  | 8026.2 | -7978.18 | 15263.07 | 15263.07
Waste | 0 | -26.66104 | -35.06647 | -914.761 | -324.5931 | -537.1199 | 0 |  |  |  | -1838.202 |  |  |  |  | -1838.202 | -1838.202
Generated scrap | [7 empty] | -713.7978 | -598.1698 | -1807.802 | -3119.77 | -5196.239 |  |  |  | -8316.009 | -8316.009
Collected new scrap |  |  |  | 3119.77 | [6 empty] | 3119.77 |  |  |  |  | 3119.77 | 3119.77
Collected old scrap |  |  |  | 5196.239 | [6 empty] | 5196.239 |  |  |  |  | 5196.239 | 5196.239
Mine | 7013 | [9 empty] | 7013 |  |  |  |  | 7013 | 7013
Total raw materials | 7013 | 4231.911 | 5566.106 | 8316.009 | 5235.373 | 12491.16 | 16864.82 | 8171.598 | 6847.882 | 17070.87 | 91808.73 |  |  |  |  | 91808.73 | 91808.73
Yield | 100% | 99.37% | 99.37% | 89% | 93.8% | 95.7% | 100% | 91.26% | 91.26% | 89.41%

## Vietnam
16 | Iron ore | Pig iron | DRI | Scrap steel | BOF steel | EAF steel | Ingots and semis | Long products | Flat products | End-use goods | Use | Stock | Balancing flows | Exports | Imports | Production | Sum
Iron ore |  | 242.5028 | 0 | [7 empty] | 242.5028 |  | 0 | 780 | -492.5028 | 530 | 530
Pig iron |  |  |  |  | 0 | 257.04 |  |  |  |  | 257.04 |  | 0 | 0 | -16.065 | 240.975 | 240.975
DRI | [5 empty] | 0 |  |  |  |  | 0 |  | 0 | 0 | 0 | 0 | 0
Scrap steel |  |  |  |  | 0 | 2047.035 |  |  |  |  | 2047.035 |  | 9.321893 | 0 | -835.94 | 1220.417128 | 1220.417128
BOF steel | [6 empty] | 0 |  |  |  | 0 |  | 0 |  |  | 0 | 0
EAF steel | [6 empty] | 2205 |  |  |  | 2205 |  | 0 |  |  | 2205 | 2205
Ingots and semis | [7 empty] | 4047.4 | 0 |  | 4047.4 |  | 0 | 388.08 | -2230.48 | 2205 | 2205
Long products | [9 empty] | 7573.44 | 7573.44 |  | 0 | 0 | -3783.78 | 3789.66 | 3789.66
Flat products | [9 empty] | 4707.92 | 4707.92 |  | 0 | 0 | -4707.92 | 0 | 0
End-use goods | [11 empty] | 11758.7848 |  | 407.68 | -998.62 | 11167.8448 | 11167.8448
Waste | 0 | -1.527767 | 0 | -150.838072 | 0 | -99.07524 | 0 |  |  |  | -251.4411 |  |  |  |  | -251.4411 | -251.4411
Generated scrap | [7 empty] | -257.74 | 0 | -1113.5152 | -1371.2552 | 0 |  |  |  | -1371.2552 | -1371.2552
Collected new scrap |  |  |  | 1371.2552 | [6 empty] | 1371.2552 |  |  |  |  | 1371.2552 | 1371.2552
Collected old scrap |  |  |  | 0 | [6 empty] | 0 |  |  |  |  | 0 | 0
Mine | 530 | [9 empty] | 530 |  |  |  |  | 530 | 530
Total raw materials | 530 | 242.5028 | 0 | 1371.2552 | 0 | 2304.075 | 2205 | 4047.4 | 0 | 12281.36 | 22981.59 |  |  |  |  | 22981.59 | 22981.59
Yield | 100% | 99.37% |  | 89% |  | 95.7% | 100% | 93.63% | 93.63% | 90.93%

## France
17 | Iron ore | Pig iron | DRI | Scrap steel | BOF steel | EAF steel | Ingots and semis | Long products | Flat products | End-use goods | Use | Stock | Balancing flows | Exports | Imports | Production | Sum
Iron ore |  | 10814.67 | 0 | [7 empty] | 10814.67 |  | 0 | 37.7 | -10852.37 | 0 | 0
Pig iron |  |  |  |  | 8914.866 | 1942.239 |  |  |  |  | 10857.105 |  | 0 | 83.16 | -193.725 | 10746.54 | 10746.54
DRI | [5 empty] | 63.48 |  |  |  |  | 63.48 |  | 0 | 8.28 | -71.76 | 0 | 0
Scrap steel |  |  |  |  | 2228.716 | 5380.634 |  |  |  |  | 7609.35 |  |  | 5680.08 | -3154.62 | 10134.81 | 10134.81
BOF steel | [6 empty] | 10452.68 |  |  |  | 10452.68 |  | 0 |  |  | 10452.68 | 10452.68
EAF steel | [6 empty] | 7068.74 |  |  |  | 7068.74 |  | 0 |  |  | 7068.74 | 7068.74
Ingots and semis | [7 empty] | 5747.647 | 10729.09 |  | 16476.74 |  | 0 | 2754.78 | -1710.1 | 17521.42 | 17521.42
Long products | [9 empty] | 6430.76 | 6430.76 |  | 0 | 2814.56 | -4036.62 | 5208.7 | 5208.7
Flat products | [9 empty] | 9475.104 | 9475.104 |  | 0 | 9672.6 | -9424.66 | 9723.044 | 9723.044
End-use goods | [11 empty] | 17168.78 |  | 11095.56 | -14070.84 | 14193.5 | 14193.5
Waste | 0 | -68.13244 | 0 | -1252.617 | -690.9021 | -317.6132 | 0 |  |  |  | -2329.265 |  |  |  |  | -2329.265 | -2329.265
Generated scrap | [7 empty] | -538.9471 | -1006.049 | -1712.36 | -3257.356 | -8130.071 |  |  |  | -11387.43 | -11387.43
Collected new scrap |  |  |  | 3257.356 | [6 empty] | 3257.356 |  |  |  |  | 3257.356 | 3257.356
Collected old scrap |  |  |  | 8130.071 | [6 empty] | 8130.071 |  |  |  |  | 8130.071 | 8130.071
Mine | 0 | [9 empty] | 0 |  |  |  |  | 0 | 0
Total raw materials | 0 | 10814.67 | 0 | 11387.43 | 11143.58 | 7386.353 | 17521.42 | 5747.647 | 10729.09 | 15905.86 | 90636.06 |  |  |  |  | 90636.06 | 90636.06
Yield |  | 99.37% |  | 89% | 93.8% | 95.7% | 100% | 90.62% | 90.62% | 89.23%

## Spain
18 | Iron ore | Pig iron | DRI | Scrap steel | BOF steel | EAF steel | Ingots and semis | Long products | Flat products | End-use goods | Use | Stock | Balancing flows | Exports | Imports | Production | Sum
Iron ore |  | 3598.551 | 0 | [7 empty] | 3598.551 |  | 0 | 0 | -3598.551 | 0 | 0
Pig iron |  |  |  |  | 3399.284 | 817.3064 |  |  |  |  | 4216.59 |  | 0 | 9.45 | -650.16 | 3575.88 | 3575.88
DRI | [5 empty] | 516.12 |  |  |  |  | 516.12 |  | 0 | 2.76 | -518.88 | 0 | 0
Scrap steel |  |  |  |  | 849.8209 | 13589.81 |  |  |  |  | 14439.63 |  |  | 210.7 | -6523.86 | 8126.474 | 8126.474
BOF steel | [6 empty] | 3985.66 |  |  |  | 3985.66 |  | 0 |  |  | 3985.66 | 3985.66
EAF steel | [6 empty] | 14281.54 |  |  |  | 14281.54 |  | 0 |  |  | 14281.54 | 14281.54
Ingots and semis | [7 empty] | 13446.01 | 6072.649 |  | 19518.66 |  | 0 | 304.78 | -1556.24 | 18267.2 | 18267.2
Long products | [9 empty] | 8628.9 | 8628.9 |  | 0 | 5525.24 | -2023.7 | 12130.44 | 12130.44
Flat products | [9 empty] | 9769.916 | 9769.916 |  | 0 | 2499 | -6790.42 | 5478.496 | 5478.496
End-use goods | [11 empty] | 15414.71 |  | 9468.76 | -8370.18 | 16513.29 | 16513.29
Waste | 0 | -22.67087 | 0 | -1004.396 | -263.4445 | -641.6993 | 0 |  |  |  | -1932.21 |  |  |  |  | -1932.21 | -1932.21
Generated scrap | [7 empty] | -1315.571 | -594.1539 | -1885.522 | -3795.247 | -5335.623 |  |  |  | -9130.869 | -9130.869
Collected new scrap |  |  |  | 3795.247 | [6 empty] | 3795.247 |  |  |  |  | 3795.247 | 3795.247
Collected old scrap |  |  |  | 5335.623 | [6 empty] | 5335.623 |  |  |  |  | 5335.623 | 5335.623
Mine | 0 | [9 empty] | 0 |  |  |  |  | 0 | 0
Total raw materials | 0 | 3598.551 | 0 | 9130.869 | 4249.104 | 14923.24 | 18267.2 | 13446.01 | 6072.649 | 18398.82 | 88086.44 |  |  |  |  | 88086.44 | 88086.44
Yield |  | 99.37% |  | 89% | 93.8% | 95.7% | 100% | 90.22% | 90.22% | 89.75%

## Canada
19 | Iron ore | Pig iron | DRI | Scrap steel | BOF steel | EAF steel | Ingots and semis | Long products | Flat products | End-use goods | Use | Stock | Balancing flows | Exports | Imports | Production | Sum
Iron ore |  | 8340.193 | 651.7863 | [7 empty] | 8991.979 |  | 0 | 18236.4 | -7528.379 | 19700 | 19700
Pig iron |  |  |  |  | 7338.507 | 830.0725 |  |  |  |  | 8168.58 |  | 0 | 172.935 | -53.865 | 8287.65 | 8287.65
DRI | [5 empty] | 910.8 |  |  |  |  | 910.8 |  | 0 | 0 | -263.12 | 647.68 | 647.68
Scrap steel |  |  |  |  | 1834.627 | 4469.89 |  |  |  |  | 6304.517 |  |  | 3967.04 | -1657.18 | 8614.377 | 8614.377
BOF steel | [6 empty] | 8604.4 |  |  |  | 8604.4 |  | 0 |  |  | 8604.4 | 8604.4
EAF steel | [6 empty] | 5943.7 |  |  |  | 5943.7 |  | 0 |  |  | 5943.7 | 5943.7
Ingots and semis | [7 empty] | 3088.292 | 10486.67 |  | 13574.96 |  | 0 | 1294.58 | -321.44 | 14548.1 | 14548.1
Long products | [9 empty] | 3457.44 | 3457.44 |  | 0 | 1741.46 | -2227.54 | 2971.36 | 2971.36
Flat products | [9 empty] | 9916.15 | 9916.15 |  | 0 | 3454.5 | -3281.04 | 10089.61 | 10089.61
End-use goods | [11 empty] | 17140.44 |  | 5769.26 | -11131.82 | 11777.88 | 11777.88
Waste | 0 | -52.54322 | -4.106253 | -1064.698 | -568.7343 | -267.0628 | 0 |  |  |  | -1957.145 |  |  |  |  | -1957.145 | -1957.145
Generated scrap | [7 empty] | -116.9323 | -397.0575 | -1595.707 | -2109.697 | -7569.378 |  |  |  | -9679.075 | -9679.075
Collected new scrap |  |  |  | 2109.697 | [6 empty] | 2109.697 |  |  |  |  | 2109.697 | 2109.697
Collected old scrap |  |  |  | 7569.378 | [6 empty] | 7569.378 |  |  |  |  | 7569.378 | 7569.378
Mine | 19700 | [9 empty] | 19700 |  |  |  |  | 19700 | 19700
Total raw materials | 19700 | 8340.193 | 651.7863 | 9679.075 | 9173.134 | 6210.763 | 14548.1 | 3088.292 | 10486.67 | 13373.59 | 95251.6 |  |  |  |  | 95251.6 | 95251.6
Yield | 100% | 99.37% | 99.37% | 89% | 93.8% | 95.7% | 100% | 96.21% | 96.21% | 88.07%

## Indonesia
20 | Iron ore | Pig iron | DRI | Scrap steel | BOF steel | EAF steel | Ingots and semis | Long products | Flat products | End-use goods | Use | Stock | Balancing flows | Exports | Imports | Production | Sum
Iron ore |  | 0 | 1119.332 | [7 empty] | 1119.332 |  | 0 | 4233.45 | -5315.782 | 37 | 37
Pig iron |  |  |  |  | 0 | 152.145 |  |  |  |  | 152.145 |  | 0 | 0 | -152.145 | 0 | 0
DRI | [5 empty] | 6.234608 |  |  |  |  | 6.234608 |  | 1372.845 | 0 | -266.8 | 1112.28 | 1112.28
Scrap steel |  |  |  |  | 0 | 3850.711 |  |  |  |  | 3850.711 |  |  | 0 | -1868.86 | 1981.851 | 1981.851
BOF steel | [6 empty] | 0 |  |  |  | 0 |  | 0 |  |  | 0 | 0
EAF steel | [6 empty] | 3836.7 |  |  |  | 3836.7 |  | 0 |  |  | 3836.7 | 3836.7
Ingots and semis | [7 empty] | 3346.425 | 3001.035 |  | 6347.46 |  | 0 | 35.28 | -2546.04 | 3836.7 | 3836.7
Long products | [9 empty] | 3511.34 | 3511.34 |  | 0 | 308.7 | -1171.1 | 2648.94 | 2648.94
Flat products | [9 empty] | 4950.978 | 4950.978 |  | 0 | 875.14 | -3450.58 | 2375.538 | 2375.538
End-use goods | [11 empty] | 9719.401 |  | 1659.14 | -3820.04 | 7558.501 | 7558.501
Waste | 0 | 0 | -7.05179 | -244.9479 | 0 | -172.3909 | 0 |  |  |  | -424.3906 |  |  |  |  | -424.3906 | -424.3906
Generated scrap | [7 empty] | -697.4853 | -625.4966 | -903.8173 | -2226.799 | 0 |  |  |  | -2226.799 | -2226.799
Collected new scrap |  |  |  | 2226.799 | [6 empty] | 2226.799 |  |  |  |  | 2226.799 | 2226.799
Collected old scrap |  |  |  | 0 | [6 empty] | 0 |  |  |  |  | 0 | 0
Mine | 37 | [9 empty] | 37 |  |  |  |  | 37 | 37
Total raw materials | 37 | 0 | 1119.332 | 2226.799 | 0 | 4009.091 | 3836.7 | 3346.425 | 3001.035 | 8462.318 | 26038.7 |  |  |  |  | 26038.7 | 26038.7
Yield | 100% |  | 99.37% | 89% |  | 95.7% | 100% | 79.16% | 79.16% | 89.32%

## Poland
21 | Iron ore | Pig iron | DRI | Scrap steel | BOF steel | EAF steel | Ingots and semis | Long products | Flat products | End-use goods | Use | Stock | Balancing flows | Exports | Imports | Production | Sum
Iron ore |  | 4692.191 | 0 | [7 empty] | 4692.191 |  | 0 | 6.5 | -4698.691 | 0 | 0
Pig iron |  |  |  |  | 4367.164 | 514.7058 |  |  |  |  | 4881.87 |  | 0 | 4.725 | -223.965 | 4662.63 | 4662.63
DRI | [5 empty] | 0 |  |  |  |  | 0 |  | 0 | 0 | 0 | 0 | 0
Scrap steel |  |  |  |  | 1091.791 | 4096.517 |  |  |  |  | 5188.308 |  |  | 1341.62 | -456.68 | 6073.248 | 6073.248
BOF steel | [6 empty] | 5120.5 |  |  |  | 5120.5 |  | 0 |  |  | 5120.5 | 5120.5
EAF steel | [6 empty] | 4412.94 |  |  |  | 4412.94 |  | 0 |  |  | 4412.94 | 4412.94
Ingots and semis | [7 empty] | 5505.681 | 3051.679 |  | 8557.36 |  | 0 | 1548.4 | -572.32 | 9533.44 | 9533.44
Long products | [9 empty] | 4379.62 | 4379.62 |  | 0 | 2282.42 | -1790.46 | 4871.58 | 4871.58
Flat products | [9 empty] | 6449.691 | 6449.691 |  | 0 | 1054.48 | -4803.96 | 2700.211 | 2700.211
End-use goods | [11 empty] | 8503.257 |  | 7225.54 | -6065.22 | 9663.577 | 9663.577
Waste | 0 | -29.5608 | 0 | -750.6261 | -338.4552 | -198.2826 | 0 |  |  |  | -1316.925 |  |  |  |  | -1316.925 | -1316.925
Generated scrap | [7 empty] | -634.1008 | -351.4683 | -1165.734 | -2151.303 | -4672.571 |  |  |  | -6823.874 | -6823.874
Collected new scrap |  |  |  | 2151.303 | [6 empty] | 2151.303 |  |  |  |  | 2151.303 | 2151.303
Collected old scrap |  |  |  | 4672.571 | [6 empty] | 4672.571 |  |  |  |  | 4672.571 | 4672.571
Mine | 0 | [9 empty] | 0 |  |  |  |  | 0 | 0
Total raw materials | 0 | 4692.191 | 0 | 6823.874 | 5458.955 | 4611.223 | 9533.44 | 5505.681 | 3051.679 | 10829.31 | 50506.35 |  |  |  |  | 50506.35 | 50506.35
Yield |  | 99.37% |  | 89% | 93.8% | 95.7% | 100% | 88.48% | 88.48% | 89.24%

## Egypt
22 | Iron ore | Pig iron | DRI | Scrap steel | BOF steel | EAF steel | Ingots and semis | Long products | Flat products | End-use goods | Use | Stock | Balancing flows | Exports | Imports | Production | Sum
Iron ore |  | 855.8921 | 2446.976 | [7 empty] | 3302.868 |  | 0 | 0 | -2392.868 | 910 | 910
Pig iron |  |  |  |  | 752.2388 | 98.26119 |  |  |  |  | 850.5 |  | 0 | 0 | 0 | 850.5 | 850.5
DRI | [5 empty] | 1764.479 |  |  |  |  | 1764.479 |  | 667.0812 | 0 | 0 | 2431.56 | 2431.56
Scrap steel |  |  |  |  | 188.0597 | 3564.637 |  |  |  |  | 3752.697 |  |  | 0 | -2350.04 | 1402.657 | 1402.657
BOF steel | [6 empty] | 882 |  |  |  | 882 |  | 0 |  |  | 882 | 882
EAF steel | [6 empty] | 5194 |  |  |  | 5194 |  | 0 |  |  | 5194 | 5194
Ingots and semis | [7 empty] | 5619.132 | 1873.948 |  | 7493.08 |  | 0 | 3.92 | -1421 | 6076 | 6076
Long products | [9 empty] | 5259.66 | 5259.66 |  | 0 | 0 | -323.4 | 4936.26 | 4936.26
Flat products | [9 empty] | 2498.815 | 2498.815 |  | 0 | 0 | -852.6 | 1646.215 | 1646.215
End-use goods | [11 empty] | 7978.001 |  | 228.34 | -1113.28 | 7093.061 | 7093.061
Waste | 0 | -5.39212 | -15.41595 | -173.3621 | -58.29851 | -233.3772 | 0 |  |  |  | -485.8459 |  |  |  |  | -485.8459 | -485.8459
Generated scrap | [7 empty] | -682.8716 | -227.7338 | -665.4136 | -1576.019 | 0 |  |  |  | -1576.019 | -1576.019
Collected new scrap |  |  |  | 1576.019 | [6 empty] | 1576.019 |  |  |  |  | 1576.019 | 1576.019
Collected old scrap |  |  |  | 0 | [6 empty] | 0 |  |  |  |  | 0 | 0
Mine | 910 | [9 empty] | 910 |  |  |  |  | 910 | 910
Total raw materials | 910 | 855.8921 | 2446.976 | 1576.019 | 940.2985 | 5427.377 | 6076 | 5619.132 | 1873.948 | 7758.475 | 33484.12 |  |  |  |  | 33484.12 | 33484.12
Yield | 100% | 99.37% | 99.37% | 89% | 93.8% | 95.7% | 100% | 87.85% | 87.85% | 91.42%

## Saudi Arabia
23 | Iron ore | Pig iron | DRI | Scrap steel | BOF steel | EAF steel | Ingots and semis | Long products | Flat products | End-use goods | Use | Stock | Balancing flows | Exports | Imports | Production | Sum
Iron ore |  | 0 | 4194.022 | [7 empty] | 4194.022 |  | 0 | 0 | -4194.022 | 0 | 0
Pig iron |  |  |  |  | 0 | 0 |  |  |  |  | 0 |  | 0 | 0 | 0 | 0 | 0
DRI | [5 empty] | 2810.026 |  |  |  |  | 2810.026 |  | 1357.574 | 0 | 0 | 4167.6 | 4167.6
Scrap steel |  |  |  |  | 0 | 1969.139 |  |  |  |  | 1969.139 |  |  | 0 | 0 | 1969.139 | 1969.139
BOF steel | [6 empty] | 0 |  |  |  | 0 |  | 0 |  |  | 0 | 0
EAF steel | [6 empty] | 4573.66 |  |  |  | 4573.66 |  | 0 |  |  | 4573.66 | 4573.66
Ingots and semis | [7 empty] | 3239.43 | 3077.65 |  | 6317.08 |  | 0 | 0 | -1743.42 | 4573.66 | 4573.66
Long products | [9 empty] | 3985.66 | 3985.66 |  | 0 | 0 | -1457.26 | 2528.4 | 2528.4
Flat products | [9 empty] | 4191.61 | 4191.61 |  | 0 | 0 | -1789.48 | 2402.13 | 2402.13
End-use goods | [11 empty] | 10040.42 |  | 152.88 | -2842 | 7351.305 | 7351.305
Waste | 0 | 0 | -26.42234 | -243.3767 | 0 | -205.5041 | 0 |  |  |  | -475.3031 |  |  |  |  | -475.3031 | -475.3031
Generated scrap | [7 empty] | -711.0298 | -675.5204 | -825.965 | -2212.515 | 0 |  |  |  | -2212.515 | -2212.515
Collected new scrap |  |  |  | 2212.515 | [6 empty] | 2212.515 |  |  |  |  | 2212.515 | 2212.515
Collected old scrap |  |  |  | 0 | [6 empty] | 0 |  |  |  |  | 0 | 0
Mine | 0 | [9 empty] | 0 |  |  |  |  | 0 | 0
Total raw materials | 0 | 0 | 4194.022 | 2212.515 | 0 | 4779.164 | 4573.66 | 3239.43 | 3077.65 | 8177.27 | 30253.71 |  |  |  |  | 30253.71 | 30253.71
Yield |  |  | 99.37% | 89% |  | 95.7% | 100% | 78.05% | 78.05% | 89.9%

## Austria
24 | Iron ore | Pig iron | DRI | Scrap steel | BOF steel | EAF steel | Ingots and semis | Long products | Flat products | End-use goods | Use | Stock | Balancing flows | Exports | Imports | Production | Sum
Iron ore |  | 5510.994 | 0 | [7 empty] | 5510.994 |  | 0 | 0 | -4860.539 | 650.455 | 650.455
Pig iron |  |  |  |  | 5454.985 | 57.19993 |  |  |  |  | 5512.185 |  | 0 | 5.67 | -41.58 | 5476.275 | 5476.275
DRI | [5 empty] | 37.72 |  |  |  |  | 37.72 |  | 0 | 0 | -37.72 | 0 | 0
Scrap steel |  |  |  |  | 1722.627 | 645.4563 |  |  |  |  | 2368.083 |  |  | 1369.06 | -1761.06 | 1976.083 | 1976.083
BOF steel | [6 empty] | 6732.6 |  |  |  | 6732.6 |  | 0 |  |  | 6732.6 | 6732.6
EAF steel | [6 empty] | 708.54 |  |  |  | 708.54 |  | 0 |  |  | 708.54 | 708.54
Ingots and semis | [7 empty] | 1953.185 | 5396.815 |  | 7350 |  | 0 | 279.3 | -188.16 | 7441.14 | 7441.14
Long products | [9 empty] | 2029.58 | 2029.58 |  | 0 | 1137.78 | -1421 | 1746.36 | 1746.36
Flat products | [9 empty] | 2450.802 | 2450.802 |  | 0 | 4329.64 | -1955.1 | 4825.342 | 4825.342
End-use goods | [11 empty] | 3993.935 |  | 3757.32 | -3735.76 | 4015.495 | 4015.495
Waste | 0 | -34.71926 | 0 | -244.235 | -445.0119 | -31.83618 | 0 |  |  |  | -755.8024 |  |  |  |  | -755.8024 | -755.8024
Generated scrap | [7 empty] | -206.8246 | -571.4739 | -464.887 | -1243.185 | -977.1327 |  |  |  | -2220.318 | -2220.318
Collected new scrap |  |  |  | 1243.185 | [6 empty] | 1243.185 |  |  |  |  | 1243.185 | 1243.185
Collected old scrap |  |  |  | 977.1327 | [6 empty] | 977.1327 |  |  |  |  | 977.1327 | 977.1327
Mine | 650.455 | [9 empty] | 650.455 |  |  |  |  | 650.455 | 650.455
Total raw materials | 650.455 | 5510.994 | 0 | 2220.318 | 7177.612 | 740.3762 | 7441.14 | 1953.185 | 5396.815 | 4480.382 | 35571.28 |  |  |  |  | 35571.28 | 35571.28
Yield | 100% | 99.37% |  | 89% | 93.8% | 95.7% | 100% | 89.41% | 89.41% | 89.62%

## Belgium
25 | Iron ore | Pig iron | DRI | Scrap steel | BOF steel | EAF steel | Ingots and semis | Long products | Flat products | End-use goods | Use | Stock | Balancing flows | Exports | Imports | Production | Sum
Iron ore |  | 6635.066 | 0 | [7 empty] | 6635.066 |  | 0 | 58.5 | -6693.566 | 0 | 0
Pig iron |  |  |  |  | 6190.925 | 599.8446 |  |  |  |  | 6790.77 |  | 0 | 277.83 | -475.335 | 6593.265 | 6593.265
DRI | [5 empty] | 0.92 |  |  |  |  | 0.92 |  | 0 | 0 | -0.92 | 0 | 0
Scrap steel |  |  |  |  | 1547.731 | 2742.705 |  |  |  |  | 4290.436 |  |  | 3097.78 | -4733.4 | 2654.816 | 2654.816
BOF steel | [6 empty] | 7258.86 |  |  |  | 7258.86 |  | 0 |  |  | 7258.86 | 7258.86
EAF steel | [6 empty] | 3199.7 |  |  |  | 3199.7 |  | 0 |  |  | 3199.7 | 3199.7
Ingots and semis | [7 empty] | 1146.611 | 11152.39 |  | 12299 |  | 0 | 893.76 | -2734.2 | 10458.56 | 10458.56
Long products | [9 empty] | 1303.4 | 1303.4 |  | 0 | 2504.88 | -2758.7 | 1049.58 | 1049.58
Flat products | [9 empty] | 2010.925 | 2010.925 |  | 0 | 16668.82 | -8471.12 | 10208.63 | 10208.63
End-use goods | [11 empty] | 3244.672 |  | 6777.68 | -7067.76 | 2954.592 | 2954.592
Waste | 0 | -41.80092 | 0 | -328.1233 | -479.7967 | -143.7692 | 0 |  |  |  | -993.4901 |  |  |  |  | -993.4901 | -993.4901
Generated scrap | [7 empty] | -97.03123 | -943.7636 | -359.7335 | -1400.528 | -1582.411 |  |  |  | -2982.939 | -2982.939
Collected new scrap |  |  |  | 1400.528 | [6 empty] | 1400.528 |  |  |  |  | 1400.528 | 1400.528
Collected old scrap |  |  |  | 1582.411 | [6 empty] | 1582.411 |  |  |  |  | 1582.411 | 1582.411
Mine | 0 | [9 empty] | 0 |  |  |  |  | 0 | 0
Total raw materials | 0 | 6635.066 | 0 | 2982.939 | 7738.657 | 3343.469 | 10458.56 | 1146.611 | 11152.39 | 3314.325 | 46772.02 |  |  |  |  | 46772.02 | 46772.02
Yield |  | 99.37% |  | 89% | 93.8% | 95.7% | 100% | 91.54% | 91.54% | 89.15%

## United Kingdom
26 | Iron ore | Pig iron | DRI | Scrap steel | BOF steel | EAF steel | Ingots and semis | Long products | Flat products | End-use goods | Use | Stock | Balancing flows | Exports | Imports | Production | Sum
Iron ore |  | 9640.198 | 0 | [7 empty] | 9640.198 |  | 0 | 5.2 | -9645.398 | 0 | 0
Pig iron |  |  |  |  | 9195.618 | 439.6021 |  |  |  |  | 9635.22 |  | 0 | 2.835 | -58.59 | 9579.465 | 9579.465
DRI | [5 empty] | 0 |  |  |  |  | 0 |  | 0 | 0 | 0 | 0 | 0
Scrap steel |  |  |  |  | 1751.546 | 2676.532 |  |  |  |  | 4428.078 |  |  | 6507.2 | -232.26 | 10703.02 | 10703.02
BOF steel | [6 empty] | 10268.44 |  |  |  | 10268.44 |  | 0 |  |  | 10268.44 | 10268.44
EAF steel | [6 empty] | 2982.14 |  |  |  | 2982.14 |  | 0 |  |  | 2982.14 | 2982.14
Ingots and semis | [7 empty] | 5034.123 | 5594.957 |  | 10629.08 |  | 0 | 3290.84 | -669.34 | 13250.58 | 13250.58
Long products | [9 empty] | 3892.56 | 3892.56 |  | 0 | 2651.88 | -2194.22 | 4350.22 | 4350.22
Flat products | [9 empty] | 6623.363 | 6623.363 |  | 0 | 2009.98 | -3798.48 | 4834.863 | 4834.863
End-use goods | [11 empty] | 13319.2 |  | 6696.34 | -10660.44 | 9355.098 | 9355.098
Waste | 0 | -60.73325 | 0 | -1322.845 | -678.7242 | -133.9938 | 0 |  |  |  | -2196.296 |  |  |  |  | -2196.296 | -2196.296
Generated scrap | [7 empty] | -683.903 | -760.0942 | -1160.824 | -2604.822 | -9421.041 |  |  |  | -12025.86 | -12025.86
Collected new scrap |  |  |  | 2604.822 | [6 empty] | 2604.822 |  |  |  |  | 2604.822 | 2604.822
Collected old scrap |  |  |  | 9421.041 | [6 empty] | 9421.041 |  |  |  |  | 9421.041 | 9421.041
Mine | 0 | [9 empty] | 0 |  |  |  |  | 0 | 0
Total raw materials | 0 | 9640.198 | 0 | 12025.86 | 10947.16 | 3116.134 | 13250.58 | 5034.123 | 5594.957 | 10515.92 | 70124.94 |  |  |  |  | 70124.94 | 70124.94
Yield |  | 99.37% |  | 89% | 93.8% | 95.7% | 100% | 86.41% | 86.41% | 88.96%

## Netherlands
27 | Iron ore | Pig iron | DRI | Scrap steel | BOF steel | EAF steel | Ingots and semis | Long products | Flat products | End-use goods | Use | Stock | Balancing flows | Exports | Imports | Production | Sum
Iron ore |  | 5252.275 | 0 | [7 empty] | 5252.275 |  | 0 | 16087.5 | -21339.78 | 0 | 0
Pig iron |  |  |  |  | 5254.701 | 4.174317 |  |  |  |  | 5258.876 |  | 0 | 320.355 | -360.045 | 5219.186 | 5219.186
DRI | [5 empty] | 0 |  |  |  |  | 0 |  | 226.32 | 85.56 | -311.88 | 0 | 0
Scrap steel |  |  |  |  | 1751.567 | 147.3826 |  |  |  |  | 1898.95 |  |  | 3852.38 | -1531.74 | 4219.59 | 4219.59
BOF steel | [6 empty] | 6571.88 |  |  |  | 6571.88 |  | 0 |  |  | 6571.88 | 6571.88
EAF steel | [6 empty] | 145.04 |  |  |  | 145.04 |  | 0 |  |  | 145.04 | 145.04
Ingots and semis | [7 empty] | 218.6723 | 6025.888 |  | 6244.56 |  | 0 | 845.74 | -373.38 | 6716.92 | 6716.92
Long products | [9 empty] | 1856.12 | 1856.12 |  | 0 | 1155.42 | -2817.5 | 194.04 | 194.04
Flat products | [9 empty] | 2067.043 | 2067.043 |  | 0 | 7163.8 | -3883.74 | 5347.103 | 5347.103
End-use goods | [11 empty] | 4169.21 |  | 6036.8 | -6683.6 | 3522.41 | 3522.41
Waste | 0 | -33.08933 | 0 | -521.5223 | -434.3887 | -6.516949 | 0 |  |  |  | -995.5173 |  |  |  |  | -995.5173 | -995.5173
Generated scrap | [7 empty] | -24.63229 | -678.7847 | -400.7532 | -1104.17 | -3636.942 |  |  |  | -4741.112 | -4741.112
Collected new scrap |  |  |  | 1104.17 | [6 empty] | 1104.17 |  |  |  |  | 1104.17 | 1104.17
Collected old scrap |  |  |  | 3636.942 | [6 empty] | 3636.942 |  |  |  |  | 3636.942 | 3636.942
Mine | 0 | [9 empty] | 0 |  |  |  |  | 0 | 0
Total raw materials | 0 | 5252.275 | 0 | 4741.112 | 7006.269 | 151.5569 | 6716.92 | 218.6723 | 6025.888 | 3923.163 | 34035.86 |  |  |  |  | 34035.86 | 34035.86
Yield |  | 99.37% |  | 89% | 93.8% | 95.7% | 100% | 88.74% | 88.74% | 89.78%

## Australia
28 | Iron ore | Pig iron | DRI | Scrap steel | BOF steel | EAF steel | Ingots and semis | Long products | Flat products | End-use goods | Use | Stock | Balancing flows | Exports | Imports | Production | Sum
Iron ore |  | 5760.154 | 0 | [7 empty] | 5760.154 |  | 2434.696 | 200805.15 | 0 | 209000 | 209000
Pig iron |  |  |  |  | 5146.985 | 635.4699 |  |  |  |  | 5782.455 |  | 0 | 76.545 | -135.135 | 5723.865 | 5723.865
DRI | [5 empty] | 18.4 |  |  |  |  | 18.4 |  | 0 | 74.52 | -92.92 | 0 | 0
Scrap steel |  |  |  |  | 1286.746 | 847.3631 |  |  |  |  | 2134.109 |  |  | 1673.84 | -4.9 | 3803.049 | 3803.049
BOF steel | [6 empty] | 6034.84 |  |  |  | 6034.84 |  | 0 |  |  | 6034.84 | 6034.84
EAF steel | [6 empty] | 1436.68 |  |  |  | 1436.68 |  | 0 |  |  | 1436.68 | 1436.68
Ingots and semis | [7 empty] | 2715.49 | 4836.39 |  | 7551.88 |  | 0 | 2.94 | -83.3 | 7471.52 | 7471.52
Long products | [9 empty] | 2999.78 | 2999.78 |  | 0 | 162.68 | -859.46 | 2303 | 2303
Flat products | [9 empty] | 4187.971 | 4187.971 |  | 0 | 1149.54 | -1235.78 | 4101.731 | 4101.731
End-use goods | [11 empty] | 10222.87 |  | 683.06 | -4484.48 | 6421.448 | 6421.448
Waste | 0 | -36.28897 | 0 | -470.0398 | -398.8913 | -64.55302 | 0 |  |  |  | -969.7731 |  |  |  |  | -969.7731 | -969.7731
Generated scrap | [7 empty] | -412.4896 | -734.6597 | -766.3027 | -1913.452 | -2359.637 |  |  |  | -4273.089 | -4273.089
Collected new scrap |  |  |  | 1913.452 | [6 empty] | 1913.452 |  |  |  |  | 1913.452 | 1913.452
Collected old scrap |  |  |  | 2359.637 | [6 empty] | 2359.637 |  |  |  |  | 2359.637 | 2359.637
Mine | 209000 | [9 empty] | 209000 |  |  |  |  | 209000 | 209000
Total raw materials | 209000 | 5760.154 | 0 | 4273.089 | 6433.731 | 1501.233 | 7471.52 | 2715.49 | 4836.39 | 7187.751 | 249179.4 |  |  |  |  | 249179.4 | 249179.4
Yield | 100% | 99.37% |  | 89% | 93.8% | 95.7% | 100% | 84.81% | 84.81% | 89.34%

## South Africa
29 | Iron ore | Pig iron | DRI | Scrap steel | BOF steel | EAF steel | Ingots and semis | Long products | Flat products | End-use goods | Use | Stock | Balancing flows | Exports | Imports | Production | Sum
Iron ore |  | 4907.115 | 1090.631 | [7 empty] | 5997.746 |  | 4467.454 | 20534.8 | 0 | 31000 | 31000
Pig iron |  |  |  |  | 3764.537 | 585.2977 |  |  |  |  | 4349.835 |  | 0 | 527.31 | -0.945 | 4876.2 | 4876.2
DRI | [5 empty] | 1083.76 |  |  |  |  | 1083.76 |  | 0 | 1.84 | -1.84 | 1083.76 | 1083.76
Scrap steel |  |  |  |  | 941.1343 | 2186.428 |  |  |  |  | 3127.563 |  |  | 1244.6 | -83.3 | 4288.863 | 4288.863
BOF steel | [6 empty] | 4413.92 |  |  |  | 4413.92 |  | 0 |  |  | 4413.92 | 4413.92
EAF steel | [6 empty] | 3689.7 |  |  |  | 3689.7 |  | 0 |  |  | 3689.7 | 3689.7
Ingots and semis | [7 empty] | 3445.972 | 4578.268 |  | 8024.24 |  | 0 | 87.22 | -7.84 | 8103.62 | 8103.62
Long products | [9 empty] | 2338.28 | 2338.28 |  | 0 | 467.46 | -147 | 2658.74 | 2658.74
Flat products | [9 empty] | 2530.803 | 2530.803 |  | 0 | 1398.46 | -396.9 | 3532.363 | 3532.363
End-use goods | [11 empty] | 4686.114 |  | 1445.5 | -1757.14 | 4374.474 | 4374.474
Waste | 0 | -30.91482 | -6.870975 | -530.0841 | -291.7516 | -165.7859 | 0 |  |  |  | -1025.407 |  |  |  |  | -1025.407 | -1025.407
Generated scrap | [7 empty] | -787.2319 | -1045.905 | -494.6093 | -2327.746 | -2491.201 |  |  |  | -4818.947 | -4818.947
Collected new scrap |  |  |  | 2327.746 | [6 empty] | 2327.746 |  |  |  |  | 2327.746 | 2327.746
Collected old scrap |  |  |  | 2491.201 | [6 empty] | 2491.201 |  |  |  |  | 2491.201 | 2491.201
Mine | 31000 | [9 empty] | 31000 |  |  |  |  | 31000 | 31000
Total raw materials | 31000 | 4907.115 | 1090.631 | 4818.947 | 4705.672 | 3855.486 | 8103.62 | 3445.972 | 4578.268 | 4869.083 | 71374.79 |  |  |  |  | 71374.79 | 71374.79
Yield | 100% | 99.37% | 99.37% | 89% | 93.8% | 95.7% | 100% | 77.16% | 77.16% | 89.84%

## Malaysia
30 | Iron ore | Pig iron | DRI | Scrap steel | BOF steel | EAF steel | Ingots and semis | Long products | Flat products | End-use goods | Use | Stock | Balancing flows | Exports | Imports | Production | Sum
Iron ore |  | 0 | 1812.781 | [7 empty] | 1812.781 |  | 0 | 523.25 | -1776.031 | 560 | 560
Pig iron |  |  |  |  | 0 | 132.3 |  |  |  |  | 132.3 |  | 0 | 0.945 | -133.245 | 0 | 0
DRI | [5 empty] | 1759.04 |  |  |  |  | 1759.04 |  | 0 | 296.24 | -253.92 | 1801.36 | 1801.36
Scrap steel |  |  |  |  | 0 | 4686.027 |  |  |  |  | 4686.027 |  |  | 31.36 | -2448.04 | 2269.347 | 2269.347
BOF steel | [6 empty] | 0 |  |  |  | 0 |  | 0 |  |  | 0 | 0
EAF steel | [6 empty] | 6294.54 |  |  |  | 6294.54 |  | 0 |  |  | 6294.54 | 6294.54
Ingots and semis | [7 empty] | 3889.005 | 1937.095 |  | 5826.1 |  | 0 | 692.86 | -224.42 | 6294.54 | 6294.54
Long products | [9 empty] | 3899.42 | 3899.42 |  | 0 | 659.54 | -965.3 | 3593.66 | 3593.66
Flat products | [9 empty] | 3859.745 | 3859.745 |  | 0 | 793.8 | -2863.56 | 1789.985 | 1789.985
End-use goods | [11 empty] | 6970.135 |  | 1713.04 | -1698.34 | 6984.835 | 6984.835
Waste | 0 | 0 | -11.42052 | -280.4811 | 0 | -282.8268 | 0 |  |  |  | -574.7284 |  |  |  |  | -574.7284 | -574.7284
Generated scrap | [7 empty] | -295.3453 | -147.1101 | -774.3294 | -1216.785 | -1333.043 |  |  |  | -2549.828 | -2549.828
Collected new scrap |  |  |  | 1216.785 | [6 empty] | 1216.785 |  |  |  |  | 1216.785 | 1216.785
Collected old scrap |  |  |  | 1333.043 | [6 empty] | 1333.043 |  |  |  |  | 1333.043 | 1333.043
Mine | 560 | [9 empty] | 560 |  |  |  |  | 560 | 560
Total raw materials | 560 | 0 | 1812.781 | 2549.828 | 0 | 6577.367 | 6294.54 | 3889.005 | 1937.095 | 7759.165 | 31379.78 |  |  |  |  | 31379.78 | 31379.78
Yield | 100% |  | 99.37% | 89% |  | 95.7% | 100% | 92.41% | 92.41% | 90.02%

## Thailand
31 | Iron ore | Pig iron | DRI | Scrap steel | BOF steel | EAF steel | Ingots and semis | Long products | Flat products | End-use goods | Use | Stock | Balancing flows | Exports | Imports | Production | Sum
Iron ore |  | 0 | 0 | [7 empty] | 0 |  | 855 | 0 | 0 | 855 | 855
Pig iron |  |  |  |  | 0 | 716.31 |  |  |  |  | 716.31 |  | 0 | 21.735 | -738.045 | 0 | 0
DRI | [5 empty] | 0 |  |  |  |  | 0 |  | 0 | 0 | 0 | 0 | 0
Scrap steel |  |  |  |  | 0 | 4619.928 |  |  |  |  | 4619.928 |  |  | 353.78 | -2696.96 | 2276.748 | 2276.748
BOF steel | [6 empty] | 0 |  |  |  | 0 |  | 0 |  |  | 0 | 0
EAF steel | [6 empty] | 5106.78 |  |  |  | 5106.78 |  | 0 |  |  | 5106.78 | 5106.78
Ingots and semis | [7 empty] | 4760.859 | 3662.241 |  | 8423.1 |  | 0 | 178.36 | -3494.68 | 5106.78 | 5106.78
Long products | [9 empty] | 5049.94 | 5049.94 |  | 0 | 637.98 | -1522.92 | 4165 | 4165
Flat products | [9 empty] | 8011.762 | 8011.762 |  | 0 | 1263.22 | -6071.1 | 3203.882 | 3203.882
End-use goods | [11 empty] | 10622.76 |  | 3358.46 | -2344.16 | 11637.06 | 11637.06
Waste | 0 | 0 | 0 | -281.3959 | 0 | -229.4582 | 0 |  |  |  | -510.8541 |  |  |  |  | -510.8541 | -510.8541
Generated scrap | [7 empty] | -595.8594 | -458.3585 | -1424.643 | -2478.861 | -79.28308 |  |  |  | -2558.144 | -2558.144
Collected new scrap |  |  |  | 2478.861 | [6 empty] | 2478.861 |  |  |  |  | 2478.861 | 2478.861
Collected old scrap |  |  |  | 79.28308 | [6 empty] | 79.28308 |  |  |  |  | 79.28308 | 79.28308
Mine | 855 | [9 empty] | 855 |  |  |  |  | 855 | 855
Total raw materials | 855 | 0 | 0 | 2558.144 | 0 | 5336.238 | 5106.78 | 4760.859 | 3662.241 | 13061.7 | 35340.96 |  |  |  |  | 35340.96 | 35340.96
Yield | 100% |  |  | 89% |  | 95.7% | 100% | 87.48% | 87.48% | 89.09%

## Sweden
32 | Iron ore | Pig iron | DRI | Scrap steel | BOF steel | EAF steel | Ingots and semis | Long products | Flat products | End-use goods | Use | Stock | Balancing flows | Exports | Imports | Production | Sum
Iron ore |  | 3407.402 | 115.7291 | [7 empty] | 3523.131 |  | 0 | 11451.05 | -694.1807 | 14280 | 14280
Pig iron |  |  |  |  | 2876.06 | 525.9403 |  |  |  |  | 3402 |  | 0 | 59.535 | -75.6 | 3385.935 | 3385.935
DRI | [5 empty] | 103.96 |  |  |  |  | 103.96 |  | 0 | 11.04 | 0 | 115 | 115
Scrap steel |  |  |  |  | 719.0149 | 1134.509 |  |  |  |  | 1853.524 |  |  | 1420.02 | -189.14 | 3084.404 | 3084.404
BOF steel | [6 empty] | 3372.18 |  |  |  | 3372.18 |  | 0 |  |  | 3372.18 | 3372.18
EAF steel | [6 empty] | 1688.54 |  |  |  | 1688.54 |  | 0 |  |  | 1688.54 | 1688.54
Ingots and semis | [7 empty] | 760.6692 | 4459.791 |  | 5220.46 |  | 0 | 99.96 | -259.7 | 5060.72 | 5060.72
Long products | [9 empty] | 938.84 | 938.84 |  | 0 | 759.5 | -963.34 | 735 | 735
Flat products | [9 empty] | 3709.533 | 3709.533 |  | 0 | 2804.76 | -2205 | 4309.293 | 4309.293
End-use goods | [11 empty] | 4396.108 |  | 3093.86 | -3417.26 | 4072.708 | 4072.708
Waste | 0 | -21.46663 | -0.7290933 | -381.2185 | -222.8946 | -75.86961 | 0 |  |  |  | -702.1785 |  |  |  |  | -702.1785 | -702.1785
Generated scrap | [7 empty] | -25.66919 | -150.498 | -575.665 | -751.8322 | -2713.791 |  |  |  | -3465.623 | -3465.623
Collected new scrap |  |  |  | 751.8322 | [6 empty] | 751.8322 |  |  |  |  | 751.8322 | 751.8322
Collected old scrap |  |  |  | 2713.791 | [6 empty] | 2713.791 |  |  |  |  | 2713.791 | 2713.791
Mine | 14280 | [9 empty] | 14280 |  |  |  |  | 14280 | 14280
Total raw materials | 14280 | 3407.402 | 115.7291 | 3465.623 | 3595.075 | 1764.41 | 5060.72 | 760.6692 | 4459.791 | 4648.373 | 41557.79 |  |  |  |  | 41557.79 | 41557.79
Yield | 100% | 99.37% | 99.37% | 89% | 93.8% | 95.7% | 100% | 96.63% | 96.63% | 87.62%