## list
Country
China
India
Japan
United States
Russia
South Korea
Germany
Türkiye
Brazil
Iran
Italy
Ukraine
Mexico
Vietnam
France
Spain
Canada
Indonesia
Poland
Egypt
Saudi Arabia
Austria
Belgium
United Kingdom
Netherlands
Australia
South Africa
Malaysia
Thailand
Sweden

## parameters
Parameters | Values | Ref.
BF yield | 99.37% | Cullen et al. 2012
DR yield | 99.37% | Cullen et al. 2012
Scrap collection and processing yield | 89% | Watari et al. 2023
BOF yield | 93.8% | Pauliuk et al. 2013
OHF yield | 93.8% | Assumption
EAF yield | 95.7% | Pauliuk et al. 2013
Hot-rolled flat to finished flat yield | 97.16% | WSA data
Forming yield for data inconsistent countries | 98% | WSA data
Fabrication yield of long products | 94% | Watari et al. 2023
Fabrication yield of flat products | 86% | Watari et al. 2023
Iron content of exported iron ore | 65% | Wieland et al. 2022
Iron content of pig iron | 94.5% | Harvey 2020
Iron content of DRI | 92% | Harvey 2020
Iron content of steel | 98% | Yang et al. 2023

## data
11 |  | WSA | USGS | USGS | WSA | WSA | WSA | WSA | WSA | WSA | WSA | WSA | WSA | WSA | WSA | WSA | WSA | WSA | WSA | WSA | WSA | WSA | WSA | WSA | WSA | WSA
Index | Entity | Production of usable iron ore | Production of iron ore | Iron content | Exports of iron ore | Production of pig iron | Exports of pig iron | Imports of pig iron | Production of DRI | Exports of DRI | Imports of DRI | Exports of scrap | Imports of scrap | Production of BOF steel | Production of OHF steel | Production of EAF steel | Exports of ingots and semis | imports of ingots and semis | Production of long products | Exports of long products | Imports of long products | Production of flat products | Exports of flat products | Imports of flat products | Indirect exports | Indirect imports
3 | China | 428499.7 | 265481.4 | 61.96% | 0 | 539149.1 | 237 | 3616 | 42 | 5 | 1779 | 9 | 13692 | 521203 | 0 | 55765 | 44 | 4649 | 357151 | 5527 | 1666 | 215378.2 | 11843 | 15275 | 44710 | 9013
4 | India | 212595.3 | 136234.5 | 64.08% | 58985.55 | 33176.14 | 397 | 8 | 23445 | 17 | 1 | 0 | 4727 | 23002 | 394 | 40133 | 695 | 648 | 28268 | 455 | 668 | 27370.52 | 2747 | 6434 | 3314 | 3422
5 | Japan | 0 | 0 | 0% | 0 | 66943 | 590 | 293 | 0 | 1 | 1 | 9398 | 194 | 68337 | 0 | 19197 | 5843 | 48 | 25081 | 3532 | 587 | 50347.69 | 21804 | 2180 | 20858 | 4643
6 | United States | 26696 | 16550 | 61.99% | 2546.7 | 19018 | 22 | 2424 | 0 | 36 | 1016 | 22439 | 2986 | 22659 | 0 | 36725 | 591 | 1822 | 17036 | 2112 | 3195 | 38389.85 | 4998 | 5661 | 13792 | 23485
7 | Russia | 92000 | 53200 | 57.83% | 11679.2 | 43945 | 4077 | 0 | 4600 | 1675 | 0 | 1202 | 9 | 38036 | 5856 | 16119 | 13270 | 6 | 21100 | 3838 | 837 | 28855.05 | 9164 | 2182 | 1582 | 4864
8 | South Korea | 0 | 0 | 0% | 0 | 27284 | 11 | 754 | 0 | 0 | 323 | 485 | 7800 | 27667 | 0 | 20905 | 353 | 5413 | 18723 | 3620 | 2962 | 31431.6 | 14945 | 11317 | 21958 | 5632
9 | Germany | 350 | 36.8 | 10.51% | 2.6 | 19715 | 86 | 402 | 389 | 3 | 248 | 7275 | 3865 | 21335 | 0 | 11336 | 1655 | 1172 | 11178 | 5659 | 5018 | 18276.81 | 10522 | 9671 | 22106 | 16143
10 | Türkiye | 4000 | 2100 | 52.5% | 0 | 7004 | 11 | 772 | 0 | 0 | 21 | 67 | 15666 | 7563 | 0 | 17741 | 2424 | 3629 | 20712 | 11783 | 766 | 4229.31 | 1648 | 5580 | 4359 | 2515
11 | Brazil | 300000 | 199200 | 66.4% | 172926 | 25135 | 3158 | 0 | 11 | 0 | 0 | 115 | 28 | 19662 | 0 | 6349 | 4612 | 37 | 8370 | 1327 | 568 | 11514.82 | 2406 | 1546 | 2069 | 2606
12 | Iran | 29116.79 | 14117.23 | 48.48% | 4619.55 | 2146.702 | 101 | 43 | 8099 | 0 | 39 | 7 | 6 | 1992 | 0 | 8916 | 0 | 2230 | 5136 | 0 | 2117 | 4609.036 | 0 | 1993 | 45 | 1301
13 | Italy | 0 | 0 | 0% | 0 | 5692 | 62 | 897 | 0 | 0 | 147 | 325 | 3321 | 5812 | 0 | 14036 | 570 | 2656 | 11659 | 4043 | 1887 | 8825.565 | 5070 | 7282 | 10284 | 7665
14 | Ukraine | 66476 | 36500 | 54.91% | 17948.45 | 25676 | 1370 | 12 | 0 | 0 | 128 | 891 | 11 | 20679 | 7838 | 1338 | 11520 | 247 | 10150 | 5000 | 218 | 4614.865 | 6061 | 498 | 1310 | 900
15 | Mexico | 11600 | 7000 | 60.34% | 2479.75 | 3919 | 0 | 135 | 4147 | 0 | 26 | 702 | 850 | 4337 | 0 | 9795 | 1003 | 514 | 7053 | 858 | 851 | 5769.067 | 1159 | 3106 | 5880 | 5172
16 | Vietnam | 1000 | 530 | 53% | 1170 | 275 | 148 | 148 | 0 | 0 | 0 | 0 | 1830 | 0 | 0 | 2700 | 4 | 2283 | 4723 | 0 | 1234 | 0 | 0 | 2558 | 242 | 926
17 | France | 0 | 0 | 0% | 80.6 | 8104 | 152 | 113 | 0 | 3 | 19 | 5364 | 2405 | 7676 | 0 | 5164 | 1813 | 1113 | 3502 | 1840 | 2790 | 7635.415 | 7391 | 6416 | 7367 | 10605
18 | Spain | 0 | 0 | 0% | 0 | 2920 | 5 | 381 | 0 | 0 | 253 | 286 | 4642 | 3088 | 0 | 11270 | 261 | 917 | 10453 | 5324 | 1301 | 3839.568 | 2021 | 4100 | 7706 | 5513
19 | Canada | 31700 | 19700 | 62.15% | 20219.55 | 5273 | 91 | 16 | 342 | 0 | 253 | 4793 | 1424 | 5337 | 0 | 3955 | 885 | 209 | 2234 | 923 | 1791 | 6016.812 | 2374 | 2909 | 3822 | 8255
20 | Indonesia | 63 | 36 | 57.14% | 31.85 | 0 | 94 | 85 | 1119 | 0 | 223 | 39 | 1500 | 0 | 0 | 3501 | 2 | 2093 | 2663 | 295 | 763 | 2360.868 | 541 | 2280 | 1274 | 3317
21 | Poland | 0 | 0 | 0% | 0 | 2984 | 0 | 149 | 0 | 0 | 0 | 911 | 597 | 3236 | 0 | 3893 | 663 | 156 | 4227 | 2129 | 982 | 2070.374 | 895 | 3663 | 6145 | 4759
22 | Egypt | 1800 | 900 | 50% | 0 | 800 | 0 | 35 | 3051 | 0 | 148 | 30 | 1299 | 840 | 0 | 4700 | 0 | 1315 | 5200 | 163 | 3089 | 1119.226 | 743 | 422 | 324 | 1051
23 | Saudi Arabia | 0 | 0 | 0% | 0 | 0 | 0 | 71 | 4623 | 2 | 0 | 0 | 0 | 0 | 0 | 4690 | 0 | 527 | 2470 | 0 | 1116 | 1612.774 | 0 | 762 | 46 | 2138
24 | Austria | 1500 | 480 | 32% | 0 | 4353 | 2 | 29 | 0 | 0 | 3 | 1082 | 1149 | 5074 | 0 | 588 | 187 | 47 | 1499 | 1058 | 1009 | 3784.189 | 3554 | 1392 | 2706 | 2901
25 | Belgium | 0 | 0 | 0% | 116.35 | 3087 | 160 | 282 | 0 | 0 | 0 | 3245 | 3679 | 3289 | 0 | 2347 | 264 | 1988 | 845 | 1495 | 1679 | 6147 | 10616 | 5390 | 5466 | 5872
26 | United Kingdom | 0 | 0 | 0% | 0 | 7671 | 27 | 20 | 0 | 0 | 1 | 6008 | 220 | 7955 | 0 | 2120 | 2130 | 210 | 3131 | 1685 | 1058 | 3890.088 | 1742 | 2362 | 4684 | 7553
27 | Netherlands | 0 | 0 | 0% | 10624.25 | 4236.593 | 170 | 184 | 0 | 111 | 328 | 4340 | 1851 | 5134 | 0 | 60 | 374 | 334 | 112 | 706 | 2039 | 4746.024 | 5817 | 2679 | 3896 | 4156
28 | Australia | 394000 | 228000 | 57.87% | 247339.95 | 4370 | 104 | 11 | 0 | 0 | 1 | 1925 | 2 | 4331 | 0 | 919 | 32 | 5 | 1768 | 73 | 624 | 2935.054 | 754 | 744 | 537 | 3312
29 | South Africa | 55313.053 | 35600 | 64.36% | 28963.35 | 4444 | 577 | 0 | 1340 | 1 | 0 | 1144 | 41 | 3954 | 0 | 3530 | 436 | 7 | 2240 | 740 | 106 | 3215.832 | 1546 | 412 | 1038 | 1161
30 | Malaysia | 950 | 532 | 56% | 536.25 | 0 | 0 | 69 | 2388 | 255 | 195 | 78 | 1741 | 0 | 0 | 5354 | 647 | 132 | 3694 | 758 | 796 | 1368.915 | 533 | 2432 | 1612 | 1898
31 | Thailand | 1700 | 855 | 50.29% | 0 | 0 | 1 | 414 | 0 | 0 | 0 | 342 | 1490 | 0 | 0 | 3646 | 145 | 3837 | 3604 | 622 | 965 | 3255.666 | 593 | 3845 | 2652 | 1972
32 | Sweden | 17700 | 11500 | 64.97% | 10467.6 | 1966 | 141 | 40 | 96 | 6 | 0 | 1415 | 174 | 1837 | 0 | 967 | 59 | 120 | 418 | 384 | 626 | 2466.767 | 1819 | 1392 | 2064 | 2173

## China
3 | Iron ore | Pig iron | DRI | Scrap steel | BOF steel | EAF steel | Ingots and semis | Long products | Flat products | End-use goods | Use | Stock | Balancing flows | Exports | Imports | Production | Sum
Iron ore |  | 512726.1 | 38.88498 | [7 empty] | 512765 |  | 0 | 0 | -247283.6 | 265481.4 | 265481.4
Pig iron |  |  |  |  | 462859.4 | 49829.67 |  |  |  |  | 512689.1 |  | 0 | 223.965 | -3417.12 | 509495.9 | 509495.9
DRI | [5 empty] | 1670.72 |  |  |  |  | 1670.72 |  | 1.278977e-13 | 4.6 | -1636.68 | 38.64 | 38.64
Scrap steel |  |  |  |  | 81681.07 | 5604.833 |  |  |  |  | 87285.9 |  |  | 8.82 | -13418.16 | 73876.56 | 73876.56
BOF steel | [6 empty] | 510778.94 |  |  |  | 510778.94 |  | 0 |  |  | 510778.94 | 510778.94
EAF steel | [6 empty] | 54649.7 |  |  |  | 54649.7 |  | 0 |  |  | 54649.7 | 54649.7
Ingots and semis | [7 empty] | 355536.8 | 214404.7 |  | 569941.54 |  | 0 | 43.12 | -4556.02 | 565428.64 | 565428.64
Long products | [9 empty] | 346224.2 | 346224.2 |  | 0 | 5416.46 | -1632.68 | 350007.98 | 350007.98
Flat products | [9 empty] | 214434 | 214434 |  | 0 | 11606.14 | -14969.5 | 211070.6 | 211070.6
End-use goods | [11 empty] | 474880.9 |  | 43815.8 | -8832.74 | 509864 | 509864
Waste | 0 | -3230.174 | -0.2449753 | -9130.811 | -33761.51 | -2455.525 | 0 |  |  |  | -48578.26 |  |  |  |  | -48578.26 | -48578.26
Generated scrap | [7 empty] | -5528.822 | -3334.129 | -50794.21 | -59657.16 | -23350.21 |  |  |  | -83007.37 | -83007.37
Collected new scrap |  |  |  | 59657.16 | [6 empty] | 59657.16 |  |  |  |  | 59657.16 | 59657.16
Collected old scrap |  |  |  | 23350.21 | [6 empty] | 23350.21 |  |  |  |  | 23350.21 | 23350.21
Mine | 265481.4 | [9 empty] | 265481.4 |  |  |  |  | 265481.4 | 265481.4
Total raw materials | 265481.4 | 512726.1 | 38.88498 | 83007.37 | 544540.4 | 57105.22 | 565428.64 | 355536.8 | 214404.7 | 560658.2 | 3158927.7 |  |  |  |  | 3158927.7 | 3158927.7
Yield | 100% | 99.37% | 99.37% | 89% | 93.8% | 95.7% | 100% | 98.44% | 98.44% | 90.94%

## India
4 | Iron ore | Pig iron | DRI | Scrap steel | BOF steel | EAF steel | Ingots and semis | Long products | Flat products | End-use goods | Use | Stock | Balancing flows | Exports | Imports | Production | Sum
Iron ore |  | 31550.22 | 21706.15 | [7 empty] | 53256.37 |  | 23992.59 | 58985.55 | 0 | 136234.5 | 136234.5
Pig iron |  |  |  |  | 19554.87 | 11428.98 |  |  |  |  | 30983.85 |  | 0 | 375.165 | -7.56 | 31351.45 | 31351.45
DRI | [5 empty] | 17800.89 |  |  |  |  | 17800.89 |  | 3753.793 | 15.64 | -0.92 | 21569.4 | 21569.4
Scrap steel |  |  |  |  | 4888.716 | 11867.67 |  |  |  |  | 16756.38 |  |  | 0 | -4632.46 | 12123.92 | 12123.92
BOF steel | [6 empty] | 22928.08 |  |  |  | 22928.08 |  | 0 |  |  | 22928.08 | 22928.08
EAF steel | [6 empty] | 39330.34 |  |  |  | 39330.34 |  | 0 |  |  | 39330.34 | 39330.34
Ingots and semis | [7 empty] | 31607.94 | 30604.42 |  | 62212.36 |  | 0 | 681.1 | -635.04 | 62258.42 | 62258.42
Long products | [9 empty] | 27911.38 | 27911.38 |  | 0 | 445.9 | -654.64 | 27702.64 | 27702.64
Flat products | [9 empty] | 30436.37 | 30436.37 |  | 0 | 2692.06 | -6305.32 | 26823.11 | 26823.11
End-use goods | [11 empty] | 52517.82 |  | 3247.72 | -3353.56 | 52411.98 | 52411.98
Waste | 0 | -198.7664 | -136.7487 | -1498.462 | -1515.502 | -1767.194 | 0 |  |  |  | -5116.673 |  |  |  |  | -5116.673 | -5116.673
Generated scrap | [7 empty] | -3905.299 | -3781.31 | -5935.775 | -13622.38 | 0 |  |  |  | -13622.38 | -13622.38
Collected new scrap |  |  |  | 13622.38 | [6 empty] | 13622.38 |  |  |  |  | 13622.38 | 13622.38
Collected old scrap |  |  |  | 0 | [6 empty] | 0 |  |  |  |  | 0 | 0
Mine | 136234.5 | [9 empty] | 136234.5 |  |  |  |  | 136234.5 | 136234.5
Total raw materials | 136234.5 | 31550.22 | 21706.15 | 13622.38 | 24443.58 | 41097.53 | 62258.42 | 31607.94 | 30604.42 | 58347.75 | 451472.9 |  |  |  |  | 451472.9 | 451472.9
Yield | 100% | 99.37% | 99.37% | 89% | 93.8% | 95.7% | 100% | 87.64% | 87.64% | 89.83%

## Japan
5 | Iron ore | Pig iron | DRI | Scrap steel | BOF steel | EAF steel | Ingots and semis | Long products | Flat products | End-use goods | Use | Stock | Balancing flows | Exports | Imports | Production | Sum
Iron ore |  | 63662.21 | 0 | [7 empty] | 63662.21 |  | 0 | 0 | -63662.21 | 0 | 0
Pig iron |  |  |  |  | 62829.24 | 151.2282 |  |  |  |  | 62980.47 |  | 0 | 557.55 | -276.885 | 63261.135 | 63261.135
DRI | [5 empty] | 0 |  |  |  |  | 0 |  | 0 | 0.92 | -0.92 | 0 | 0
Scrap steel |  |  |  |  | 8567.624 | 19507.14 |  |  |  |  | 28074.77 |  |  | 9210.04 | -190.12 | 37094.69 | 37094.69
BOF steel | [6 empty] | 66970.26 |  |  |  | 66970.26 |  | 0 |  |  | 66970.26 | 66970.26
EAF steel | [6 empty] | 18813.06 |  |  |  | 18813.06 |  | 0 |  |  | 18813.06 | 18813.06
Ingots and semis | [7 empty] | 26635.67 | 53468.55 |  | 80104.22 |  | 0 | 5726.14 | -47.04 | 85783.32 | 85783.32
Long products | [9 empty] | 21693.28 | 21693.28 |  | 0 | 3461.36 | -575.26 | 24579.38 | 24579.38
Flat products | [9 empty] | 30109.22 | 30109.22 |  | 0 | 21367.92 | -2136.4 | 49340.74 | 49340.74
End-use goods | [11 empty] | 30394.91 |  | 20440.84 | -4550.14 | 46285.61 | 46285.61
Waste | 0 | -401.0719 | 0 | -4584.736 | -4426.606 | -845.3099 | 0 |  |  |  | -10257.72 |  |  |  |  | -10257.72 | -10257.72
Generated scrap | [7 empty] | -2056.293 | -4127.811 | -5516.887 | -11700.99 | -29978.43 |  |  |  | -41679.42 | -41679.42
Collected new scrap |  |  |  | 11700.99 | [6 empty] | 11700.99 |  |  |  |  | 11700.99 | 11700.99
Collected old scrap |  |  |  | 29978.43 | [6 empty] | 29978.43 |  |  |  |  | 29978.43 | 29978.43
Mine | 0 | [9 empty] | 0 |  |  |  |  | 0 | 0
Total raw materials | 0 | 63662.21 | 0 | 41679.42 | 71396.87 | 19658.37 | 85783.32 | 26635.67 | 53468.55 | 51802.5 | 414086.9 |  |  |  |  | 414086.9 | 414086.9
Yield |  | 99.37% |  | 89% | 93.8% | 95.7% | 100% | 92.28% | 92.28% | 89.35%

## United States
6 | Iron ore | Pig iron | DRI | Scrap steel | BOF steel | EAF steel | Ingots and semis | Long products | Flat products | End-use goods | Use | Stock | Balancing flows | Exports | Imports | Production | Sum
Iron ore |  | 18085.95 | 0 | [7 empty] | 18085.95 |  | 0 | 2546.7 | -4082.651 | 16550 | 16550
Pig iron |  |  |  |  | 19412.34 | 829.5627 |  |  |  |  | 20241.9 |  | 0 | 20.79 | -2290.68 | 17972.01 | 17972.01
DRI | [5 empty] | 901.6 |  |  |  |  | 901.6 |  | 0 | 33.12 | -934.72 | 0 | 0
Scrap steel |  |  |  |  | 4261.245 | 35876.47 |  |  |  |  | 40137.71 |  |  | 21990.22 | -2926.28 | 59201.65 | 59201.65
BOF steel | [6 empty] | 22205.82 |  |  |  | 22205.82 |  | 0 |  |  | 22205.82 | 22205.82
EAF steel | [6 empty] | 35990.5 |  |  |  | 35990.5 |  | 0 |  |  | 35990.5 | 35990.5
Ingots and semis | [7 empty] | 18258.35 | 41144.35 |  | 59402.7 |  | 0 | 579.18 | -1785.56 | 58196.32 | 58196.32
Long products | [9 empty] | 17756.62 | 17756.62 |  | 0 | 2069.76 | -3131.1 | 16695.28 | 16695.28
Flat products | [9 empty] | 38271.79 | 38271.79 |  | 0 | 4898.04 | -5547.78 | 37622.05 | 37622.05
End-use goods | [11 empty] | 59104.1 |  | 13516.16 | -23015.3 | 49604.96 | 49604.96
Waste | 0 | -113.9415 | 0 | -7317.058 | -1467.762 | -1617.128 | 0 |  |  |  | -10515.89 |  |  |  |  | -10515.89 | -10515.89
Generated scrap | [7 empty] | -1563.068 | -3522.302 | -6423.448 | -11508.82 | -55009.89 |  |  |  | -66518.71 | -66518.71
Collected new scrap |  |  |  | 11508.82 | [6 empty] | 11508.82 |  |  |  |  | 11508.82 | 11508.82
Collected old scrap |  |  |  | 55009.89 | [6 empty] | 55009.89 |  |  |  |  | 55009.89 | 55009.89
Mine | 16550 | [9 empty] | 16550 |  |  |  |  | 16550 | 16550
Total raw materials | 16550 | 18085.95 | 0 | 66518.71 | 23673.58 | 37607.63 | 58196.32 | 18258.35 | 41144.35 | 56028.41 | 336063.3 |  |  |  |  | 336063.3 | 336063.3
Yield | 100% | 99.37% |  | 89% | 93.8% | 95.7% | 100% | 91.44% | 91.44% | 88.54%

## Russia
7 | Iron ore | Pig iron | DRI | Scrap steel | BOF steel | EAF steel | Ingots and semis | Long products | Flat products | End-use goods | Use | Stock | Balancing flows | Exports | Imports | Production | Sum
Iron ore |  | 41791.31 | 4258.831 | [7 empty] | 46050.14 |  | 0 | 11679.2 | -4529.341 | 53200 | 53200
Pig iron |  |  |  |  | 36685.85 | 989.4093 |  |  |  |  | 37675.26 |  | 0 | 3852.765 | 0 | 41528.025 | 41528.025
DRI | [5 empty] | 2691 |  |  |  |  | 2691 |  | 0 | 1541 | 0 | 4232 | 4232
Scrap steel |  |  |  |  | 9171.463 | 12825.99 |  |  |  |  | 21997.45 |  |  | 1177.96 | -8.82 | 23166.59 | 23166.59
BOF steel | [6 empty] | 43014.16 |  |  |  | 43014.16 |  | 0 |  |  | 43014.16 | 43014.16
EAF steel | [6 empty] | 15796.62 |  |  |  | 15796.62 |  | 0 |  |  | 15796.62 | 15796.62
Ingots and semis | [7 empty] | 19350.09 | 26461.97 |  | 45812.06 |  | 0 | 13004.6 | -5.88 | 58810.78 | 58810.78
Long products | [9 empty] | 17737.02 | 17737.02 |  | 0 | 3761.24 | -820.26 | 20678 | 20678
Flat products | [9 empty] | 21435.59 | 21435.59 |  | 0 | 8980.72 | -2138.36 | 28277.95 | 28277.95
End-use goods | [11 empty] | 38323.77 |  | 1550.36 | -4766.72 | 35107.41 | 35107.41
Waste | 0 | -263.2853 | -26.83063 | -2863.286 | -2843.153 | -709.775 | 0 |  |  |  | -6706.331 |  |  |  |  | -6706.331 | -6706.331
Generated scrap | [7 empty] | 1327.915 | 1815.974 | -4065.204 | -921.3148 | -25108.56 |  |  |  | -26029.87 | -26029.87
Collected new scrap |  |  |  | 921.3148 | [6 empty] | 921.3148 |  |  |  |  | 921.3148 | 921.3148
Collected old scrap |  |  |  | 25108.56 | [6 empty] | 25108.56 |  |  |  |  | 25108.56 | 25108.56
Mine | 53200 | [9 empty] | 53200 |  |  |  |  | 53200 | 53200
Total raw materials | 53200 | 41791.31 | 4258.831 | 26029.87 | 45857.31 | 16506.39 | 58810.78 | 19350.09 | 26461.97 | 39172.61 | 331439.2 |  |  |  |  | 331439.2 | 331439.2
Yield | 100% | 99.37% | 99.37% | 89% | 93.8% | 95.7% | 100% | 106.9% | 106.9% | 89.62%

## South Korea
8 | Iron ore | Pig iron | DRI | Scrap steel | BOF steel | EAF steel | Ingots and semis | Long products | Flat products | End-use goods | Use | Stock | Balancing flows | Exports | Imports | Production | Sum
Iron ore |  | 25946.85 | 0 | [7 empty] | 25946.85 |  | 0 | 0 | -25946.85 | 0 | 0
Pig iron |  |  |  |  | 23124.66 | 3360.858 |  |  |  |  | 26485.515 |  | 0 | 10.395 | -712.53 | 25783.38 | 25783.38
DRI | [5 empty] | 297.16 |  |  |  |  | 297.16 |  | 0 | 0 | -297.16 | 0 | 0
Scrap steel |  |  |  |  | 5781.164 | 17749.4 |  |  |  |  | 23530.56 |  |  | 475.3 | -7644 | 16361.86 | 16361.86
BOF steel | [6 empty] | 27113.66 |  |  |  | 27113.66 |  | 0 |  |  | 27113.66 | 27113.66
EAF steel | [6 empty] | 20486.9 |  |  |  | 20486.9 |  | 0 |  |  | 20486.9 | 20486.9
Ingots and semis | [7 empty] | 19620.71 | 32938.65 |  | 52559.36 |  | 0 | 345.94 | -5304.74 | 47600.56 | 47600.56
Long products | [9 empty] | 17703.7 | 17703.7 |  | 0 | 3547.6 | -2902.76 | 18348.54 | 18348.54
Flat products | [9 empty] | 27247.53 | 27247.53 |  | 0 | 14646.1 | -11090.66 | 30802.97 | 30802.97
End-use goods | [11 empty] | 24074.87 |  | 21518.84 | -5519.36 | 40074.35 | 40074.35
Waste | 0 | -163.4651 | 0 | -2022.253 | -1792.161 | -920.519 | 0 |  |  |  | -4898.398 |  |  |  |  | -4898.398 | -4898.398
Generated scrap | [7 empty] | -1272.17 | -2135.68 | -4876.876 | -8284.726 | -10099.39 |  |  |  | -18384.12 | -18384.12
Collected new scrap |  |  |  | 8284.726 | [6 empty] | 8284.726 |  |  |  |  | 8284.726 | 8284.726
Collected old scrap |  |  |  | 10099.39 | [6 empty] | 10099.39 |  |  |  |  | 10099.39 | 10099.39
Mine | 0 | [9 empty] | 0 |  |  |  |  | 0 | 0
Total raw materials | 0 | 25946.85 | 0 | 18384.12 | 28905.82 | 21407.42 | 47600.56 | 19620.71 | 32938.65 | 44951.23 | 239755.4 |  |  |  |  | 239755.4 | 239755.4
Yield |  | 99.37% |  | 89% | 93.8% | 95.7% | 100% | 93.52% | 93.52% | 89.15%

## Germany
9 | Iron ore | Pig iron | DRI | Scrap steel | BOF steel | EAF steel | Ingots and semis | Long products | Flat products | End-use goods | Use | Stock | Balancing flows | Exports | Imports | Production | Sum
Iron ore |  | 18748.79 | 360.1489 | [7 empty] | 19108.94 |  | 0 | 2.6 | -19074.74 | 36.8 | 36.8
Pig iron |  |  |  |  | 17832.24 | 1097.056 |  |  |  |  | 18929.295 |  | 0 | 81.27 | -379.89 | 18630.675 | 18630.675
DRI | [5 empty] | 583.28 |  |  |  |  | 583.28 |  | 0 | 2.76 | -228.16 | 357.88 | 357.88
Scrap steel |  |  |  |  | 4458.06 | 9928.107 |  |  |  |  | 14386.17 |  |  | 7129.5 | -3787.7 | 17727.97 | 17727.97
BOF steel | [6 empty] | 20908.3 |  |  |  | 20908.3 |  | 0 |  |  | 20908.3 | 20908.3
EAF steel | [6 empty] | 11109.28 |  |  |  | 11109.28 |  | 0 |  |  | 11109.28 | 11109.28
Ingots and semis | [7 empty] | 11970.93 | 19573.31 |  | 31544.24 |  | 0 | 1621.9 | -1148.56 | 32017.58 | 32017.58
Long products | [9 empty] | 10326.26 | 10326.26 |  | 0 | 5545.82 | -4917.64 | 10954.44 | 10954.44
Flat products | [9 empty] | 17077.29 | 17077.29 |  | 0 | 10311.56 | -9477.58 | 17911.27 | 17911.27
End-use goods | [11 empty] | 18549.42 |  | 21663.88 | -15820.14 | 24393.16 | 24393.16
Waste | 0 | -118.1174 | -2.268938 | -2191.097 | -1381.999 | -499.1631 | 0 |  |  |  | -4192.645 |  |  |  |  | -4192.645 | -4192.645
Generated scrap | [7 empty] | -1016.492 | -1662.036 | -3010.396 | -5688.925 | -14230.14 |  |  |  | -19919.06 | -19919.06
Collected new scrap |  |  |  | 5688.925 | [6 empty] | 5688.925 |  |  |  |  | 5688.925 | 5688.925
Collected old scrap |  |  |  | 14230.14 | [6 empty] | 14230.14 |  |  |  |  | 14230.14 | 14230.14
Mine | 36.8 | [9 empty] | 36.8 |  |  |  |  | 36.8 | 36.8
Total raw materials | 36.8 | 18748.79 | 360.1489 | 19919.06 | 22290.3 | 11608.44 | 32017.58 | 11970.93 | 19573.31 | 27403.55 | 163928.9 |  |  |  |  | 163928.9 | 163928.9
Yield | 100% | 99.37% | 99.37% | 89% | 93.8% | 95.7% | 100% | 91.51% | 91.51% | 89.01%

## Türkiye
10 | Iron ore | Pig iron | DRI | Scrap steel | BOF steel | EAF steel | Ingots and semis | Long products | Flat products | End-use goods | Use | Stock | Balancing flows | Exports | Imports | Production | Sum
Iron ore |  | 6660.743 | 0 | [7 empty] | 6660.743 |  | 0 | 0 | -4560.743 | 2100 | 2100
Pig iron |  |  |  |  | 6321.313 | 1016.612 |  |  |  |  | 7337.925 |  | 0 | 10.395 | -729.54 | 6618.78 | 6618.78
DRI | [5 empty] | 19.32 |  |  |  |  | 19.32 |  | 0 | 0 | -19.32 | 0 | 0
Scrap steel |  |  |  |  | 1580.328 | 17131.45 |  |  |  |  | 18711.77 |  |  | 65.66 | -15352.68 | 3424.754 | 3424.754
BOF steel | [6 empty] | 7411.74 |  |  |  | 7411.74 |  | 0 |  |  | 7411.74 | 7411.74
EAF steel | [6 empty] | 17386.18 |  |  |  | 17386.18 |  | 0 |  |  | 17386.18 | 17386.18
Ingots and semis | [7 empty] | 21573.58 | 4405.241 |  | 25978.82 |  | 0 | 2375.52 | -3556.42 | 24797.92 | 24797.92
Long products | [9 empty] | 9501.1 | 9501.1 |  | 0 | 11547.34 | -750.68 | 20297.76 | 20297.76
Flat products | [9 empty] | 7998.083 | 7998.083 |  | 0 | 1615.04 | -5468.4 | 4144.723 | 4144.723
End-use goods | [11 empty] | 14002.27 |  | 4271.82 | -2464.7 | 15809.39 | 15809.39
Waste | 0 | -41.96268 | 0 | -423.2842 | -489.9018 | -781.1972 | 0 |  |  |  | -1736.346 |  |  |  |  | -1736.346 | -1736.346
Generated scrap | [7 empty] | -1275.819 | -260.5173 | -1689.798 | -3226.134 | -621.9039 |  |  |  | -3848.038 | -3848.038
Collected new scrap |  |  |  | 3226.134 | [6 empty] | 3226.134 |  |  |  |  | 3226.134 | 3226.134
Collected old scrap |  |  |  | 621.9039 | [6 empty] | 621.9039 |  |  |  |  | 621.9039 | 621.9039
Mine | 2100 | [9 empty] | 2100 |  |  |  |  | 2100 | 2100
Total raw materials | 2100 | 6660.743 | 0 | 3848.038 | 7901.642 | 18167.38 | 24797.92 | 21573.58 | 4405.241 | 17499.18 | 106953.7 |  |  |  |  | 106953.7 | 106953.7
Yield | 100% | 99.37% |  | 89% | 93.8% | 95.7% | 100% | 94.09% | 94.09% | 90.34%

## Brazil
11 | Iron ore | Pig iron | DRI | Scrap steel | BOF steel | EAF steel | Ingots and semis | Long products | Flat products | End-use goods | Use | Stock | Balancing flows | Exports | Imports | Production | Sum
Iron ore |  | 23903.16 | 10.18416 | [7 empty] | 23913.35 |  | 2360.651 | 172926 | 0 | 199200 | 199200
Pig iron |  |  |  |  | 16433.91 | 4334.355 |  |  |  |  | 20768.265 |  | 0 | 2984.31 | 0 | 23752.575 | 23752.575
DRI | [5 empty] | 10.12 |  |  |  |  | 10.12 |  | 0 | 0 | 0 | 10.12 | 10.12
Scrap steel |  |  |  |  | 4108.478 | 2157.114 |  |  |  |  | 6265.591 |  |  | 112.7 | -27.44 | 6350.851 | 6350.851
BOF steel | [6 empty] | 19268.76 |  |  |  | 19268.76 |  | 0 |  |  | 19268.76 | 19268.76
EAF steel | [6 empty] | 6222.02 |  |  |  | 6222.02 |  | 0 |  |  | 6222.02 | 6222.02
Ingots and semis | [7 empty] | 8842.472 | 12164.81 |  | 21007.28 |  | 0 | 4519.76 | -36.26 | 25490.78 | 25490.78
Long products | [9 empty] | 7458.78 | 7458.78 |  | 0 | 1300.46 | -556.64 | 8202.6 | 8202.6
Flat products | [9 empty] | 10441.72 | 10441.72 |  | 0 | 2357.88 | -1515.08 | 11284.52 | 11284.52
End-use goods | [11 empty] | 16517.39 |  | 2027.62 | -2553.88 | 15991.13 | 15991.13
Waste | 0 | -150.5899 | -0.06416021 | -784.9367 | -1273.628 | -279.5683 | 0 |  |  |  | -2488.787 |  |  |  |  | -2488.787 | -2488.787
Generated scrap | [7 empty] | -639.872 | -880.2878 | -1909.368 | -3429.527 | -3706.261 |  |  |  | -7135.788 | -7135.788
Collected new scrap |  |  |  | 3429.527 | [6 empty] | 3429.527 |  |  |  |  | 3429.527 | 3429.527
Collected old scrap |  |  |  | 3706.261 | [6 empty] | 3706.261 |  |  |  |  | 3706.261 | 3706.261
Mine | 199200 | [9 empty] | 199200 |  |  |  |  | 199200 | 199200
Total raw materials | 199200 | 23903.16 | 10.18416 | 7135.788 | 20542.39 | 6501.588 | 25490.78 | 8842.472 | 12164.81 | 17900.5 | 321691.7 |  |  |  |  | 321691.7 | 321691.7
Yield | 100% | 99.37% | 99.37% | 89% | 93.8% | 95.7% | 100% | 92.76% | 92.76% | 89.33%

## Iran
12 | Iron ore | Pig iron | DRI | Scrap steel | BOF steel | EAF steel | Ingots and semis | Long products | Flat products | End-use goods | Use | Stock | Balancing flows | Exports | Imports | Production | Sum
Iron ore |  | 2041.495 | 7498.319 | [7 empty] | 9539.814 |  | 0 | 4619.55 | -42.13041 | 14117.23 | 14117.23
Pig iron |  |  |  |  | 1664.955 | 308.868 |  |  |  |  | 1973.823 |  | 0 | 95.445 | -40.635 | 2028.633 | 2028.633
DRI | [5 empty] | 7486.96 |  |  |  |  | 7486.96 |  | 0 | 0 | -35.88 | 7451.08 | 7451.08
Scrap steel |  |  |  |  | 416.2388 | 1334.454 |  |  |  |  | 1750.693 |  |  | 6.86 | -5.88 | 1751.673 | 1751.673
BOF steel | [6 empty] | 1952.16 |  |  |  | 1952.16 |  | 0 |  |  | 1952.16 | 1952.16
EAF steel | [6 empty] | 8737.68 |  |  |  | 8737.68 |  | 0 |  |  | 8737.68 | 8737.68
Ingots and semis | [7 empty] | 5136 | 4609.036 |  | 9745.036 |  | 3130.204 | 0 | -2185.4 | 10689.84 | 10689.84
Long products | [9 empty] | 7107.94 | 7107.94 |  | 0 | 0 | -2074.66 | 5033.28 | 5033.28
Flat products | [9 empty] | 6469.995 | 6469.995 |  | 0 | 0 | -1953.14 | 4516.855 | 4516.855
End-use goods | [11 empty] | 13476.54 |  | 44.1 | -1274.98 | 12245.66 | 12245.66
Waste | 0 | -12.86142 | -47.23941 | -216.4989 | -129.034 | -392.6021 | 0 |  |  |  | -798.2359 |  |  |  |  | -798.2359 | -798.2359
Generated scrap | [7 empty] | -102.72 | -92.18071 | -1332.276 | -1527.176 | -440.9954 |  |  |  | -1968.172 | -1968.172
Collected new scrap |  |  |  | 1527.176 | [6 empty] | 1527.176 |  |  |  |  | 1527.176 | 1527.176
Collected old scrap |  |  |  | 440.9954 | [6 empty] | 440.9954 |  |  |  |  | 440.9954 | 440.9954
Mine | 14117.23 | [9 empty] | 14117.23 |  |  |  |  | 14117.23 | 14117.23
Total raw materials | 14117.23 | 2041.495 | 7498.319 | 1968.172 | 2081.194 | 9130.282 | 10689.84 | 5136 | 4609.036 | 13577.93 | 70849.51 |  |  |  |  | 70849.51 | 70849.51
Yield | 100% | 99.37% | 99.37% | 89% | 93.8% | 95.7% | 100% | 98% | 98% | 90.19%

## Italy
13 | Iron ore | Pig iron | DRI | Scrap steel | BOF steel | EAF steel | Ingots and semis | Long products | Flat products | End-use goods | Use | Stock | Balancing flows | Exports | Imports | Production | Sum
Iron ore |  | 5413.042 | 0 | [7 empty] | 5413.042 |  | 0 | 0 | -5413.042 | 0 | 0
Pig iron |  |  |  |  | 4857.791 | 1310.224 |  |  |  |  | 6168.015 |  | 0 | 58.59 | -847.665 | 5378.94 | 5378.94
DRI | [5 empty] | 135.24 |  |  |  |  | 135.24 |  | 0 | 0 | -135.24 | 0 | 0
Scrap steel |  |  |  |  | 1214.448 | 12927.87 |  |  |  |  | 14142.32 |  |  | 318.5 | -3254.58 | 11206.24 | 11206.24
BOF steel | [6 empty] | 5695.76 |  |  |  | 5695.76 |  | 0 |  |  | 5695.76 | 5695.76
EAF steel | [6 empty] | 13755.28 |  |  |  | 13755.28 |  | 0 |  |  | 13755.28 | 13755.28
Ingots and semis | [7 empty] | 12234.28 | 9261.038 |  | 21495.32 |  | 0 | 558.6 | -2602.88 | 19451.04 | 19451.04
Long products | [9 empty] | 9312.94 | 9312.94 |  | 0 | 3962.14 | -1849.26 | 11425.82 | 11425.82
Flat products | [9 empty] | 10816.81 | 10816.81 |  | 0 | 4968.6 | -7136.36 | 8649.053 | 8649.053
End-use goods | [11 empty] | 15490 |  | 10078.32 | -7511.7 | 18056.62 | 18056.62
Waste | 0 | -34.10217 | 0 | -1385.041 | -376.4788 | -618.0533 | 0 |  |  |  | -2413.675 |  |  |  |  | -2413.675 | -2413.675
Generated scrap | [7 empty] | -808.4617 | -611.9848 | -2073.13 | -3493.577 | -9097.701 |  |  |  | -12591.28 | -12591.28
Collected new scrap |  |  |  | 3493.577 | [6 empty] | 3493.577 |  |  |  |  | 3493.577 | 3493.577
Collected old scrap |  |  |  | 9097.701 | [6 empty] | 9097.701 |  |  |  |  | 9097.701 | 9097.701
Mine | 0 | [9 empty] | 0 |  |  |  |  | 0 | 0
Total raw materials | 0 | 5413.042 | 0 | 12591.28 | 6072.239 | 14373.33 | 19451.04 | 12234.28 | 9261.038 | 20129.75 | 99526.01 |  |  |  |  | 99526.01 | 99526.01
Yield |  | 99.37% |  | 89% | 93.8% | 95.7% | 100% | 93.39% | 93.39% | 89.7%

## Ukraine
14 | Iron ore | Pig iron | DRI | Scrap steel | BOF steel | EAF steel | Ingots and semis | Long products | Flat products | End-use goods | Use | Stock | Balancing flows | Exports | Imports | Production | Sum
Iron ore |  | 24417.65 | 0 | [7 empty] | 24417.65 |  | 0 | 17948.45 | -5866.101 | 36500 | 36500
Pig iron |  |  |  |  | 22941.29 | 39.22194 |  |  |  |  | 22980.51 |  | 0 | 1294.65 | -11.34 | 24263.82 | 24263.82
DRI | [5 empty] | 117.76 |  |  |  |  | 117.76 |  | 0 | 0 | -117.76 | 0 | 0
Scrap steel |  |  |  |  | 6852.593 | 1213.175 |  |  |  |  | 8065.767 |  |  | 873.18 | -10.78 | 8928.167 | 8928.167
BOF steel | [6 empty] | 27946.66 |  |  |  | 27946.66 |  | 0 |  |  | 27946.66 | 27946.66
EAF steel | [6 empty] | 1311.24 |  |  |  | 1311.24 |  | 0 |  |  | 1311.24 | 1311.24
Ingots and semis | [7 empty] | 12518.58 | 5691.779 |  | 18210.36 |  | 0 | 11289.6 | -242.06 | 29257.9 | 29257.9
Long products | [9 empty] | 5260.64 | 5260.64 |  | 0 | 4900 | -213.64 | 9947 | 9947
Flat products | [9 empty] | -929.1724 | -929.1724 |  | 0 | 5939.78 | -488.04 | 4522.568 | 4522.568
End-use goods | [11 empty] | 3744.113 |  | 1283.8 | -882 | 4145.913 | 4145.913
Waste | 0 | -153.8312 | 0 | -1103.481 | -1847.221 | -58.91674 | 0 |  |  |  | -3163.45 |  |  |  |  | -3163.45 | -3163.45
Generated scrap | [7 empty] | -2571.581 | -1169.212 | -185.5543 | -3926.347 | -6105.302 |  |  |  | -10031.65 | -10031.65
Collected new scrap |  |  |  | 3926.347 | [6 empty] | 3926.347 |  |  |  |  | 3926.347 | 3926.347
Collected old scrap |  |  |  | 6105.302 | [6 empty] | 6105.302 |  |  |  |  | 6105.302 | 6105.302
Mine | 36500 | [9 empty] | 36500 |  |  |  |  | 36500 | 36500
Total raw materials | 36500 | 24417.65 | 0 | 10031.65 | 29793.88 | 1370.157 | 29257.9 | 12518.58 | 5691.779 | 4331.468 | 153913.1 |  |  |  |  | 153913.1 | 153913.1
Yield | 100% | 99.37% |  | 89% | 93.8% | 95.7% | 100% | 79.46% | 79.46% | 95.72%

## Mexico
15 | Iron ore | Pig iron | DRI | Scrap steel | BOF steel | EAF steel | Ingots and semis | Long products | Flat products | End-use goods | Use | Stock | Balancing flows | Exports | Imports | Production | Sum
Iron ore |  | 3726.935 | 3839.428 | [7 empty] | 7566.363 |  | 0 | 2479.75 | -3046.113 | 7000 | 7000
Pig iron |  |  |  |  | 3624.955 | 206.0748 |  |  |  |  | 3831.03 |  | 0 | 0 | -127.575 | 3703.455 | 3703.455
DRI | [5 empty] | 3839.16 |  |  |  |  | 3839.16 |  | 0 | 0 | -23.92 | 3815.24 | 3815.24
Scrap steel |  |  |  |  | 906.2388 | 5985.173 |  |  |  |  | 6891.412 |  |  | 687.96 | -833 | 6746.372 | 6746.372
BOF steel | [6 empty] | 4250.26 |  |  |  | 4250.26 |  | 0 |  |  | 4250.26 | 4250.26
EAF steel | [6 empty] | 9599.1 |  |  |  | 9599.1 |  | 0 |  |  | 9599.1 | 9599.1
Ingots and semis | [7 empty] | 7354.477 | 6015.663 |  | 13370.14 |  | 0 | 982.94 | -503.72 | 13849.36 | 13849.36
Long products | [9 empty] | 6905.08 | 6905.08 |  | 0 | 840.84 | -833.98 | 6911.94 | 6911.94
Flat products | [9 empty] | 7561.746 | 7561.746 |  | 0 | 1135.82 | -3043.88 | 5653.686 | 5653.686
End-use goods | [11 empty] | 12300.04 |  | 5762.4 | -5068.56 | 12993.88 | 12993.88
Waste | 0 | -23.47969 | -24.1884 | -833.8212 | -280.934 | -431.3075 | 0 |  |  |  | -1593.731 |  |  |  |  | -1593.731 | -1593.731
Generated scrap | [7 empty] | -442.5371 | -361.9774 | -1472.949 | -2277.464 | -5302.729 |  |  |  | -7580.193 | -7580.193
Collected new scrap |  |  |  | 2277.464 | [6 empty] | 2277.464 |  |  |  |  | 2277.464 | 2277.464
Collected old scrap |  |  |  | 5302.729 | [6 empty] | 5302.729 |  |  |  |  | 5302.729 | 5302.729
Mine | 7000 | [9 empty] | 7000 |  |  |  |  | 7000 | 7000
Total raw materials | 7000 | 3726.935 | 3839.428 | 7580.193 | 4531.194 | 10030.41 | 13849.36 | 7354.477 | 6015.663 | 14466.83 | 78394.48 |  |  |  |  | 78394.48 | 78394.48
Yield | 100% | 99.37% | 99.37% | 89% | 93.8% | 95.7% | 100% | 93.98% | 93.98% | 89.82%

## Vietnam
16 | Iron ore | Pig iron | DRI | Scrap steel | BOF steel | EAF steel | Ingots and semis | Long products | Flat products | End-use goods | Use | Stock | Balancing flows | Exports | Imports | Production | Sum
Iron ore |  | 261.5226 | 0 | [7 empty] | 261.5226 |  | 0 | 1170 | -901.5226 | 530 | 530
Pig iron |  |  |  |  | 0 | 259.875 |  |  |  |  | 259.875 |  | 0 | 139.86 | -139.86 | 259.875 | 259.875
DRI | [5 empty] | 0 |  |  |  |  | 0 |  | 0 | 0 | 0 | 0 | 0
Scrap steel |  |  |  |  | 0 | 2505.015 |  |  |  |  | 2505.015 |  | 135.7619 | 0 | -1793.4 | 847.377188 | 847.377188
BOF steel | [6 empty] | 0 |  |  |  | 0 |  | 0 |  |  | 0 | 0
EAF steel | [6 empty] | 2646 |  |  |  | 2646 |  | 0 |  |  | 2646 | 2646
Ingots and semis | [7 empty] | 4879.42 | 0 |  | 4879.42 |  | 0 | 3.92 | -2237.34 | 2646 | 2646
Long products | [9 empty] | 5837.86 | 5837.86 |  | 0 | 0 | -1209.32 | 4628.54 | 4628.54
Flat products | [9 empty] | 2506.84 | 2506.84 |  | 0 | 0 | -2506.84 | 0 | 0
End-use goods | [11 empty] | 8313.7908 |  | 237.16 | -907.48 | 7643.4708 | 7643.4708
Waste | 0 | -1.647592 | 0 | -104.732012 | 0 | -118.8903 | 0 |  |  |  | -225.2699 |  |  |  |  | -225.2699 | -225.2699
Generated scrap | [7 empty] | -250.88 | 0 | -701.2292 | -952.1092 | 0 |  |  |  | -952.1092 | -952.1092
Collected new scrap |  |  |  | 952.1092 | [6 empty] | 952.1092 |  |  |  |  | 952.1092 | 952.1092
Collected old scrap |  |  |  | 0 | [6 empty] | 0 |  |  |  |  | 0 | 0
Mine | 530 | [9 empty] | 530 |  |  |  |  | 530 | 530
Total raw materials | 530 | 261.5226 | 0 | 952.1092 | 0 | 2764.89 | 2646 | 4879.42 | 0 | 8344.7 | 20378.64 |  |  |  |  | 20378.64 | 20378.64
Yield | 100% | 99.37% |  | 89% |  | 95.7% | 100% | 94.86% | 94.86% | 91.6%

## France
17 | Iron ore | Pig iron | DRI | Scrap steel | BOF steel | EAF steel | Ingots and semis | Long products | Flat products | End-use goods | Use | Stock | Balancing flows | Exports | Imports | Production | Sum
Iron ore |  | 7706.833 | 0 | [7 empty] | 7706.833 |  | 0 | 80.6 | -7787.433 | 0 | 0
Pig iron |  |  |  |  | 6415.761 | 1205.664 |  |  |  |  | 7621.425 |  | 0 | 143.64 | -106.785 | 7658.28 | 7658.28
DRI | [5 empty] | 14.72 |  |  |  |  | 14.72 |  | 0 | 2.76 | -17.48 | 0 | 0
Scrap steel |  |  |  |  | 1603.94 | 4067.725 |  |  |  |  | 5671.665 |  |  | 5256.72 | -2356.9 | 8571.485 | 8571.485
BOF steel | [6 empty] | 7522.48 |  |  |  | 7522.48 |  | 0 |  |  | 7522.48 | 7522.48
EAF steel | [6 empty] | 5060.72 |  |  |  | 5060.72 |  | 0 |  |  | 5060.72 | 5060.72
Ingots and semis | [7 empty] | 3740.903 | 8156.297 |  | 11897.2 |  | 0 | 1776.74 | -1090.74 | 12583.2 | 12583.2
Long products | [9 empty] | 4362.96 | 4362.96 |  | 0 | 1803.2 | -2734.2 | 3431.96 | 3431.96
Flat products | [9 empty] | 6527.207 | 6527.207 |  | 0 | 7243.18 | -6287.68 | 7482.707 | 7482.707
End-use goods | [11 empty] | 12887.82 |  | 7219.66 | -10392.9 | 9714.58 | 9714.58
Waste | 0 | -48.55305 | 0 | -1059.397 | -497.2215 | -227.3887 | 0 |  |  |  | -1832.56 |  |  |  |  | -1832.56 | -1832.56
Generated scrap | [7 empty] | -308.9433 | -673.5896 | -1175.587 | -2158.12 | -7472.763 |  |  |  | -9630.882 | -9630.882
Collected new scrap |  |  |  | 2158.12 | [6 empty] | 2158.12 |  |  |  |  | 2158.12 | 2158.12
Collected old scrap |  |  |  | 7472.763 | [6 empty] | 7472.763 |  |  |  |  | 7472.763 | 7472.763
Mine | 0 | [9 empty] | 0 |  |  |  |  | 0 | 0
Total raw materials | 0 | 7706.833 | 0 | 9630.882 | 8019.701 | 5288.109 | 12583.2 | 3740.903 | 8156.297 | 10890.17 | 66016.09 |  |  |  |  | 66016.09 | 66016.09
Yield |  | 99.37% |  | 89% | 93.8% | 95.7% | 100% | 91.74% | 91.74% | 89.21%

## Spain
18 | Iron ore | Pig iron | DRI | Scrap steel | BOF steel | EAF steel | Ingots and semis | Long products | Flat products | End-use goods | Use | Stock | Balancing flows | Exports | Imports | Production | Sum
Iron ore |  | 2776.894 | 0 | [7 empty] | 2776.894 |  | 0 | 0 | -2776.894 | 0 | 0
Pig iron |  |  |  |  | 2581.015 | 533.7051 |  |  |  |  | 3114.72 |  | 0 | 4.725 | -360.045 | 2759.4 | 2759.4
DRI | [5 empty] | 232.76 |  |  |  |  | 232.76 |  | 0 | 0 | -232.76 | 0 | 0
Scrap steel |  |  |  |  | 645.2537 | 10774.39 |  |  |  |  | 11419.65 |  |  | 280.28 | -4549.16 | 7150.766 | 7150.766
BOF steel | [6 empty] | 3026.24 |  |  |  | 3026.24 |  | 0 |  |  | 3026.24 | 3026.24
EAF steel | [6 empty] | 11044.6 |  |  |  | 11044.6 |  | 0 |  |  | 11044.6 | 11044.6
Ingots and semis | [7 empty] | 10761.01 | 3952.706 |  | 14713.72 |  | 0 | 255.78 | -898.66 | 14070.84 | 14070.84
Long products | [9 empty] | 6301.4 | 6301.4 |  | 0 | 5217.52 | -1274.98 | 10243.94 | 10243.94
Flat products | [9 empty] | 5800.196 | 5800.196 |  | 0 | 1980.58 | -4018 | 3762.776 | 3762.776
End-use goods | [11 empty] | 8762.345 |  | 7551.88 | -5402.74 | 10911.48 | 10911.48
Waste | 0 | -17.49443 | 0 | -883.8025 | -200.0287 | -496.2568 | 0 |  |  |  | -1597.582 |  |  |  |  | -1597.582 | -1597.582
Generated scrap | [7 empty] | -517.0737 | -189.9301 | -1190.111 | -1897.115 | -6137.453 |  |  |  | -8034.568 | -8034.568
Collected new scrap |  |  |  | 1897.115 | [6 empty] | 1897.115 |  |  |  |  | 1897.115 | 1897.115
Collected old scrap |  |  |  | 6137.453 | [6 empty] | 6137.453 |  |  |  |  | 6137.453 | 6137.453
Mine | 0 | [9 empty] | 0 |  |  |  |  | 0 | 0
Total raw materials | 0 | 2776.894 | 0 | 8034.568 | 3226.269 | 11540.86 | 14070.84 | 10761.01 | 3952.706 | 12101.6 | 66464.74 |  |  |  |  | 66464.74 | 66464.74
Yield |  | 99.37% |  | 89% | 93.8% | 95.7% | 100% | 95.19% | 95.19% | 90.17%

## Canada
19 | Iron ore | Pig iron | DRI | Scrap steel | BOF steel | EAF steel | Ingots and semis | Long products | Flat products | End-use goods | Use | Stock | Balancing flows | Exports | Imports | Production | Sum
Iron ore |  | 5014.577 | 316.6348 | [7 empty] | 5331.212 |  | 0 | 20219.55 | -5850.762 | 19700 | 19700
Pig iron |  |  |  |  | 4460.776 | 451.3339 |  |  |  |  | 4912.11 |  | 0 | 85.995 | -15.12 | 4982.985 | 4982.985
DRI | [5 empty] | 547.4 |  |  |  |  | 547.4 |  | 0 | 0 | -232.76 | 314.64 | 314.64
Scrap steel |  |  |  |  | 1115.194 | 3051.318 |  |  |  |  | 4166.512 |  |  | 4697.14 | -1395.52 | 7468.132 | 7468.132
BOF steel | [6 empty] | 5230.26 |  |  |  | 5230.26 |  | 0 |  |  | 5230.26 | 5230.26
EAF steel | [6 empty] | 3875.9 |  |  |  | 3875.9 |  | 0 |  |  | 3875.9 | 3875.9
Ingots and semis | [7 empty] | 2286.221 | 6157.459 |  | 8443.68 |  | 0 | 867.3 | -204.82 | 9106.16 | 9106.16
Long products | [9 empty] | 3039.96 | 3039.96 |  | 0 | 904.54 | -1755.18 | 2189.32 | 2189.32
Flat products | [9 empty] | 6420.776 | 6420.776 |  | 0 | 2326.52 | -2850.82 | 5896.476 | 5896.476
End-use goods | [11 empty] | 12723.77 |  | 3745.56 | -8089.9 | 8379.43 | 8379.43
Waste | 0 | -31.59183 | -1.994799 | -923.0276 | -345.7101 | -174.1522 | 0 |  |  |  | -1476.477 |  |  |  |  | -1476.477 | -1476.477
Generated scrap | [7 empty] | -96.90111 | -260.9829 | -1081.306 | -1439.19 | -6951.97 |  |  |  | -8391.16 | -8391.16
Collected new scrap |  |  |  | 1439.19 | [6 empty] | 1439.19 |  |  |  |  | 1439.19 | 1439.19
Collected old scrap |  |  |  | 6951.97 | [6 empty] | 6951.97 |  |  |  |  | 6951.97 | 6951.97
Mine | 19700 | [9 empty] | 19700 |  |  |  |  | 19700 | 19700
Total raw materials | 19700 | 5014.577 | 316.6348 | 8391.16 | 5575.97 | 4050.052 | 9106.16 | 2286.221 | 6157.459 | 9460.736 | 70058.97 |  |  |  |  | 70058.97 | 70058.97
Yield | 100% | 99.37% | 99.37% | 89% | 93.8% | 95.7% | 100% | 95.76% | 95.76% | 88.57%

## Indonesia
20 | Iron ore | Pig iron | DRI | Scrap steel | BOF steel | EAF steel | Ingots and semis | Long products | Flat products | End-use goods | Use | Stock | Balancing flows | Exports | Imports | Production | Sum
Iron ore |  | 0 | 1036.007 | [7 empty] | 1036.007 |  | 0 | 31.85 | -1031.857 | 36 | 36
Pig iron |  |  |  |  | 0 | 0 |  |  |  |  | 0 |  | -8.505 | 88.83 | -80.325 | 0 | 0
DRI | [5 empty] | 993.3579 |  |  |  |  | 993.3579 |  | 241.2821 | 0 | -205.16 | 1029.48 | 1029.48
Scrap steel |  |  |  |  | 0 | 2591.783 |  |  |  |  | 2591.783 |  |  | 38.22 | -1470 | 1160.003 | 1160.003
BOF steel | [6 empty] | 0 |  |  |  | 0 |  | 0 |  |  | 0 | 0
EAF steel | [6 empty] | 3430.98 |  |  |  | 3430.98 |  | 0 |  |  | 3430.98 | 3430.98
Ingots and semis | [7 empty] | 2904.867 | 2575.293 |  | 5480.16 |  | 0 | 1.96 | -2051.14 | 3430.98 | 3430.98
Long products | [9 empty] | 3068.38 | 3068.38 |  | 0 | 289.1 | -747.74 | 2609.74 | 2609.74
Flat products | [9 empty] | 4017.87 | 4017.87 |  | 0 | 530.18 | -2234.4 | 2313.65 | 2313.65
End-use goods | [11 empty] | 8341.786 |  | 1248.52 | -3250.66 | 6339.646 | 6339.646
Waste | 0 | 0 | -6.526843 | -143.3712 | 0 | -154.1611 | 0 |  |  |  | -304.0591 |  |  |  |  | -304.0591 | -304.0591
Generated scrap | [7 empty] | -295.1267 | -261.6429 | -746.6046 | -1303.374 | 0 |  |  |  | -1303.374 | -1303.374
Collected new scrap |  |  |  | 1303.374 | [6 empty] | 1303.374 |  |  |  |  | 1303.374 | 1303.374
Collected old scrap |  |  |  | 0 | [6 empty] | 0 |  |  |  |  | 0 | 0
Mine | 36 | [9 empty] | 36 |  |  |  |  | 36 | 36
Total raw materials | 36 | 0 | 1036.007 | 1303.374 | 0 | 3585.141 | 3430.98 | 2904.867 | 2575.293 | 7086.25 | 21957.91 |  |  |  |  | 21957.91 | 21957.91
Yield | 100% |  | 99.37% | 89% |  | 95.7% | 100% | 89.84% | 89.84% | 89.46%

## Poland
21 | Iron ore | Pig iron | DRI | Scrap steel | BOF steel | EAF steel | Ingots and semis | Long products | Flat products | End-use goods | Use | Stock | Balancing flows | Exports | Imports | Production | Sum
Iron ore |  | 2837.758 | 0 | [7 empty] | 2837.758 |  | 0 | 0 | -2837.758 | 0 | 0
Pig iron |  |  |  |  | 2704.716 | 255.9686 |  |  |  |  | 2960.685 |  | 0 | 0 | -140.805 | 2819.88 | 2819.88
DRI | [5 empty] | 0 |  |  |  |  | 0 |  | 0 | 0 | 0 | 0 | 0
Scrap steel |  |  |  |  | 676.1791 | 3730.594 |  |  |  |  | 4406.773 |  |  | 892.78 | -585.06 | 4714.493 | 4714.493
BOF steel | [6 empty] | 3171.28 |  |  |  | 3171.28 |  | 0 |  |  | 3171.28 | 3171.28
EAF steel | [6 empty] | 3815.14 |  |  |  | 3815.14 |  | 0 |  |  | 3815.14 | 3815.14
Ingots and semis | [7 empty] | 4356.001 | 2133.559 |  | 6489.56 |  | 0 | 649.74 | -152.88 | 6986.42 | 6986.42
Long products | [9 empty] | 3018.4 | 3018.4 |  | 0 | 2086.42 | -962.36 | 4142.46 | 4142.46
Flat products | [9 empty] | 4741.607 | 4741.607 |  | 0 | 877.1 | -3589.74 | 2028.967 | 2028.967
End-use goods | [11 empty] | 5556.798 |  | 6022.1 | -4663.82 | 6915.078 | 6915.078
Waste | 0 | -17.87787 | 0 | -582.6901 | -209.6155 | -171.4222 | 0 |  |  |  | -981.6057 |  |  |  |  | -981.6057 | -981.6057
Generated scrap | [7 empty] | -213.5413 | -104.592 | -844.9289 | -1163.062 | -4134.121 |  |  |  | -5297.183 | -5297.183
Collected new scrap |  |  |  | 1163.062 | [6 empty] | 1163.062 |  |  |  |  | 1163.062 | 1163.062
Collected old scrap |  |  |  | 4134.121 | [6 empty] | 4134.121 |  |  |  |  | 4134.121 | 4134.121
Mine | 0 | [9 empty] | 0 |  |  |  |  | 0 | 0
Total raw materials | 0 | 2837.758 | 0 | 5297.183 | 3380.896 | 3986.562 | 6986.42 | 4356.001 | 2133.559 | 7760.007 | 36738.39 |  |  |  |  | 36738.39 | 36738.39
Yield |  | 99.37% |  | 89% | 93.8% | 95.7% | 100% | 95.1% | 95.1% | 89.11%

## Egypt
22 | Iron ore | Pig iron | DRI | Scrap steel | BOF steel | EAF steel | Ingots and semis | Long products | Flat products | End-use goods | Use | Stock | Balancing flows | Exports | Imports | Production | Sum
Iron ore |  | 760.793 | 2824.716 | [7 empty] | 3585.509 |  | 0 | 0 | -2685.509 | 900 | 900
Pig iron |  |  |  |  | 702.0896 | 86.98545 |  |  |  |  | 789.075 |  | 0 | 0 | -33.075 | 756 | 756
DRI | [5 empty] | 2667.853 |  |  |  |  | 2667.853 |  | 275.2275 | 0 | -136.16 | 2806.92 | 2806.92
Scrap steel |  |  |  |  | 175.5224 | 2058.119 |  |  |  |  | 2233.642 |  |  | 29.4 | -1273.02 | 990.0216 | 990.0216
BOF steel | [6 empty] | 823.2 |  |  |  | 823.2 |  | 0 |  |  | 823.2 | 823.2
EAF steel | [6 empty] | 4606 |  |  |  | 4606 |  | 0 |  |  | 4606 | 4606
Ingots and semis | [7 empty] | 5528.063 | 1189.837 |  | 6717.9 |  | 0 | 0 | -1288.7 | 5429.2 | 5429.2
Long products | [9 empty] | 7963.48 | 7963.48 |  | 0 | 159.74 | -3027.22 | 5096 | 5096
Flat products | [9 empty] | 782.2617 | 782.2617 |  | 0 | 728.14 | -413.56 | 1096.842 | 1096.842
End-use goods | [11 empty] | 8870.876 |  | 317.52 | -1029.98 | 8158.416 | 8158.416
Waste | 0 | -4.792996 | -17.79571 | -122.3622 | -54.41194 | -206.9572 | 0 |  |  |  | -406.32 |  |  |  |  | -406.32 | -406.32
Generated scrap | [7 empty] | -432.0629 | -92.99541 | -587.3254 | -1112.384 | 0 |  |  |  | -1112.384 | -1112.384
Collected new scrap |  |  |  | 1112.384 | [6 empty] | 1112.384 |  |  |  |  | 1112.384 | 1112.384
Collected old scrap |  |  |  | 0 | [6 empty] | 0 |  |  |  |  | 0 | 0
Mine | 900 | [9 empty] | 900 |  |  |  |  | 900 | 900
Total raw materials | 900 | 760.793 | 2824.716 | 1112.384 | 877.6119 | 4812.957 | 5429.2 | 5528.063 | 1189.837 | 8745.742 | 32181.3 |  |  |  |  | 32181.3 | 32181.3
Yield | 100% | 99.37% | 99.37% | 89% | 93.8% | 95.7% | 100% | 92.18% | 92.18% | 93.28%

## Saudi Arabia
23 | Iron ore | Pig iron | DRI | Scrap steel | BOF steel | EAF steel | Ingots and semis | Long products | Flat products | End-use goods | Use | Stock | Balancing flows | Exports | Imports | Production | Sum
Iron ore |  | 0 | 4280.125 | [7 empty] | 4280.125 |  | 0 | 0 | -4280.125 | 0 | 0
Pig iron |  |  |  |  | 0 | 67.095 |  |  |  |  | 67.095 |  | 0 | 0 | -67.095 | 0 | 0
DRI | [5 empty] | 3268.708 |  |  |  |  | 3268.708 |  | 982.6117 | 1.84 | 0 | 4253.16 | 4253.16
Scrap steel |  |  |  |  | 0 | 1466.914 |  |  |  |  | 1466.914 |  |  | 0 | 0 | 1466.914 | 1466.914
BOF steel | [6 empty] | 0 |  |  |  | 0 |  | 0 |  |  | 0 | 0
EAF steel | [6 empty] | 4596.2 |  |  |  | 4596.2 |  | 0 |  |  | 4596.2 | 4596.2
Ingots and semis | [7 empty] | 3093.061 | 2019.599 |  | 5112.66 |  | 0 | 0 | -516.46 | 4596.2 | 4596.2
Long products | [9 empty] | 3514.28 | 3514.28 |  | 0 | 0 | -1093.68 | 2420.6 | 2420.6
Flat products | [9 empty] | 2327.278 | 2327.278 |  | 0 | 0 | -746.76 | 1580.518 | 1580.518
End-use goods | [11 empty] | 7355.043 |  | 45.08 | -2095.24 | 5304.883 | 5304.883
Waste | 0 | 0 | -26.96479 | -181.3039 | 0 | -206.5168 | 0 |  |  |  | -414.7855 |  |  |  |  | -414.7855 | -414.7855
Generated scrap | [7 empty] | -672.4614 | -439.0802 | -536.6758 | -1648.217 | 0 |  |  |  | -1648.217 | -1648.217
Collected new scrap |  |  |  | 1648.217 | [6 empty] | 1648.217 |  |  |  |  | 1648.217 | 1648.217
Collected old scrap |  |  |  | 0 | [6 empty] | 0 |  |  |  |  | 0 | 0
Mine | 0 | [9 empty] | 0 |  |  |  |  | 0 | 0
Total raw materials | 0 | 0 | 4280.125 | 1648.217 | 0 | 4802.717 | 4596.2 | 3093.061 | 2019.599 | 5841.558 | 26281.48 |  |  |  |  | 26281.48 | 26281.48
Yield |  |  | 99.37% | 89% |  | 95.7% | 100% | 78.26% | 78.26% | 90.81%

## Austria
24 | Iron ore | Pig iron | DRI | Scrap steel | BOF steel | EAF steel | Ingots and semis | Long products | Flat products | End-use goods | Use | Stock | Balancing flows | Exports | Imports | Production | Sum
Iron ore |  | 4139.665 | 0 | [7 empty] | 4139.665 |  | 0 | 0 | -3659.665 | 480 | 480
Pig iron |  |  |  |  | 4134.931 | 4.168657 |  |  |  |  | 4139.1 |  | 0 | 1.89 | -27.405 | 4113.585 | 4113.585
DRI | [5 empty] | 2.76 |  |  |  |  | 2.76 |  | 0 | 0 | -2.76 | 0 | 0
Scrap steel |  |  |  |  | 1166.263 | 595.203 |  |  |  |  | 1761.466 |  |  | 1060.36 | -1126.02 | 1695.806 | 1695.806
BOF steel | [6 empty] | 4972.52 |  |  |  | 4972.52 |  | 0 |  |  | 4972.52 | 4972.52
EAF steel | [6 empty] | 576.24 |  |  |  | 576.24 |  | 0 |  |  | 576.24 | 576.24
Ingots and semis | [7 empty] | 1535.423 | 3876.137 |  | 5411.56 |  | 0 | 183.26 | -46.06 | 5548.76 | 5548.76
Long products | [9 empty] | 1421 | 1421 |  | 0 | 1036.84 | -988.82 | 1469.02 | 1469.02
Flat products | [9 empty] | 1589.745 | 1589.745 |  | 0 | 3482.92 | -1364.16 | 3708.505 | 3708.505
End-use goods | [11 empty] | 2894.021 |  | 2651.88 | -2842.98 | 2702.921 | 2702.921
Waste | 0 | -26.07989 | 0 | -209.594 | -328.674 | -25.89166 | 0 |  |  |  | -590.2395 |  |  |  |  | -590.2395 | -590.2395
Generated scrap | [7 empty] | -66.40267 | -167.6319 | -307.8244 | -541.859 | -1363.541 |  |  |  | -1905.4 | -1905.4
Collected new scrap |  |  |  | 541.859 | [6 empty] | 541.859 |  |  |  |  | 541.859 | 541.859
Collected old scrap |  |  |  | 1363.541 | [6 empty] | 1363.541 |  |  |  |  | 1363.541 | 1363.541
Mine | 480 | [9 empty] | 480 |  |  |  |  | 480 | 480
Total raw materials | 480 | 4139.665 | 0 | 1905.4 | 5301.194 | 602.1317 | 5548.76 | 1535.423 | 3876.137 | 3010.745 | 26399.46 |  |  |  |  | 26399.46 | 26399.46
Yield | 100% | 99.37% |  | 89% | 93.8% | 95.7% | 100% | 95.68% | 95.68% | 89.78%

## Belgium
25 | Iron ore | Pig iron | DRI | Scrap steel | BOF steel | EAF steel | Ingots and semis | Long products | Flat products | End-use goods | Use | Stock | Balancing flows | Exports | Imports | Production | Sum
Iron ore |  | 2935.71 | 0 | [7 empty] | 2935.71 |  | 0 | 116.35 | -3052.06 | 0 | 0
Pig iron |  |  |  |  | 2749.015 | 283.4901 |  |  |  |  | 3032.505 |  | 0 | 151.2 | -266.49 | 2917.215 | 2917.215
DRI | [5 empty] | 0 |  |  |  |  | 0 |  | 0 | 0 | 0 | 0 | 0
Scrap steel |  |  |  |  | 687.2537 | 2119.916 |  |  |  |  | 2807.17 |  |  | 3180.1 | -3605.42 | 2381.85 | 2381.85
BOF steel | [6 empty] | 3223.22 |  |  |  | 3223.22 |  | 0 |  |  | 3223.22 | 3223.22
EAF steel | [6 empty] | 2300.06 |  |  |  | 2300.06 |  | 0 |  |  | 2300.06 | 2300.06
Ingots and semis | [7 empty] | 871.6842 | 6341.116 |  | 7212.8 |  | 0 | 258.72 | -1948.24 | 5523.28 | 5523.28
Long products | [9 empty] | 1008.42 | 1008.42 |  | 0 | 1465.1 | -1645.42 | 828.1 | 828.1
Flat products | [9 empty] | 902.58 | 902.58 |  | 0 | 10403.68 | -5282.2 | 6024.06 | 6024.06
End-use goods | [11 empty] | 2122.0136 |  | 5356.68 | -5754.56 | 1724.1336 | 1724.1336
Waste | 0 | -18.49497 | 0 | -294.386 | -213.0487 | -103.3465 | 0 |  |  |  | -629.2761 |  |  |  |  | -629.2761 | -629.2761
Generated scrap | [7 empty] | -43.58421 | -317.0558 | -186.8664 | -547.5064 | -2128.73 |  |  |  | -2676.236 | -2676.236
Collected new scrap |  |  |  | 547.5064 | [6 empty] | 547.5064 |  |  |  |  | 547.5064 | 547.5064
Collected old scrap |  |  |  | 2128.73 | [6 empty] | 2128.73 |  |  |  |  | 2128.73 | 2128.73
Mine | 0 | [9 empty] | 0 |  |  |  |  | 0 | 0
Total raw materials | 0 | 2935.71 | 0 | 2676.236 | 3436.269 | 2403.406 | 5523.28 | 871.6842 | 6341.116 | 1911 | 26098.7 |  |  |  |  | 26098.7 | 26098.7
Yield |  | 99.37% |  | 89% | 93.8% | 95.7% | 100% | 95% | 95% | 90.22%

## United Kingdom
26 | Iron ore | Pig iron | DRI | Scrap steel | BOF steel | EAF steel | Ingots and semis | Long products | Flat products | End-use goods | Use | Stock | Balancing flows | Exports | Imports | Production | Sum
Iron ore |  | 7295.054 | 0 | [7 empty] | 7295.054 |  | 0 | 0 | -7295.054 | 0 | 0
Pig iron |  |  |  |  | 6981.403 | 261.077 |  |  |  |  | 7242.48 |  | 0 | 25.515 | -18.9 | 7249.095 | 7249.095
DRI | [5 empty] | 0.92 |  |  |  |  | 0.92 |  | 0 | 0 | -0.92 | 0 | 0
Scrap steel |  |  |  |  | 1329.791 | 1908.954 |  |  |  |  | 3238.745 |  |  | 5887.84 | -215.6 | 8910.985 | 8910.985
BOF steel | [6 empty] | 7795.9 |  |  |  | 7795.9 |  | 0 |  |  | 7795.9 | 7795.9
EAF steel | [6 empty] | 2077.6 |  |  |  | 2077.6 |  | 0 |  |  | 2077.6 | 2077.6
Ingots and semis | [7 empty] | 3563.926 | 4427.974 |  | 7991.9 |  | 0 | 2087.4 | -205.8 | 9873.5 | 9873.5
Long products | [9 empty] | 2453.92 | 2453.92 |  | 0 | 1651.3 | -1036.84 | 3068.38 | 3068.38
Flat products | [9 empty] | 4419.886 | 4419.886 |  | 0 | 1707.16 | -2314.76 | 3812.286 | 3812.286
End-use goods | [11 empty] | 8919.407 |  | 4590.32 | -7401.94 | 6107.787 | 6107.787
Waste | 0 | -45.95884 | 0 | -1101.358 | -515.294 | -93.35089 | 0 |  |  |  | -1755.961 |  |  |  |  | -1755.961 | -1755.961
Generated scrap | [7 empty] | -495.546 | -615.6876 | -766.0193 | -1877.253 | -8135.09 |  |  |  | -10012.34 | -10012.34
Collected new scrap |  |  |  | 1877.253 | [6 empty] | 1877.253 |  |  |  |  | 1877.253 | 1877.253
Collected old scrap |  |  |  | 8135.09 | [6 empty] | 8135.09 |  |  |  |  | 8135.09 | 8135.09
Mine | 0 | [9 empty] | 0 |  |  |  |  | 0 | 0
Total raw materials | 0 | 7295.054 | 0 | 10012.34 | 8311.194 | 2170.951 | 9873.5 | 3563.926 | 4427.974 | 6873.806 | 52528.75 |  |  |  |  | 52528.75 | 52528.75
Yield |  | 99.37% |  | 89% | 93.8% | 95.7% | 100% | 86.1% | 86.1% | 88.86%

## Netherlands
27 | Iron ore | Pig iron | DRI | Scrap steel | BOF steel | EAF steel | Ingots and semis | Long products | Flat products | End-use goods | Use | Stock | Balancing flows | Exports | Imports | Production | Sum
Iron ore |  | 4028.963 | 0 | [7 empty] | 4028.963 |  | 0 | 10624.25 | -14653.21 | 0 | 0
Pig iron |  |  |  |  | 3969.272 | 47.53854 |  |  |  |  | 4016.81 |  | 0 | 160.65 | -173.88 | 4003.58 | 4003.58
DRI | [5 empty] | 0 |  |  |  |  | 0 |  | 199.64 | 102.12 | -301.76 | 0 | 0
Scrap steel |  |  |  |  | 1394.609 | 13.90347 |  |  |  |  | 1408.512 |  |  | 4253.2 | -1813.98 | 3847.732 | 3847.732
BOF steel | [6 empty] | 5031.32 |  |  |  | 5031.32 |  | 0 |  |  | 5031.32 | 5031.32
EAF steel | [6 empty] | 58.8 |  |  |  | 58.8 |  | 0 |  |  | 58.8 | 58.8
Ingots and semis | [7 empty] | 116.4471 | 4934.473 |  | 5050.92 |  | 0 | 366.52 | -327.32 | 5090.12 | 5090.12
Long products | [9 empty] | 1416.1 | 1416.1 |  | 0 | 691.88 | -1998.22 | 109.76 | 109.76
Flat products | [9 empty] | 1575.864 | 1575.864 |  | 0 | 5700.66 | -2625.42 | 4651.104 | 4651.104
End-use goods | [11 empty] | 2941.177 |  | 3818.08 | -4072.88 | 2686.377 | 2686.377
Waste | 0 | -25.38246 | 0 | -475.5624 | -332.5606 | -2.642006 | 0 |  |  |  | -836.1475 |  |  |  |  | -836.1475 | -836.1475
Generated scrap | [7 empty] | -6.687144 | -283.3692 | -305.5869 | -595.6432 | -3727.652 |  |  |  | -4323.295 | -4323.295
Collected new scrap |  |  |  | 595.6432 | [6 empty] | 595.6432 |  |  |  |  | 595.6432 | 595.6432
Collected old scrap |  |  |  | 3727.652 | [6 empty] | 3727.652 |  |  |  |  | 3727.652 | 3727.652
Mine | 0 | [9 empty] | 0 |  |  |  |  | 0 | 0
Total raw materials | 0 | 4028.963 | 0 | 4323.295 | 5363.881 | 61.44201 | 5090.12 | 116.4471 | 4934.473 | 2991.964 | 26910.58 |  |  |  |  | 26910.58 | 26910.58
Yield |  | 99.37% |  | 89% | 93.8% | 95.7% | 100% | 94.26% | 94.26% | 89.79%

## Australia
28 | Iron ore | Pig iron | DRI | Scrap steel | BOF steel | EAF steel | Ingots and semis | Long products | Flat products | End-use goods | Use | Stock | Balancing flows | Exports | Imports | Production | Sum
Iron ore |  | 4155.832 | 0 | [7 empty] | 4155.832 |  | 0 | 247339.95 | -23495.78 | 228000 | 228000
Pig iron |  |  |  |  | 3619.94 | 421.8247 |  |  |  |  | 4041.765 |  | 0 | 98.28 | -10.395 | 4129.65 | 4129.65
DRI | [5 empty] | 0.92 |  |  |  |  | 0.92 |  | 0 | 0 | -0.92 | 0 | 0
Scrap steel |  |  |  |  | 904.9851 | 518.342 |  |  |  |  | 1423.327 |  |  | 1886.5 | -1.96 | 3307.867 | 3307.867
BOF steel | [6 empty] | 4244.38 |  |  |  | 4244.38 |  | 0 |  |  | 4244.38 | 4244.38
EAF steel | [6 empty] | 900.62 |  |  |  | 900.62 |  | 0 |  |  | 900.62 | 900.62
Ingots and semis | [7 empty] | 1924.192 | 3194.348 |  | 5118.54 |  | 0 | 31.36 | -4.9 | 5145 | 5145
Long products | [9 empty] | 2272.62 | 2272.62 |  | 0 | 71.54 | -611.52 | 1732.64 | 1732.64
Flat products | [9 empty] | 2866.553 | 2866.553 |  | 0 | 738.92 | -729.12 | 2876.353 | 2876.353
End-use goods | [11 empty] | 7320.998 |  | 526.26 | -3245.76 | 4601.498 | 4601.498
Waste | 0 | -26.18174 | 0 | -408.8375 | -280.5454 | -40.46673 | 0 |  |  |  | -756.0313 |  |  |  |  | -756.0313 | -756.0313
Generated scrap | [7 empty] | -191.5519 | -317.9951 | -537.6746 | -1047.222 | -2669.483 |  |  |  | -3716.705 | -3716.705
Collected new scrap |  |  |  | 1047.222 | [6 empty] | 1047.222 |  |  |  |  | 1047.222 | 1047.222
Collected old scrap |  |  |  | 2669.483 | [6 empty] | 2669.483 |  |  |  |  | 2669.483 | 2669.483
Mine | 228000 | [9 empty] | 228000 |  |  |  |  | 228000 | 228000
Total raw materials | 228000 | 4155.832 | 0 | 3716.705 | 4524.925 | 941.0867 | 5145 | 1924.192 | 3194.348 | 5139.173 | 256741.3 |  |  |  |  | 256741.3 | 256741.3
Yield | 100% | 99.37% |  | 89% | 93.8% | 95.7% | 100% | 90.05% | 90.05% | 89.54%

## South Africa
29 | Iron ore | Pig iron | DRI | Scrap steel | BOF steel | EAF steel | Ingots and semis | Long products | Flat products | End-use goods | Use | Stock | Balancing flows | Exports | Imports | Production | Sum
Iron ore |  | 4226.205 | 1240.616 | [7 empty] | 5466.821 |  | 1169.829 | 28963.35 | 0 | 35600 | 35600
Pig iron |  |  |  |  | 3304.836 | 349.4792 |  |  |  |  | 3654.315 |  | 0 | 545.265 | 0 | 4199.58 | 4199.58
DRI | [5 empty] | 1231.88 |  |  |  |  | 1231.88 |  | 0 | 0.92 | 0 | 1232.8 | 1232.8
Scrap steel |  |  |  |  | 826.209 | 2033.479 |  |  |  |  | 2859.688 |  |  | 1121.12 | -40.18 | 3940.628 | 3940.628
BOF steel | [6 empty] | 3874.92 |  |  |  | 3874.92 |  | 0 |  |  | 3874.92 | 3874.92
EAF steel | [6 empty] | 3459.4 |  |  |  | 3459.4 |  | 0 |  |  | 3459.4 | 3459.4
Ingots and semis | [7 empty] | 2838.639 | 4075.261 |  | 6913.9 |  | 0 | 427.28 | -6.86 | 7334.32 | 7334.32
Long products | [9 empty] | 1573.88 | 1573.88 |  | 0 | 725.2 | -103.88 | 2195.2 | 2195.2
Flat products | [9 empty] | 2040.196 | 2040.196 |  | 0 | 1515.08 | -403.76 | 3151.516 | 3151.516
End-use goods | [11 empty] | 3354.555 |  | 1017.24 | -1137.78 | 3234.015 | 3234.015
Waste | 0 | -26.62509 | -7.81588 | -487.0439 | -256.1248 | -155.438 | 0 |  |  |  | -933.0477 |  |  |  |  | -933.0477 | -933.0477
Generated scrap | [7 empty] | -643.4386 | -923.7458 | -380.0602 | -1947.245 | -2480.427 |  |  |  | -4427.672 | -4427.672
Collected new scrap |  |  |  | 1947.245 | [6 empty] | 1947.245 |  |  |  |  | 1947.245 | 1947.245
Collected old scrap |  |  |  | 2480.427 | [6 empty] | 2480.427 |  |  |  |  | 2480.427 | 2480.427
Mine | 35600 | [9 empty] | 35600 |  |  |  |  | 35600 | 35600
Total raw materials | 35600 | 4226.205 | 1240.616 | 4427.672 | 4131.045 | 3614.838 | 7334.32 | 2838.639 | 4075.261 | 3614.076 | 71102.67 |  |  |  |  | 71102.67 | 71102.67
Yield | 100% | 99.37% | 99.37% | 89% | 93.8% | 95.7% | 100% | 77.33% | 77.33% | 89.48%

## Malaysia
30 | Iron ore | Pig iron | DRI | Scrap steel | BOF steel | EAF steel | Ingots and semis | Long products | Flat products | End-use goods | Use | Stock | Balancing flows | Exports | Imports | Production | Sum
Iron ore |  | 0 | 2210.889 | [7 empty] | 2210.889 |  | 0 | 536.25 | -2215.139 | 532 | 532
Pig iron |  |  |  |  | 0 | 65.205 |  |  |  |  | 65.205 |  | 0 | 0 | -65.205 | 0 | 0
DRI | [5 empty] | 2141.76 |  |  |  |  | 2141.76 |  | 0 | 234.6 | -179.4 | 2196.96 | 2196.96
Scrap steel |  |  |  |  | 0 | 3275.71 |  |  |  |  | 3275.71 |  |  | 76.44 | -1706.18 | 1645.97 | 1645.97
BOF steel | [6 empty] | 0 |  |  |  | 0 |  | 0 |  |  | 0 | 0
EAF steel | [6 empty] | 5246.92 |  |  |  | 5246.92 |  | 0 |  |  | 5246.92 | 5246.92
Ingots and semis | [7 empty] | 3694 | 1368.915 |  | 5062.915 |  | -320.6947 | 634.06 | -129.36 | 5246.92 | 5246.92
Long products | [9 empty] | 3657.36 | 3657.36 |  | 0 | 742.84 | -780.08 | 3620.12 | 3620.12
Flat products | [9 empty] | 3202.556 | 3202.556 |  | 0 | 522.34 | -2383.36 | 1341.536 | 1341.536
End-use goods | [11 empty] | 6472.397 |  | 1579.76 | -1860.04 | 6192.117 | 6192.117
Waste | 0 | 0 | -13.9286 | -203.4345 | 0 | -235.755 | 0 |  |  |  | -453.1181 |  |  |  |  | -453.1181 | -453.1181
Generated scrap | [7 empty] | -73.88 | -27.37829 | -667.7995 | -769.0578 | -1080.347 |  |  |  | -1849.405 | -1849.405
Collected new scrap |  |  |  | 769.0578 | [6 empty] | 769.0578 |  |  |  |  | 769.0578 | 769.0578
Collected old scrap |  |  |  | 1080.347 | [6 empty] | 1080.347 |  |  |  |  | 1080.347 | 1080.347
Mine | 532 | [9 empty] | 532 |  |  |  |  | 532 | 532
Total raw materials | 532 | 0 | 2210.889 | 1849.405 | 0 | 5482.675 | 5246.92 | 3694 | 1368.915 | 6859.916 | 27244.72 |  |  |  |  | 27244.72 | 27244.72
Yield | 100% |  | 99.37% | 89% |  | 95.7% | 100% | 98% | 98% | 90.27%

## Thailand
31 | Iron ore | Pig iron | DRI | Scrap steel | BOF steel | EAF steel | Ingots and semis | Long products | Flat products | End-use goods | Use | Stock | Balancing flows | Exports | Imports | Production | Sum
Iron ore |  | 0 | 0 | [7 empty] | 0 |  | 855 | 0 | 0 | 855 | 855
Pig iron |  |  |  |  | 0 | 390.285 |  |  |  |  | 390.285 |  | 0 | 0.945 | -391.23 | 0 | 0
DRI | [5 empty] | 0 |  |  |  |  | 0 |  | 0 | 0 | 0 | 0 | 0
Scrap steel |  |  |  |  | 0 | 3343.341 |  |  |  |  | 3343.341 |  |  | 335.16 | -1460.2 | 2218.301 | 2218.301
BOF steel | [6 empty] | 0 |  |  |  | 0 |  | 0 |  |  | 0 | 0
EAF steel | [6 empty] | 3573.08 |  |  |  | 3573.08 |  | 0 |  |  | 3573.08 | 3573.08
Ingots and semis | [7 empty] | 3778.206 | 3413.034 |  | 7191.24 |  | 0 | 142.1 | -3760.26 | 3573.08 | 3573.08
Long products | [9 empty] | 3868.06 | 3868.06 |  | 0 | 609.56 | -945.7 | 3531.92 | 3531.92
Flat products | [9 empty] | 6377.512 | 6377.512 |  | 0 | 581.14 | -3768.1 | 3190.552 | 3190.552
End-use goods | [11 empty] | 8454.237 |  | 2598.96 | -1932.56 | 9120.637 | 9120.637
Waste | 0 | 0 | 0 | -274.172 | 0 | -160.5459 | 0 |  |  |  | -434.7179 |  |  |  |  | -434.7179 | -434.7179
Generated scrap | [7 empty] | -246.2858 | -222.4818 | -1124.935 | -1593.703 | -898.77 |  |  |  | -2492.473 | -2492.473
Collected new scrap |  |  |  | 1593.703 | [6 empty] | 1593.703 |  |  |  |  | 1593.703 | 1593.703
Collected old scrap |  |  |  | 898.77 | [6 empty] | 898.77 |  |  |  |  | 898.77 | 898.77
Mine | 855 | [9 empty] | 855 |  |  |  |  | 855 | 855
Total raw materials | 855 | 0 | 0 | 2492.473 | 0 | 3733.626 | 3573.08 | 3778.206 | 3413.034 | 10245.57 | 28090.99 |  |  |  |  | 28090.99 | 28090.99
Yield | 100% |  |  | 89% |  | 95.7% | 100% | 93.48% | 93.48% | 89.02%

## Sweden
32 | Iron ore | Pig iron | DRI | Scrap steel | BOF steel | EAF steel | Ingots and semis | Long products | Flat products | End-use goods | Use | Stock | Balancing flows | Exports | Imports | Production | Sum
Iron ore |  | 1869.649 | 88.87994 | [7 empty] | 1958.529 |  | 0 | 10467.6 | -926.1287 | 11500 | 11500
Pig iron |  |  |  |  | 1535.403 | 227.022 |  |  |  |  | 1762.425 |  | 0 | 133.245 | -37.8 | 1857.87 | 1857.87
DRI | [5 empty] | 82.8 |  |  |  |  | 82.8 |  | 0 | 5.52 | 0 | 88.32 | 88.32
Scrap steel |  |  |  |  | 383.8507 | 680.4183 |  |  |  |  | 1064.269 |  |  | 1386.7 | -170.52 | 2280.449 | 2280.449
BOF steel | [6 empty] | 1800.26 |  |  |  | 1800.26 |  | 0 |  |  | 1800.26 | 1800.26
EAF steel | [6 empty] | 947.66 |  |  |  | 947.66 |  | 0 |  |  | 947.66 | 947.66
Ingots and semis | [7 empty] | 418 | 2466.767 |  | 2884.767 |  | -77.06671 | 57.82 | -117.6 | 2747.92 | 2747.92
Long products | [9 empty] | 646.8 | 646.8 |  | 0 | 376.32 | -613.48 | 409.64 | 409.64
Flat products | [9 empty] | 1998.971 | 1998.971 |  | 0 | 1782.62 | -1364.16 | 2417.431 | 2417.431
End-use goods | [11 empty] | 2433.927 |  | 2022.72 | -2129.54 | 2327.107 | 2327.107
Waste | 0 | -11.77879 | -0.5599436 | -281.8533 | -118.9937 | -42.58033 | 0 |  |  |  | -455.7661 |  |  |  |  | -455.7661 | -455.7661
Generated scrap | [7 empty] | -8.36 | -49.33533 | -318.664 | -376.3593 | -2185.943 |  |  |  | -2562.302 | -2562.302
Collected new scrap |  |  |  | 376.3593 | [6 empty] | 376.3593 |  |  |  |  | 376.3593 | 376.3593
Collected old scrap |  |  |  | 2185.943 | [6 empty] | 2185.943 |  |  |  |  | 2185.943 | 2185.943
Mine | 11500 | [9 empty] | 11500 |  |  |  |  | 11500 | 11500
Total raw materials | 11500 | 1869.649 | 88.87994 | 2562.302 | 1919.254 | 990.2403 | 2747.92 | 418 | 2466.767 | 2645.771 | 27208.78 |  |  |  |  | 27208.78 | 27208.78
Yield | 100% | 99.37% | 99.37% | 89% | 93.8% | 95.7% | 100% | 98% | 98% | 87.96%