## list
Country
China
India
Japan
United States
Russia
South Korea
Germany
Türkiye
Brazil
Iran
Italy
Ukraine
Mexico
Vietnam
France
Spain
Canada
Indonesia
Poland
Egypt
Saudi Arabia
Austria
Belgium
United Kingdom
Netherlands
Australia
South Africa
Malaysia
Thailand
Sweden

## parameters
Parameters | Values | Ref.
BF yield | 99.37% | Cullen et al. 2012
DR yield | 99.37% | Cullen et al. 2012
Scrap collection and processing yield | 89% | Watari et al. 2023
BOF yield | 93.8% | Pauliuk et al. 2013
OHF yield | 93.8% | Assumption
EAF yield | 95.7% | Pauliuk et al. 2013
Hot-rolled flat to finished flat yield | 97.16% | WSA data
Forming yield for data inconsistent countries | 98% | WSA data
Fabrication yield of long products | 94% | Watari et al. 2023
Fabrication yield of flat products | 86% | Watari et al. 2023
Iron content of exported iron ore | 65% | Wieland et al. 2022
Iron content of pig iron | 94.5% | Harvey 2020
Iron content of DRI | 92% | Harvey 2020
Iron content of steel | 98% | Yang et al. 2023

## data
12 |  | WSA | USGS | USGS | WSA | WSA | WSA | WSA | WSA | WSA | WSA | WSA | WSA | WSA | WSA | WSA | WSA | WSA | WSA | WSA | WSA | WSA | WSA | WSA | WSA | WSA
Index | Entity | Production of usable iron ore | Production of iron ore | Iron content | Exports of iron ore | Production of pig iron | Exports of pig iron | Imports of pig iron | Production of DRI | Exports of DRI | Imports of DRI | Exports of scrap | Imports of scrap | Production of BOF steel | Production of OHF steel | Production of EAF steel | Exports of ingots and semis | imports of ingots and semis | Production of long products | Exports of long products | Imports of long products | Production of flat products | Exports of flat products | Imports of flat products | Indirect exports | Indirect imports
3 | China | 353821.1 | 219213.5 | 61.96% | 0 | 567668.6 | 707 | 873 | 0 | 213 | 1379 | 373 | 5848 | 572376 | 0 | 66315 | 145 | 680 | 392539 | 9153 | 1965 | 255149.6 | 24812 | 13921 | 62010 | 11874
4 | India | 179757.5 | 111070.2 | 61.79% | 62355.15 | 34327.63 | 752 | 256 | 24931 | 69 | 39 | 0 | 4643 | 23500 | 416 | 45060 | 222 | 559 | 31708 | 621 | 1008 | 29171.78 | 3097 | 7289 | 2539 | 3471
5 | Japan | 0 | 0 | 0% | 0 | 82283 | 33 | 354 | 0 | 1 | 226 | 6472 | 491 | 85756 | 0 | 23843 | 5229 | 98 | 30550 | 5182 | 742 | 65431.98 | 29423 | 3339 | 26532 | 5932
6 | United States | 49900 | 31300 | 62.73% | 6468.15 | 26843 | 81 | 3471 | 0 | 9 | 1643 | 20557 | 3773 | 31157 | 0 | 49338 | 616 | 4596 | 22087 | 2910 | 4569 | 52877.61 | 6490 | 7561 | 18682 | 30005
7 | Russia | 95272 | 57600 | 60.46% | 12964.9 | 47934 | 3479 | 0 | 4700 | 1915 | 0 | 2390 | 27 | 42430 | 6530 | 17980 | 15309 | 12 | 17984 | 3127 | 1365 | 24264.47 | 8170 | 2594 | 1302 | 7334
8 | South Korea | 0 | 0 | 0% | 0 | 35065 | 53 | 1031 | 0 | 2 | 676 | 459 | 8091 | 34113 | 0 | 24801 | 1189 | 6184 | 18432 | 3658 | 4310 | 39459.52 | 17547 | 13476 | 24599 | 5977
9 | Germany | 390.353 | 40.987 | 10.5% | 14.3 | 28112 | 181 | 421 | 448 | 15 | 425 | 9176 | 5305 | 30615 | 0 | 13215 | 2150 | 1611 | 13194 | 6921 | 6467 | 24200.35 | 12880 | 12398 | 26839 | 20477
10 | Türkiye | 5378 | 3250 | 60.43% | 0 | 7679 | 8 | 565 | 0 | 0 | 14 | 94 | 19200 | 8238 | 0 | 20905 | 3737 | 2401 | 19671 | 9254 | 1184 | 6433.08 | 1520 | 6833 | 4729 | 3483
11 | Brazil | 372120 | 248000 | 66.65% | 202105.15 | 30955 | 2309 | 0 | 0 | 0 | 0 | 80 | 134 | 24627 | 0 | 7812 | 5257 | 53 | 10239 | 1129 | 1440 | 14731.62 | 2353 | 4134 | 2648 | 4055
12 | Iran | 30881.45 | 14558.4 | 47.14% | 9641.45 | 2241.111 | 14 | 1 | 9350 | 0 | 0 | 69 | 3 | 2150 | 0 | 9845 | 66 | 3151 | 8460 | 0 | 1875 | 6737.703 | 0 | 3709 | 40 | 1793
13 | Italy | 0 | 0 | 0% | 0 | 8555 | 38 | 992 | 0 | 0 | 241 | 422 | 4591 | 8587 | 0 | 17163 | 908 | 3567 | 12749 | 4275 | 2540 | 12251.25 | 6744 | 9402 | 12047 | 9003
14 | Ukraine | 63773 | 38600 | 60.53% | 21282.3 | 27349 | 1481 | 65 | 0 | 0 | 346 | 665 | 10 | 23200 | 8730 | 1500 | 11430 | 493 | 8607 | 5909 | 402 | 8931.464 | 6565 | 830 | 1945 | 1406
15 | Mexico | 13998 | 8750 | 62.51% | 2479.75 | 4707 | 0 | 168 | 5368 | 0 | 0 | 1014 | 934 | 5155 | 0 | 11715 | 1749 | 319 | 7441 | 1237 | 1152 | 7158.384 | 1358 | 4714 | 8523 | 7336
16 | Vietnam | 3721 | 1970 | 52.94% | 1235 | 500 | 58 | 35 | 0 | 0 | 0 | 0 | 1889 | 0 | 0 | 4314 | 1 | 1942 | 5659 | 0 | 1248 | 0 | 0 | 5668 | 468 | 1141
17 | France | 0 | 0 | 0% | 12.35 | 10137 | 52 | 133 | 0 | 15 | 47 | 6683 | 2416 | 9813 | 0 | 5601 | 1794 | 1792 | 4042 | 2346 | 3193 | 9416.267 | 8937 | 7900 | 8609 | 11513
18 | Spain | 0 | 0 | 0% | 0 | 3572 | 3 | 443 | 0 | 2 | 578 | 277 | 5712 | 3840 | 0 | 12503 | 338 | 940 | 10403 | 5959 | 1212 | 4962.68 | 2767 | 5949 | 8068 | 6929
19 | Canada | 36178 | 23300 | 64.4% | 21113.95 | 7666 | 142 | 23 | 600 | 0 | 417 | 5191 | 3049 | 7655 | 0 | 5355 | 1795 | 657 | 2524 | 1383 | 2605 | 8120.219 | 2855 | 4258 | 4836 | 10712
20 | Indonesia | 4600 | 2830 | 61.52% | 5626.4 | 0 | 117 | 47 | 1274 | 1 | 156 | 40 | 1644 | 0 | 0 | 3664 | 13 | 2414 | 2804 | 188 | 1128 | 2338.522 | 539 | 3261 | 1467 | 4102
21 | Poland | 0 | 0 | 0% | 0 | 3638 | 0 | 167 | 0 | 0 | 0 | 1283 | 372 | 3995 | 0 | 3998 | 483 | 119 | 4700 | 2476 | 1311 | 2282.172 | 883 | 4446 | 6799 | 5332
22 | Egypt | 2314 | 1660 | 71.74% | 0 | 600 | 0 | 35 | 2965 | 0 | 158 | 786 | 2736 | 600 | 0 | 6075 | 16 | 1176 | 6302 | 379 | 1015 | 1590.428 | 776 | 813 | 320 | 1927
23 | Saudi Arabia | 0 | 0 | 0% | 0 | 0 | 0 | 9 | 4937 | 42 | 91 | 0 | 0 | 0 | 0 | 5015 | 0 | 1308 | 2630 | 0 | 1376 | 1739.075 | 0 | 1696 | 277 | 2501
24 | Austria | 2070 | 1293 | 62.46% | 0 | 5621 | 4 | 25 | 0 | 0 | 0 | 969 | 967 | 6569 | 0 | 637 | 189 | 162 | 1777 | 1332 | 993 | 4704.248 | 4089 | 1687 | 3189 | 3269
25 | Belgium | 0 | 0 | 0% | 237.9 | 4688 | 254 | 357 | 0 | 11 | 23 | 3701 | 5294 | 5177 | 0 | 2796 | 475 | 2568 | 845 | 1479 | 1792 | 8553.531 | 12777 | 6472 | 5471 | 5760
26 | United Kingdom | 0 | 0 | 0% | 0 | 7233 | 5 | 41 | 0 | 0 | 79 | 7519 | 277 | 7323 | 0 | 2385 | 1137 | 740 | 3611 | 2134 | 1527 | 4666.357 | 2162 | 3161 | 5647 | 9453
27 | Netherlands | 0 | 0 | 0% | 16245.45 | 5339.709 | 156 | 223 | 0 | 0 | 370 | 5080 | 1803 | 6523 | 0 | 128 | 798 | 465 | 216 | 804 | 2505 | 5885.653 | 7090 | 3213 | 5137 | 5655
28 | Australia | 433000 | 271000 | 62.59% | 277802.85 | 6005 | 3 | 12 | 0 | 0 | 51 | 1636 | 3 | 6067 | 0 | 1229 | 18 | 53 | 1927 | 82 | 856 | 4273.851 | 1491 | 993 | 667 | 4223
29 | South Africa | 58709 | 36900 | 62.85% | 31181.15 | 5429 | 624 | 0 | 1120 | 0 | 0 | 1224 | 54 | 4367 | 0 | 3250 | 228 | 6 | 2350 | 810 | 190 | 3371.28 | 1830 | 524 | 1237 | 1542
30 | Malaysia | 3558 | 2220 | 62.39% | 1829.75 | 0 | 0 | 4 | 2390 | 473 | 185 | 101 | 2308 | 0 | 0 | 5694 | 565 | 162 | 3601 | 717 | 1154 | 1327.138 | 524 | 3120 | 2008 | 2924
31 | Thailand | 904 | 547 | 60.51% | 0 | 0 | 0 | 303 | 0 | 0 | 0 | 547 | 1483 | 0 | 0 | 4145 | 220 | 4010 | 3663 | 770 | 1532 | 3711.323 | 482 | 6307 | 3687 | 2486
32 | Sweden | 28797 | 17400 | 60.42% | 13437.45 | 3447 | 146 | 59 | 123 | 13 | 0 | 1313 | 225 | 3329 | 0 | 1517 | 233 | 173 | 883 | 577 | 836 | 3128.393 | 2612 | 2038 | 2575 | 2869

## China
3 | Iron ore | Pig iron | DRI | Scrap steel | BOF steel | EAF steel | Ingots and semis | Long products | Flat products | End-use goods | Use | Stock | Balancing flows | Exports | Imports | Production | Sum
Iron ore |  | 539847.9 | 0 | [7 empty] | 539847.9 |  | 0 | 0 | -320634.4 | 219213.5 | 219213.5
Pig iron |  |  |  |  | 508304.1 | 28299.67 |  |  |  |  | 536603.7 |  | 0 | 668.115 | -824.985 | 536446.9 | 536446.9
DRI | [5 empty] | 1072.72 |  |  |  |  | 1072.72 |  | 0 | 195.96 | -1268.68 | 0 | 0
Scrap steel |  |  |  |  | 89700.72 | 38536.39 |  |  |  |  | 128237.1 |  |  | 365.54 | -5731.04 | 122871.6 | 122871.6
BOF steel | [6 empty] | 560928.48 |  |  |  | 560928.48 |  | 0 |  |  | 560928.48 | 560928.48
EAF steel | [6 empty] | 64988.7 |  |  |  | 64988.7 |  | 0 |  |  | 64988.7 | 64988.7
Ingots and semis | [7 empty] | 392539 | 255149.6 |  | 647688.6 |  | -21247.08 | 142.1 | -666.4 | 625917.18 | 625917.18
Long products | [9 empty] | 377643.98 | 377643.98 |  | 0 | 8969.94 | -1925.7 | 384688.22 | 384688.22
Flat products | [9 empty] | 239373.4 | 239373.4 |  | 0 | 24315.76 | -13642.58 | 250046.6 | 250046.6
End-use goods | [11 empty] | 511713.2 |  | 60769.8 | -11636.52 | 560846.5 | 560846.5
Waste | 0 | -3401.042 | 0 | -15186.38 | -37076.3 | -2920.077 | 0 |  |  |  | -58583.79 |  |  |  |  | -58583.79 | -58583.79
Generated scrap | [7 empty] | -7850.78 | -5102.991 | -56170.91 | -69124.68 | -68933.3 |  |  |  | -138058 | -138058
Collected new scrap |  |  |  | 69124.68 | [6 empty] | 69124.68 |  |  |  |  | 69124.68 | 69124.68
Collected old scrap |  |  |  | 68933.3 | [6 empty] | 68933.3 |  |  |  |  | 68933.3 | 68933.3
Mine | 219213.5 | [9 empty] | 219213.5 |  |  |  |  | 219213.5 | 219213.5
Total raw materials | 219213.5 | 539847.9 | 0 | 138058 | 598004.8 | 67908.78 | 625917.18 | 392539 | 255149.6 | 617017.4 | 3453656.1 |  |  |  |  | 3453656.1 | 3453656.1
Yield | 100% | 99.37% |  | 89% | 93.8% | 95.7% | 100% | 98% | 98% | 90.9%

## India
4 | Iron ore | Pig iron | DRI | Scrap steel | BOF steel | EAF steel | Ingots and semis | Long products | Flat products | End-use goods | Use | Stock | Balancing flows | Exports | Imports | Production | Sum
Iron ore |  | 32645.27 | 23081.94 | [7 empty] | 55727.21 |  | 0 | 62355.15 | -7012.185 | 111070.2 | 111070.2
Pig iron |  |  |  |  | 19989.49 | 11981.39 |  |  |  |  | 31970.89 |  | 0 | 710.64 | -241.92 | 32439.61 | 32439.61
DRI | [5 empty] | 21499.75 |  |  |  |  | 21499.75 |  | 1409.171 | 63.48 | -35.88 | 22936.52 | 22936.52
Scrap steel |  |  |  |  | 4997.373 | 12661.8 |  |  |  |  | 17659.18 |  |  | 0 | -4550.14 | 13109.04 | 13109.04
BOF steel | [6 empty] | 23437.68 |  |  |  | 23437.68 |  | 0 |  |  | 23437.68 | 23437.68
EAF steel | [6 empty] | 44158.8 |  |  |  | 44158.8 |  | 0 |  |  | 44158.8 | 44158.8
Ingots and semis | [7 empty] | 35378.27 | 32548.47 |  | 67926.74 |  | 0 | 217.56 | -547.82 | 67596.48 | 67596.48
Long products | [9 empty] | 31453.1 | 31453.1 |  | 0 | 608.58 | -987.84 | 31073.84 | 31073.84
Flat products | [9 empty] | 32696.5 | 32696.5 |  | 0 | 3035.06 | -7143.22 | 28588.34 | 28588.34
End-use goods | [11 empty] | 58598.26 |  | 2488.22 | -3401.58 | 57684.9 | 57684.9
Waste | 0 | -205.6652 | -145.4162 | -1620.218 | -1549.186 | -1984.147 | 0 |  |  |  | -5504.632 |  |  |  |  | -5504.632 | -5504.632
Generated scrap | [7 empty] | -4304.429 | -3960.131 | -6464.696 | -14729.26 | 0 |  |  |  | -14729.26 | -14729.26
Collected new scrap |  |  |  | 14729.26 | [6 empty] | 14729.26 |  |  |  |  | 14729.26 | 14729.26
Collected old scrap |  |  |  | 0 | [6 empty] | 0 |  |  |  |  | 0 | 0
Mine | 111070.2 | [9 empty] | 111070.2 |  |  |  |  | 111070.2 | 111070.2
Total raw materials | 111070.2 | 32645.27 | 23081.94 | 14729.26 | 24986.87 | 46142.95 | 67596.48 | 35378.27 | 32548.47 | 64149.6 | 452329.3 |  |  |  |  | 452329.3 | 452329.3
Yield | 100% | 99.37% | 99.37% | 89% | 93.8% | 95.7% | 100% | 87.83% | 87.83% | 89.92%

## Japan
5 | Iron ore | Pig iron | DRI | Scrap steel | BOF steel | EAF steel | Ingots and semis | Long products | Flat products | End-use goods | Use | Stock | Balancing flows | Exports | Imports | Production | Sum
Iron ore |  | 78250.41 | 0 | [7 empty] | 78250.41 |  | 0 | 0 | -78250.41 | 0 | 0
Pig iron |  |  |  |  | 77948.36 | 112.4158 |  |  |  |  | 78060.78 |  | 0 | 31.185 | -334.53 | 77757.435 | 77757.435
DRI | [5 empty] | 207 |  |  |  |  | 207 |  | 0 | 0.92 | -207.92 | 0 | 0
Scrap steel |  |  |  |  | 11647.46 | 24096.61 |  |  |  |  | 35744.07 |  |  | 6342.56 | -481.18 | 41605.45 | 41605.45
BOF steel | [6 empty] | 84040.88 |  |  |  | 84040.88 |  | 0 |  |  | 84040.88 | 84040.88
EAF steel | [6 empty] | 23366.14 |  |  |  | 23366.14 |  | 0 |  |  | 23366.14 | 23366.14
Ingots and semis | [7 empty] | 32585.98 | 69792.66 |  | 102378.64 |  | 0 | 5124.42 | -96.04 | 107407.02 | 107407.02
Long products | [9 empty] | 25587.8 | 25587.8 |  | 0 | 5078.36 | -727.16 | 29939 | 29939
Flat products | [9 empty] | 38561.02 | 38561.02 |  | 0 | 28834.54 | -3272.22 | 64123.34 | 64123.34
End-use goods | [11 empty] | 37027.01 |  | 26001.36 | -5813.36 | 57215.01 | 57215.01
Waste | 0 | -492.9776 | 0 | -5142.247 | -5554.941 | -1049.889 | 0 |  |  |  | -12240.05 |  |  |  |  | -12240.05 | -12240.05
Generated scrap | [7 empty] | -2646.985 | -5669.312 | -6933.811 | -15250.11 | -31497.59 |  |  |  | -46747.7 | -46747.7
Collected new scrap |  |  |  | 15250.11 | [6 empty] | 15250.11 |  |  |  |  | 15250.11 | 15250.11
Collected old scrap |  |  |  | 31497.59 | [6 empty] | 31497.59 |  |  |  |  | 31497.59 | 31497.59
Mine | 0 | [9 empty] | 0 |  |  |  |  | 0 | 0
Total raw materials | 0 | 78250.41 | 0 | 46747.7 | 89595.82 | 24416.03 | 107407.02 | 32585.98 | 69792.66 | 64148.82 | 512944.4 |  |  |  |  | 512944.4 | 512944.4
Yield |  | 99.37% |  | 89% | 93.8% | 95.7% | 100% | 91.88% | 91.88% | 89.19%

## United States
6 | Iron ore | Pig iron | DRI | Scrap steel | BOF steel | EAF steel | Ingots and semis | Long products | Flat products | End-use goods | Use | Stock | Balancing flows | Exports | Imports | Production | Sum
Iron ore |  | 25527.46 | 0 | [7 empty] | 25527.46 |  | 0 | 6468.15 | -695.608 | 31300 | 31300
Pig iron |  |  |  |  | 26692.71 | 1877.472 |  |  |  |  | 28570.185 |  | 0 | 76.545 | -3280.095 | 25366.635 | 25366.635
DRI | [5 empty] | 1503.28 |  |  |  |  | 1503.28 |  | 0 | 8.28 | -1511.56 | 0 | 0
Scrap steel |  |  |  |  | 5859.376 | 47143.01 |  |  |  |  | 53002.39 |  |  | 20145.86 | -3697.54 | 69450.71 | 69450.71
BOF steel | [6 empty] | 30533.86 |  |  |  | 30533.86 |  | 0 |  |  | 30533.86 | 30533.86
EAF steel | [6 empty] | 48351.24 |  |  |  | 48351.24 |  | 0 |  |  | 48351.24 | 48351.24
Ingots and semis | [7 empty] | 24391.29 | 58394.21 |  | 82785.5 |  | 0 | 603.68 | -4504.08 | 78885.1 | 78885.1
Long products | [9 empty] | 23271.08 | 23271.08 |  | 0 | 2851.8 | -4477.62 | 21645.26 | 21645.26
Flat products | [9 empty] | 52869.64 | 52869.64 |  | 0 | 6360.2 | -7409.78 | 51820.06 | 51820.06
End-use goods | [11 empty] | 78439.24 |  | 18308.36 | -29404.9 | 67342.7 | 67342.7
Waste | 0 | -160.823 | 0 | -8583.795 | -2018.23 | -2172.522 | 0 |  |  |  | -12935.37 |  |  |  |  | -12935.37 | -12935.37
Generated scrap | [7 empty] | -2746.028 | -6574.157 | -8798.014 | -18118.2 | -59916.3 |  |  |  | -78034.5 | -78034.5
Collected new scrap |  |  |  | 18118.2 | [6 empty] | 18118.2 |  |  |  |  | 18118.2 | 18118.2
Collected old scrap |  |  |  | 59916.3 | [6 empty] | 59916.3 |  |  |  |  | 59916.3 | 59916.3
Mine | 31300 | [9 empty] | 31300 |  |  |  |  | 31300 | 31300
Total raw materials | 31300 | 25527.46 | 0 | 78034.5 | 32552.09 | 50523.76 | 78885.1 | 24391.29 | 58394.21 | 76140.72 | 455749.1 |  |  |  |  | 455749.1 | 455749.1
Yield | 100% | 99.37% |  | 89% | 93.8% | 95.7% | 100% | 88.74% | 88.74% | 88.45%

## Russia
7 | Iron ore | Pig iron | DRI | Scrap steel | BOF steel | EAF steel | Ingots and semis | Long products | Flat products | End-use goods | Use | Stock | Balancing flows | Exports | Imports | Production | Sum
Iron ore |  | 45584.81 | 4351.414 | [7 empty] | 49936.23 |  | 0 | 12964.9 | -5301.128 | 57600 | 57600
Pig iron |  |  |  |  | 40921.79 | 1088.184 |  |  |  |  | 42009.975 |  | 0 | 3287.655 | 0 | 45297.63 | 45297.63
DRI | [5 empty] | 2562.2 |  |  |  |  | 2562.2 |  | 0 | 1761.8 | 0 | 4324 | 4324
Scrap steel |  |  |  |  | 10230.45 | 14761.74 |  |  |  |  | 24992.19 |  |  | 2342.2 | -26.46 | 27307.93 | 27307.93
BOF steel | [6 empty] | 47980.8 |  |  |  | 47980.8 |  | 0 |  |  | 47980.8 | 47980.8
EAF steel | [6 empty] | 17620.4 |  |  |  | 17620.4 |  | 0 |  |  | 17620.4 | 17620.4
Ingots and semis | [7 empty] | 21543.33 | 29066.81 |  | 50610.14 |  | 0 | 15002.82 | -11.76 | 65601.2 | 65601.2
Long products | [9 empty] | 15897.56 | 15897.56 |  | 0 | 3064.46 | -1337.7 | 17624.32 | 17624.32
Flat products | [9 empty] | 18314.7 | 18314.7 |  | 0 | 8006.6 | -2542.12 | 23779.18 | 23779.18
End-use goods | [11 empty] | 36605.71 |  | 1275.96 | -7187.32 | 30694.35 | 30694.35
Waste | 0 | -287.1843 | -27.41391 | -3375.137 | -3171.439 | -791.7212 | 0 |  |  |  | -7652.895 |  |  |  |  | -7652.895 | -7652.895
Generated scrap | [7 empty] | -3919.009 | -5287.627 | -3517.912 | -12724.55 | -17958.51 |  |  |  | -30683.06 | -30683.06
Collected new scrap |  |  |  | 12724.55 | [6 empty] | 12724.55 |  |  |  |  | 12724.55 | 12724.55
Collected old scrap |  |  |  | 17958.51 | [6 empty] | 17958.51 |  |  |  |  | 17958.51 | 17958.51
Mine | 57600 | [9 empty] | 57600 |  |  |  |  | 57600 | 57600
Total raw materials | 57600 | 45584.81 | 4351.414 | 30683.06 | 51152.24 | 18412.12 | 65601.2 | 21543.33 | 29066.81 | 34212.26 | 358207.3 |  |  |  |  | 358207.3 | 358207.3
Yield | 100% | 99.37% | 99.37% | 89% | 93.8% | 95.7% | 100% | 81.81% | 81.81% | 89.72%

## South Korea
8 | Iron ore | Pig iron | DRI | Scrap steel | BOF steel | EAF steel | Ingots and semis | Long products | Flat products | End-use goods | Use | Stock | Balancing flows | Exports | Imports | Production | Sum
Iron ore |  | 33346.51 | 0 | [7 empty] | 33346.51 |  | 0 | 0 | -33346.51 | 0 | 0
Pig iron |  |  |  |  | 28512.36 | 5548.277 |  |  |  |  | 34060.635 |  | 0 | 50.085 | -974.295 | 33136.425 | 33136.425
DRI | [5 empty] | 620.08 |  |  |  |  | 620.08 |  | 0 | 1.84 | -621.92 | 0 | 0
Scrap steel |  |  |  |  | 7128.09 | 19228.7 |  |  |  |  | 26356.79 |  |  | 449.82 | -7929.18 | 18877.43 | 18877.43
BOF steel | [6 empty] | 33430.74 |  |  |  | 33430.74 |  | 0 |  |  | 33430.74 | 33430.74
EAF steel | [6 empty] | 24304.98 |  |  |  | 24304.98 |  | 0 |  |  | 24304.98 | 24304.98
Ingots and semis | [7 empty] | 19940.94 | 42689.88 |  | 62630.82 |  | 0 | 1165.22 | -6060.32 | 57735.72 | 57735.72
Long products | [9 empty] | 18702.32 | 18702.32 |  | 0 | 3584.84 | -4223.8 | 18063.36 | 18063.36
Flat products | [9 empty] | 34680.75 | 34680.75 |  | 0 | 17196.06 | -13206.48 | 38670.33 | 38670.33
End-use goods | [11 empty] | 29156.07 |  | 24107.02 | -5857.46 | 47405.63 | 47405.63
Waste | 0 | -210.083 | 0 | -2333.165 | -2209.708 | -1092.073 | 0 |  |  |  | -5845.029 |  |  |  |  | -5845.029 | -5845.029
Generated scrap | [7 empty] | -1877.578 | -4019.549 | -5977.445 | -11874.57 | -9336.019 |  |  |  | -21210.59 | -21210.59
Collected new scrap |  |  |  | 11874.57 | [6 empty] | 11874.57 |  |  |  |  | 11874.57 | 11874.57
Collected old scrap |  |  |  | 9336.019 | [6 empty] | 9336.019 |  |  |  |  | 9336.019 | 9336.019
Mine | 0 | [9 empty] | 0 |  |  |  |  | 0 | 0
Total raw materials | 0 | 33346.51 | 0 | 21210.59 | 35640.45 | 25397.05 | 57735.72 | 19940.94 | 42689.88 | 53383.07 | 289344.2 |  |  |  |  | 289344.2 | 289344.2
Yield |  | 99.37% |  | 89% | 93.8% | 95.7% | 100% | 90.58% | 90.58% | 88.8%

## Germany
9 | Iron ore | Pig iron | DRI | Scrap steel | BOF steel | EAF steel | Ingots and semis | Long products | Flat products | End-use goods | Use | Stock | Balancing flows | Exports | Imports | Production | Sum
Iron ore |  | 26734.27 | 414.7731 | [7 empty] | 27149.04 |  | 0 | 14.3 | -27122.35 | 40.987 | 40.987
Pig iron |  |  |  |  | 25588.66 | 1203.983 |  |  |  |  | 26792.64 |  | 0 | 171.045 | -397.845 | 26565.84 | 26565.84
DRI | [5 empty] | 789.36 |  |  |  |  | 789.36 |  | 0 | 13.8 | -391 | 412.16 | 412.16
Scrap steel |  |  |  |  | 6397.164 | 11539.26 |  |  |  |  | 17936.42 |  |  | 8992.48 | -5198.9 | 21730 | 21730
BOF steel | [6 empty] | 30002.7 |  |  |  | 30002.7 |  | 0 |  |  | 30002.7 | 30002.7
EAF steel | [6 empty] | 12950.7 |  |  |  | 12950.7 |  | 0 |  |  | 12950.7 | 12950.7
Ingots and semis | [7 empty] | 14969.05 | 27456.13 |  | 42425.18 |  | 0 | 2107 | -1578.78 | 42953.4 | 42953.4
Long products | [9 empty] | 12485.2 | 12485.2 |  | 0 | 6782.58 | -6337.66 | 12930.12 | 12930.12
Flat products | [9 empty] | 23243.98 | 23243.98 |  | 0 | 12622.4 | -12150.04 | 23716.34 | 23716.34
End-use goods | [11 empty] | 25491.15 |  | 26302.22 | -20067.46 | 31725.91 | 31725.91
Waste | 0 | -168.4259 | -2.61307 | -2685.731 | -1983.121 | -581.9019 | 0 |  |  |  | -5421.792 |  |  |  |  | -5421.792 | -5421.792
Generated scrap | [7 empty] | -2038.928 | -3739.788 | -4003.27 | -9781.985 | -14633.75 |  |  |  | -24415.73 | -24415.73
Collected new scrap |  |  |  | 9781.985 | [6 empty] | 9781.985 |  |  |  |  | 9781.985 | 9781.985
Collected old scrap |  |  |  | 14633.75 | [6 empty] | 14633.75 |  |  |  |  | 14633.75 | 14633.75
Mine | 40.987 | [9 empty] | 40.987 |  |  |  |  | 40.987 | 40.987
Total raw materials | 40.987 | 26734.27 | 414.7731 | 24415.73 | 31985.82 | 13532.6 | 42953.4 | 14969.05 | 27456.13 | 35729.18 | 218231.9 |  |  |  |  | 218231.9 | 218231.9
Yield | 100% | 99.37% | 99.37% | 89% | 93.8% | 95.7% | 100% | 86.38% | 86.38% | 88.8%

## Türkiye
10 | Iron ore | Pig iron | DRI | Scrap steel | BOF steel | EAF steel | Ingots and semis | Long products | Flat products | End-use goods | Use | Stock | Balancing flows | Exports | Imports | Production | Sum
Iron ore |  | 7302.662 | 0 | [7 empty] | 7302.662 |  | 0 | 0 | -4052.662 | 3250 | 3250
Pig iron |  |  |  |  | 6885.493 | 897.5275 |  |  |  |  | 7783.02 |  | 0 | 7.56 | -533.925 | 7256.655 | 7256.655
DRI | [5 empty] | 12.88 |  |  |  |  | 12.88 |  | 0 | 0 | -12.88 | 0 | 0
Scrap steel |  |  |  |  | 1721.373 | 20497.01 |  |  |  |  | 22218.38 |  | 32.17574 | 92.12 | -18816 | 3526.68 | 3526.68
BOF steel | [6 empty] | 8073.24 |  |  |  | 8073.24 |  | 0 |  |  | 8073.24 | 8073.24
EAF steel | [6 empty] | 20486.9 |  |  |  | 20486.9 |  | 0 |  |  | 20486.9 | 20486.9
Ingots and semis | [7 empty] | 20535.17 | 6715.692 |  | 27250.86 |  | 0 | 3662.26 | -2352.98 | 28560.14 | 28560.14
Long products | [9 empty] | 11368.98 | 11368.98 |  | 0 | 9068.92 | -1160.32 | 19277.58 | 19277.58
Flat products | [9 empty] | 11511.16 | 11511.16 |  | 0 | 1489.6 | -6696.34 | 6304.419 | 6304.419
End-use goods | [11 empty] | 19365.36 |  | 4634.42 | -3413.34 | 20586.44 | 20586.44
Waste | 0 | -46.00677 | 0 | -435.8819 | -533.6257 | -920.519 | 0 |  |  |  | -1936.033 |  |  |  |  | -1936.033 | -1936.033
Generated scrap | [7 empty] | -1257.588 | -411.2736 | -2293.701 | -3962.562 | 0 |  |  |  | -3962.562 | -3962.562
Collected new scrap |  |  |  | 3962.562 | [6 empty] | 3962.562 |  |  |  |  | 3962.562 | 3962.562
Collected old scrap |  |  |  | 0 | [6 empty] | 0 |  |  |  |  | 0 | 0
Mine | 3250 | [9 empty] | 3250 |  |  |  |  | 3250 | 3250
Total raw materials | 3250 | 7302.662 | 0 | 3962.562 | 8606.866 | 21407.42 | 28560.14 | 20535.17 | 6715.692 | 22880.14 | 123220.6 |  |  |  |  | 123220.6 | 123220.6
Yield | 100% | 99.37% |  | 89% | 93.8% | 95.7% | 100% | 93.88% | 93.88% | 89.98%

## Brazil
11 | Iron ore | Pig iron | DRI | Scrap steel | BOF steel | EAF steel | Ingots and semis | Long products | Flat products | End-use goods | Use | Stock | Balancing flows | Exports | Imports | Production | Sum
Iron ore |  | 29437.93 | 0 | [7 empty] | 29437.93 |  | 16456.92 | 202105.15 | 0 | 248000 | 248000
Pig iron |  |  |  |  | 20583.76 | 6486.709 |  |  |  |  | 27070.47 |  | 0 | 2182.005 | 0 | 29252.475 | 29252.475
DRI | [5 empty] | 0 |  |  |  |  | 0 |  | 0 | 0 | 0 | 0 | 0
Scrap steel |  |  |  |  | 5145.94 | 1513.04 |  |  |  |  | 6658.981 |  |  | 78.4 | -131.32 | 6606.061 | 6606.061
BOF steel | [6 empty] | 24134.46 |  |  |  | 24134.46 |  | 0 |  |  | 24134.46 | 24134.46
EAF steel | [6 empty] | 7655.76 |  |  |  | 7655.76 |  | 0 |  |  | 7655.76 | 7655.76
Ingots and semis | [7 empty] | 10944.14 | 15746.16 |  | 26690.3 |  | 0 | 5151.86 | -51.94 | 31790.22 | 31790.22
Long products | [9 empty] | 10339 | 10339 |  | 0 | 1106.42 | -1411.2 | 10034.22 | 10034.22
Flat products | [9 empty] | 16182.37 | 16182.37 |  | 0 | 2305.94 | -4051.32 | 14436.99 | 14436.99
End-use goods | [11 empty] | 25014.36 |  | 2595.04 | -3973.9 | 23635.5 | 23635.5
Waste | 0 | -185.459 | 0 | -816.4794 | -1595.241 | -343.9892 | 0 |  |  |  | -2941.169 |  |  |  |  | -2941.169 | -2941.169
Generated scrap | [7 empty] | -909.9207 | -1309.171 | -2885.871 | -5104.964 | -2317.576 |  |  |  | -7422.54 | -7422.54
Collected new scrap |  |  |  | 5104.964 | [6 empty] | 5104.964 |  |  |  |  | 5104.964 | 5104.964
Collected old scrap |  |  |  | 2317.576 | [6 empty] | 2317.576 |  |  |  |  | 2317.576 | 2317.576
Mine | 248000 | [9 empty] | 248000 |  |  |  |  | 248000 | 248000
Total raw materials | 248000 | 29437.93 | 0 | 7422.54 | 25729.7 | 7999.749 | 31790.22 | 10944.14 | 15746.16 | 26521.37 | 403591.8 |  |  |  |  | 403591.8 | 403591.8
Yield | 100% | 99.37% |  | 89% | 93.8% | 95.7% | 100% | 91.69% | 91.69% | 89.12%

## Iran
12 | Iron ore | Pig iron | DRI | Scrap steel | BOF steel | EAF steel | Ingots and semis | Long products | Flat products | End-use goods | Use | Stock | Balancing flows | Exports | Imports | Production | Sum
Iron ore |  | 2131.277 | 8656.536 | [7 empty] | 10787.81 |  | 0 | 9641.45 | -5870.866 | 14558.4 | 14558.4
Pig iron |  |  |  |  | 1797.015 | 308.5498 |  |  |  |  | 2105.565 |  | 0 | 13.23 | -0.945 | 2117.85 | 2117.85
DRI | [5 empty] | 8199.997 |  |  |  |  | 8199.997 |  | 402.0032 | 0 | 0 | 8602 | 8602
Scrap steel |  |  |  |  | 449.2537 | 1573.063 |  |  |  |  | 2022.316 |  |  | 67.62 | -2.94 | 2086.996 | 2086.996
BOF steel | [6 empty] | 2107 |  |  |  | 2107 |  | 0 |  |  | 2107 | 2107
EAF steel | [6 empty] | 9648.1 |  |  |  | 9648.1 |  | 0 |  |  | 9648.1 | 9648.1
Ingots and semis | [7 empty] | 8460 | 6737.703 |  | 15197.7 |  | -419.3027 | 64.68 | -3087.98 | 11755.1 | 11755.1
Long products | [9 empty] | 10128.3 | 10128.3 |  | 0 | 0 | -1837.5 | 8290.8 | 8290.8
Flat products | [9 empty] | 10237.77 | 10237.77 |  | 0 | 0 | -3634.82 | 6602.949 | 6602.949
End-use goods | [11 empty] | 20043.02 |  | 39.2 | -1757.14 | 18325.08 | 18325.08
Waste | 0 | -13.42704 | -54.53618 | -257.9434 | -139.2687 | -433.5092 | 0 |  |  |  | -898.6844 |  |  |  |  | -898.6844 | -898.6844
Generated scrap | [7 empty] | -169.2 | -134.7541 | -2040.986 | -2344.94 | 0 |  |  |  | -2344.94 | -2344.94
Collected new scrap |  |  |  | 2344.94 | [6 empty] | 2344.94 |  |  |  |  | 2344.94 | 2344.94
Collected old scrap |  |  |  | 0 | [6 empty] | 0 |  |  |  |  | 0 | 0
Mine | 14558.4 | [9 empty] | 14558.4 |  |  |  |  | 14558.4 | 14558.4
Total raw materials | 14558.4 | 2131.277 | 8656.536 | 2344.94 | 2246.269 | 10081.61 | 11755.1 | 8460 | 6737.703 | 20366.07 | 87337.9 |  |  |  |  | 87337.9 | 87337.9
Yield | 100% | 99.37% | 99.37% | 89% | 93.8% | 95.7% | 100% | 98% | 98% | 89.98%

## Italy
13 | Iron ore | Pig iron | DRI | Scrap steel | BOF steel | EAF steel | Ingots and semis | Long products | Flat products | End-use goods | Use | Stock | Balancing flows | Exports | Imports | Production | Sum
Iron ore |  | 8135.73 | 0 | [7 empty] | 8135.73 |  | 0 | 0 | -8135.73 | 0 | 0
Pig iron |  |  |  |  | 7177.194 | 1808.811 |  |  |  |  | 8986.005 |  | 0 | 35.91 | -937.44 | 8084.475 | 8084.475
DRI | [5 empty] | 221.72 |  |  |  |  | 221.72 |  | 0 | 0 | -221.72 | 0 | 0
Scrap steel |  |  |  |  | 1794.299 | 15544.95 |  |  |  |  | 17339.25 |  |  | 413.56 | -4499.18 | 13253.63 | 13253.63
BOF steel | [6 empty] | 8415.26 |  |  |  | 8415.26 |  | 0 |  |  | 8415.26 | 8415.26
EAF steel | [6 empty] | 16819.74 |  |  |  | 16819.74 |  | 0 |  |  | 16819.74 | 16819.74
Ingots and semis | [7 empty] | 14197.56 | 13643.26 |  | 27840.82 |  | 0 | 889.84 | -3495.66 | 25235 | 25235
Long products | [9 empty] | 10793.72 | 10793.72 |  | 0 | 4189.5 | -2489.2 | 12494.02 | 12494.02
Flat products | [9 empty] | 14611.07 | 14611.07 |  | 0 | 6609.12 | -9213.96 | 12006.23 | 12006.23
End-use goods | [11 empty] | 19728.49 |  | 11806.06 | -8822.94 | 22711.61 | 22711.61
Waste | 0 | -51.2551 | 0 | -1638.09 | -556.2325 | -755.7459 | 0 |  |  |  | -3001.323 |  |  |  |  | -3001.323 | -3001.323
Generated scrap | [7 empty] | -1703.542 | -1637.032 | -2693.173 | -6033.746 | -8857.977 |  |  |  | -14891.72 | -14891.72
Collected new scrap |  |  |  | 6033.746 | [6 empty] | 6033.746 |  |  |  |  | 6033.746 | 6033.746
Collected old scrap |  |  |  | 8857.977 | [6 empty] | 8857.977 |  |  |  |  | 8857.977 | 8857.977
Mine | 0 | [9 empty] | 0 |  |  |  |  | 0 | 0
Total raw materials | 0 | 8135.73 | 0 | 14891.72 | 8971.493 | 17575.49 | 25235 | 14197.56 | 13643.26 | 25404.79 | 128055 |  |  |  |  | 128055 | 128055
Yield |  | 99.37% |  | 89% | 93.8% | 95.7% | 100% | 88% | 88% | 89.4%

## Ukraine
14 | Iron ore | Pig iron | DRI | Scrap steel | BOF steel | EAF steel | Ingots and semis | Long products | Flat products | End-use goods | Use | Stock | Balancing flows | Exports | Imports | Production | Sum
Iron ore |  | 26008.66 | 0 | [7 empty] | 26008.66 |  | 0 | 21282.3 | -8690.96 | 38600 | 38600
Pig iron |  |  |  |  | 24352.58 | 154.1029 |  |  |  |  | 24506.685 |  | 0 | 1399.545 | -61.425 | 25844.805 | 25844.805
DRI | [5 empty] | 318.32 |  |  |  |  | 318.32 |  | 0 | 0 | -318.32 | 0 | 0
Scrap steel |  |  |  |  | 9007.119 | 1063.627 |  |  |  |  | 10070.75 |  |  | 651.7 | -9.8 | 10712.65 | 10712.65
BOF steel | [6 empty] | 31291.4 |  |  |  | 31291.4 |  | 0 |  |  | 31291.4 | 31291.4
EAF steel | [6 empty] | 1470 |  |  |  | 1470 |  | 0 |  |  | 1470 | 1470
Ingots and semis | [7 empty] | 10817.67 | 11225.47 |  | 22043.14 |  | 0 | 11201.4 | -483.14 | 32761.4 | 32761.4
Long products | [9 empty] | 3038 | 3038 |  | 0 | 5790.82 | -393.96 | 8434.86 | 8434.86
Flat products | [9 empty] | 3132.534 | 3132.534 |  | 0 | 6433.7 | -813.4 | 8752.834 | 8752.834
End-use goods | [11 empty] | 5021.48 |  | 1906.1 | -1377.88 | 5549.7 | 5549.7
Waste | 0 | -163.8546 | 0 | -1324.035 | -2068.301 | -66.05016 | 0 |  |  |  | -3622.241 |  |  |  |  | -3622.241 | -3622.241
Generated scrap | [7 empty] | -2382.81 | -2472.636 | -620.8348 | -5476.28 | -6560.401 |  |  |  | -12036.68 | -12036.68
Collected new scrap |  |  |  | 5476.28 | [6 empty] | 5476.28 |  |  |  |  | 5476.28 | 5476.28
Collected old scrap |  |  |  | 6560.401 | [6 empty] | 6560.401 |  |  |  |  | 6560.401 | 6560.401
Mine | 38600 | [9 empty] | 38600 |  |  |  |  | 38600 | 38600
Total raw materials | 38600 | 26008.66 | 0 | 12036.68 | 33359.7 | 1536.05 | 32761.4 | 10817.67 | 11225.47 | 6170.534 | 172516.2 |  |  |  |  | 172516.2 | 172516.2
Yield | 100% | 99.37% |  | 89% | 93.8% | 95.7% | 100% | 77.97% | 77.97% | 89.94%

## Mexico
15 | Iron ore | Pig iron | DRI | Scrap steel | BOF steel | EAF steel | Ingots and semis | Long products | Flat products | End-use goods | Use | Stock | Balancing flows | Exports | Imports | Production | Sum
Iron ore |  | 4476.316 | 4969.87 | [7 empty] | 9446.186 |  | 0 | 2479.75 | -3175.936 | 8750 | 8750
Pig iron |  |  |  |  | 4308.657 | 298.2183 |  |  |  |  | 4606.875 |  | 0 | 0 | -158.76 | 4448.115 | 4448.115
DRI | [5 empty] | 4938.56 |  |  |  |  | 4938.56 |  | 0 | 0 | 0 | 4938.56 | 4938.56
Scrap steel |  |  |  |  | 1077.164 | 6759.773 |  |  |  |  | 7836.938 |  |  | 993.72 | -915.32 | 7915.338 | 7915.338
BOF steel | [6 empty] | 5051.9 |  |  |  | 5051.9 |  | 0 |  |  | 5051.9 | 5051.9
EAF steel | [6 empty] | 11480.7 |  |  |  | 11480.7 |  | 0 |  |  | 11480.7 | 11480.7
Ingots and semis | [7 empty] | 7712.055 | 7419.145 |  | 15131.2 |  | 0 | 1714.02 | -312.62 | 16532.6 | 16532.6
Long products | [9 empty] | 7208.88 | 7208.88 |  | 0 | 1212.26 | -1128.96 | 7292.18 | 7292.18
Flat products | [9 empty] | 10304.1 | 10304.1 |  | 0 | 1330.84 | -4619.72 | 7015.216 | 7015.216
End-use goods | [11 empty] | 14474.61 |  | 8352.54 | -7189.28 | 15637.87 | 15637.87
Waste | 0 | -28.20079 | -31.31018 | -978.3002 | -333.9209 | -515.8517 | 0 |  |  |  | -1887.584 |  |  |  |  | -1887.584 | -1887.584
Generated scrap | [7 empty] | -419.8754 | -403.9282 | -1875.106 | -2698.91 | -6194.728 |  |  |  | -8893.638 | -8893.638
Collected new scrap |  |  |  | 2698.91 | [6 empty] | 2698.91 |  |  |  |  | 2698.91 | 2698.91
Collected old scrap |  |  |  | 6194.728 | [6 empty] | 6194.728 |  |  |  |  | 6194.728 | 6194.728
Mine | 8750 | [9 empty] | 8750 |  |  |  |  | 8750 | 8750
Total raw materials | 8750 | 4476.316 | 4969.87 | 8893.638 | 5385.821 | 11996.55 | 16532.6 | 7712.055 | 7419.145 | 17512.98 | 93648.97 |  |  |  |  | 93648.97 | 93648.97
Yield | 100% | 99.37% | 99.37% | 89% | 93.8% | 95.7% | 100% | 94.56% | 94.56% | 89.29%

## Vietnam
16 | Iron ore | Pig iron | DRI | Scrap steel | BOF steel | EAF steel | Ingots and semis | Long products | Flat products | End-use goods | Use | Stock | Balancing flows | Exports | Imports | Production | Sum
Iron ore |  | 475.4956 | 0 | [7 empty] | 475.4956 |  | 259.5044 | 1235 | 0 | 1970 | 1970
Pig iron |  |  |  |  | 0 | 450.765 |  |  |  |  | 450.765 |  | 0 | 54.81 | -33.075 | 472.5 | 472.5
DRI | [5 empty] | 0 |  |  |  |  | 0 |  | 0 | 0 | 0 | 0 | 0
Scrap steel |  |  |  |  | 0 | 3966.915 |  |  |  |  | 3966.915 |  |  | 0 | -1851.22 | 2115.695 | 2115.695
BOF steel | [6 empty] | 0 |  |  |  | 0 |  | 0 |  |  | 0 | 0
EAF steel | [6 empty] | 4227.72 |  |  |  | 4227.72 |  | 0 |  |  | 4227.72 | 4227.72
Ingots and semis | [7 empty] | 6129.9 | 0 |  | 6129.9 |  | 0 | 0.98 | -1903.16 | 4227.72 | 4227.72
Long products | [9 empty] | 6768.86 | 6768.86 |  | 0 | 0 | -1223.04 | 5545.82 | 5545.82
Flat products | [9 empty] | 5554.64 | 5554.64 |  | 0 | 0 | -5554.64 | 0 | 0
End-use goods | [11 empty] | 11799.2588 |  | 458.64 | -1118.18 | 11139.7188 | 11139.7188
Waste | 0 | -2.995622 | 0 | -261.4904 | 0 | -189.9603 | 0 |  |  |  | -454.4463 |  |  |  |  | -454.4463 | -454.4463
Generated scrap | [7 empty] | -584.08 | 0 | -1183.7812 | -1767.8612 | -609.3245 |  |  |  | -2377.186 | -2377.186
Collected new scrap |  |  |  | 1767.8612 | [6 empty] | 1767.8612 |  |  |  |  | 1767.8612 | 1767.8612
Collected old scrap |  |  |  | 609.3245 | [6 empty] | 609.3245 |  |  |  |  | 609.3245 | 609.3245
Mine | 1970 | [9 empty] | 1970 |  |  |  |  | 1970 | 1970
Total raw materials | 1970 | 475.4956 | 0 | 2377.186 | 0 | 4417.68 | 4227.72 | 6129.9 | 0 | 12323.5 | 31921.48 |  |  |  |  | 31921.48 | 31921.48
Yield | 100% | 99.37% |  | 89% |  | 95.7% | 100% | 90.47% | 90.47% | 90.39%

## France
17 | Iron ore | Pig iron | DRI | Scrap steel | BOF steel | EAF steel | Ingots and semis | Long products | Flat products | End-use goods | Use | Stock | Balancing flows | Exports | Imports | Production | Sum
Iron ore |  | 9640.198 | 0 | [7 empty] | 9640.198 |  | 0 | 12.35 | -9652.548 | 0 | 0
Pig iron |  |  |  |  | 8201.91 | 1454.1 |  |  |  |  | 9656.01 |  | 0 | 49.14 | -125.685 | 9579.465 | 9579.465
DRI | [5 empty] | 29.44 |  |  |  |  | 29.44 |  | 0 | 13.8 | -43.24 | 0 | 0
Scrap steel |  |  |  |  | 2050.478 | 4252.072 |  |  |  |  | 6302.549 |  |  | 6549.34 | -2367.68 | 10484.21 | 10484.21
BOF steel | [6 empty] | 9616.74 |  |  |  | 9616.74 |  | 0 |  |  | 9616.74 | 9616.74
EAF steel | [6 empty] | 5488.98 |  |  |  | 5488.98 |  | 0 |  |  | 5488.98 | 5488.98
Ingots and semis | [7 empty] | 4536.2 | 10567.56 |  | 15103.76 |  | 0 | 1758.12 | -1756.16 | 15105.72 | 15105.72
Long products | [9 empty] | 4791.22 | 4791.22 |  | 0 | 2299.08 | -3129.14 | 3961.16 | 3961.16
Flat products | [9 empty] | 8211.682 | 8211.682 |  | 0 | 8758.26 | -7742 | 9227.942 | 9227.942
End-use goods | [11 empty] | 14411.71 |  | 8436.82 | -11282.74 | 11565.79 | 11565.79
Waste | 0 | -60.73325 | 0 | -1295.801 | -635.6481 | -246.6313 | 0 |  |  |  | -2238.814 |  |  |  |  | -2238.814 | -2238.814
Generated scrap | [7 empty] | -575.0404 | -1339.618 | -1437.109 | -3351.767 | -8428.244 |  |  |  | -11780.01 | -11780.01
Collected new scrap |  |  |  | 3351.767 | [6 empty] | 3351.767 |  |  |  |  | 3351.767 | 3351.767
Collected old scrap |  |  |  | 8428.244 | [6 empty] | 8428.244 |  |  |  |  | 8428.244 | 8428.244
Mine | 0 | [9 empty] | 0 |  |  |  |  | 0 | 0
Total raw materials | 0 | 9640.198 | 0 | 11780.01 | 10252.39 | 5735.611 | 15105.72 | 4536.2 | 10567.56 | 13002.9 | 80620.59 |  |  |  |  | 80620.59 | 80620.59
Yield |  | 99.37% |  | 89% | 93.8% | 95.7% | 100% | 87.32% | 87.32% | 88.95%

## Spain
18 | Iron ore | Pig iron | DRI | Scrap steel | BOF steel | EAF steel | Ingots and semis | Long products | Flat products | End-use goods | Use | Stock | Balancing flows | Exports | Imports | Production | Sum
Iron ore |  | 3396.941 | 0 | [7 empty] | 3396.941 |  | 0 | 0 | -3396.941 | 0 | 0
Pig iron |  |  |  |  | 3209.552 | 581.7878 |  |  |  |  | 3791.34 |  | 0 | 2.835 | -418.635 | 3375.54 | 3375.54
DRI | [5 empty] | 529.92 |  |  |  |  | 529.92 |  | 0 | 1.84 | -531.76 | 0 | 0
Scrap steel |  |  |  |  | 802.3881 | 11691.78 |  |  |  |  | 12494.17 |  |  | 271.46 | -5597.76 | 7167.87 | 7167.87
BOF steel | [6 empty] | 3763.2 |  |  |  | 3763.2 |  | 0 |  |  | 3763.2 | 3763.2
EAF steel | [6 empty] | 12252.94 |  |  |  | 12252.94 |  | 0 |  |  | 12252.94 | 12252.94
Ingots and semis | [7 empty] | 11242.8 | 5363.301 |  | 16606.1 |  | 0 | 331.24 | -921.2 | 16016.14 | 16016.14
Long products | [9 empty] | 5542.88 | 5542.88 |  | 0 | 5839.82 | -1187.76 | 10194.94 | 10194.94
Flat products | [9 empty] | 7981.786 | 7981.786 |  | 0 | 2711.66 | -5830.02 | 4863.426 | 4863.426
End-use goods | [11 empty] | 10958.42 |  | 7906.64 | -6790.42 | 12074.64 | 12074.64
Waste | 0 | -21.40073 | 0 | -885.9166 | -248.7403 | -550.5501 | 0 |  |  |  | -1706.608 |  |  |  |  | -1706.608 | -1706.608
Generated scrap | [7 empty] | -1047.859 | -499.8742 | -1450.023 | -2997.757 | -5056.03 |  |  |  | -8053.787 | -8053.787
Collected new scrap |  |  |  | 2997.757 | [6 empty] | 2997.757 |  |  |  |  | 2997.757 | 2997.757
Collected old scrap |  |  |  | 5056.03 | [6 empty] | 5056.03 |  |  |  |  | 5056.03 | 5056.03
Mine | 0 | [9 empty] | 0 |  |  |  |  | 0 | 0
Total raw materials | 0 | 3396.941 | 0 | 8053.787 | 4011.94 | 12803.49 | 16016.14 | 11242.8 | 5363.301 | 13524.67 | 74413.06 |  |  |  |  | 74413.06 | 74413.06
Yield |  | 99.37% |  | 89% | 93.8% | 95.7% | 100% | 90.68% | 90.68% | 89.28%

## Canada
19 | Iron ore | Pig iron | DRI | Scrap steel | BOF steel | EAF steel | Ingots and semis | Long products | Flat products | End-use goods | Use | Stock | Balancing flows | Exports | Imports | Production | Sum
Iron ore |  | 7290.299 | 555.4996 | [7 empty] | 7845.799 |  | 0 | 21113.95 | -5659.749 | 23300 | 23300
Pig iron |  |  |  |  | 6398.209 | 733.706 |  |  |  |  | 7131.915 |  | 0 | 134.19 | -21.735 | 7244.37 | 7244.37
DRI | [5 empty] | 935.64 |  |  |  |  | 935.64 |  | 0 | 0 | -383.64 | 552 | 552
Scrap steel |  |  |  |  | 1599.552 | 3814.353 |  |  |  |  | 5413.905 |  |  | 5087.18 | -2988.02 | 7513.065 | 7513.065
BOF steel | [6 empty] | 7501.9 |  |  |  | 7501.9 |  | 0 |  |  | 7501.9 | 7501.9
EAF steel | [6 empty] | 5247.9 |  |  |  | 5247.9 |  | 0 |  |  | 5247.9 | 5247.9
Ingots and semis | [7 empty] | 2758.834 | 8875.726 |  | 11634.56 |  | 0 | 1759.1 | -643.86 | 12749.8 | 12749.8
Long products | [9 empty] | 3671.08 | 3671.08 |  | 0 | 1355.34 | -2552.9 | 2473.52 | 2473.52
Flat products | [9 empty] | 9332.755 | 9332.755 |  | 0 | 2797.9 | -4172.84 | 7957.815 | 7957.815
End-use goods | [11 empty] | 17235.46 |  | 4739.28 | -10497.76 | 11476.98 | 11476.98
Waste | 0 | -45.92888 | -3.499648 | -928.5811 | -495.8612 | -235.7991 | 0 |  |  |  | -1709.67 |  |  |  |  | -1709.67 | -1709.67
Generated scrap | [7 empty] | -285.3136 | -917.9117 | -1526.85 | -2730.076 | -5711.571 |  |  |  | -8441.646 | -8441.646
Collected new scrap |  |  |  | 2730.076 | [6 empty] | 2730.076 |  |  |  |  | 2730.076 | 2730.076
Collected old scrap |  |  |  | 5711.571 | [6 empty] | 5711.571 |  |  |  |  | 5711.571 | 5711.571
Mine | 23300 | [9 empty] | 23300 |  |  |  |  | 23300 | 23300
Total raw materials | 23300 | 7290.299 | 555.4996 | 8441.646 | 7997.761 | 5483.699 | 12749.8 | 2758.834 | 8875.726 | 13003.83 | 90457.1 |  |  |  |  | 90457.1 | 90457.1
Yield | 100% | 99.37% | 99.37% | 89% | 93.8% | 95.7% | 100% | 89.66% | 89.66% | 88.26%

## Indonesia
20 | Iron ore | Pig iron | DRI | Scrap steel | BOF steel | EAF steel | Ingots and semis | Long products | Flat products | End-use goods | Use | Stock | Balancing flows | Exports | Imports | Production | Sum
Iron ore |  | 0 | 1179.511 | [7 empty] | 1179.511 |  | 0 | 5626.4 | -3975.911 | 2830 | 2830
Pig iron |  |  |  |  | 0 | 0 |  |  |  |  | 0 |  | -66.15 | 110.565 | -44.415 | 0 | 0
DRI | [5 empty] | 1274.74 |  |  |  |  | 1274.74 |  | 39.93961 | 0.92 | -143.52 | 1172.08 | 1172.08
Scrap steel |  |  |  |  | 0 | 2477.318 |  |  |  |  | 2477.318 |  |  | 39.2 | -1611.12 | 905.3981 | 905.3981
BOF steel | [6 empty] | 0 |  |  |  | 0 |  | 0 |  |  | 0 | 0
EAF steel | [6 empty] | 3590.72 |  |  |  | 3590.72 |  | 0 |  |  | 3590.72 | 3590.72
Ingots and semis | [7 empty] | 2804 | 2338.522 |  | 5142.522 |  | 801.178 | 12.74 | -2365.72 | 3590.72 | 3590.72
Long products | [9 empty] | 3669.12 | 3669.12 |  | 0 | 184.24 | -1105.44 | 2747.92 | 2747.92
Flat products | [9 empty] | 4959.312 | 4959.312 |  | 0 | 528.22 | -3195.78 | 2291.752 | 2291.752
End-use goods | [11 empty] | 10296.28 |  | 1437.66 | -4019.96 | 7713.981 | 7713.981
Waste | 0 | 0 | -7.430919 | -111.9031 | 0 | -161.3385 | 0 |  |  |  | -280.6726 |  |  |  |  | -280.6726 | -280.6726
Generated scrap | [7 empty] | -56.08 | -46.77044 | -914.4508 | -1017.301 | 0 |  |  |  | -1017.301 | -1017.301
Collected new scrap |  |  |  | 1017.301 | [6 empty] | 1017.301 |  |  |  |  | 1017.301 | 1017.301
Collected old scrap |  |  |  | 0 | [6 empty] | 0 |  |  |  |  | 0 | 0
Mine | 2830 | [9 empty] | 2830 |  |  |  |  | 2830 | 2830
Total raw materials | 2830 | 0 | 1179.511 | 1017.301 | 0 | 3752.059 | 3590.72 | 2804 | 2338.522 | 8628.432 | 26140.54 |  |  |  |  | 26140.54 | 26140.54
Yield | 100% |  | 99.37% | 89% |  | 95.7% | 100% | 98% | 98% | 89.4%

## Poland
21 | Iron ore | Pig iron | DRI | Scrap steel | BOF steel | EAF steel | Ingots and semis | Long products | Flat products | End-use goods | Use | Stock | Balancing flows | Exports | Imports | Production | Sum
Iron ore |  | 3459.706 | 0 | [7 empty] | 3459.706 |  | 0 | 0 | -3459.706 | 0 | 0
Pig iron |  |  |  |  | 3339.104 | 256.6205 |  |  |  |  | 3595.725 |  | 0 | 0 | -157.815 | 3437.91 | 3437.91
DRI | [5 empty] | 0 |  |  |  |  | 0 |  | 0 | 0 | 0 | 0 | 0
Scrap steel |  |  |  |  | 834.7761 | 3837.465 |  |  |  |  | 4672.241 |  |  | 1257.34 | -364.56 | 5565.021 | 5565.021
BOF steel | [6 empty] | 3915.1 |  |  |  | 3915.1 |  | 0 |  |  | 3915.1 | 3915.1
EAF steel | [6 empty] | 3918.04 |  |  |  | 3918.04 |  | 0 |  |  | 3918.04 | 3918.04
Ingots and semis | [7 empty] | 5032.699 | 2443.721 |  | 7476.42 |  | 0 | 473.34 | -116.62 | 7833.14 | 7833.14
Long products | [9 empty] | 3464.3 | 3464.3 |  | 0 | 2426.48 | -1284.78 | 4606 | 4606
Flat products | [9 empty] | 5728.269 | 5728.269 |  | 0 | 865.34 | -4357.08 | 2236.529 | 2236.529
End-use goods | [11 empty] | 6745.093 |  | 6663.02 | -5225.36 | 8182.753 | 8182.753
Waste | 0 | -21.79615 | 0 | -687.8116 | -258.7806 | -176.0457 | 0 |  |  |  | -1144.434 |  |  |  |  | -1144.434 | -1144.434
Generated scrap | [7 empty] | -426.6995 | -207.1918 | -1009.816 | -1643.707 | -4609.126 |  |  |  | -6252.833 | -6252.833
Collected new scrap |  |  |  | 1643.707 | [6 empty] | 1643.707 |  |  |  |  | 1643.707 | 1643.707
Collected old scrap |  |  |  | 4609.126 | [6 empty] | 4609.126 |  |  |  |  | 4609.126 | 4609.126
Mine | 0 | [9 empty] | 0 |  |  |  |  | 0 | 0
Total raw materials | 0 | 3459.706 | 0 | 6252.833 | 4173.881 | 4094.086 | 7833.14 | 5032.699 | 2443.721 | 9192.569 | 42482.63 |  |  |  |  | 42482.63 | 42482.63
Yield |  | 99.37% |  | 89% | 93.8% | 95.7% | 100% | 91.52% | 91.52% | 89.01%

## Egypt
22 | Iron ore | Pig iron | DRI | Scrap steel | BOF steel | EAF steel | Ingots and semis | Long products | Flat products | End-use goods | Use | Stock | Balancing flows | Exports | Imports | Production | Sum
Iron ore |  | 570.5947 | 2745.094 | [7 empty] | 3315.689 |  | 0 | 0 | -1655.689 | 1660 | 1660
Pig iron |  |  |  |  | 501.4925 | 98.58246 |  |  |  |  | 600.075 |  | 0 | 0 | -33.075 | 567 | 567
DRI | [5 empty] | 2873.16 |  |  |  |  | 2873.16 |  | 0 | 0 | -145.36 | 2727.8 | 2727.8
Scrap steel |  |  |  |  | 125.3731 | 3249.261 |  |  |  |  | 3374.634 |  |  | 770.28 | -2681.28 | 1463.634 | 1463.634
BOF steel | [6 empty] | 588 |  |  |  | 588 |  | 0 |  |  | 588 | 588
EAF steel | [6 empty] | 5953.5 |  |  |  | 5953.5 |  | 0 |  |  | 5953.5 | 5953.5
Ingots and semis | [7 empty] | 6302 | 1590.428 |  | 7892.428 |  | -214.1282 | 15.68 | -1152.48 | 6541.5 | 6541.5
Long products | [9 empty] | 6799.24 | 6799.24 |  | 0 | 371.42 | -994.7 | 6175.96 | 6175.96
Flat products | [9 empty] | 1594.88 | 1594.88 |  | 0 | 760.48 | -796.74 | 1558.62 | 1558.62
End-use goods | [11 empty] | 9337.742 |  | 313.6 | -1888.46 | 7762.882 | 7762.882
Waste | 0 | -3.594747 | -17.29409 | -180.8986 | -38.86567 | -267.5031 | 0 |  |  |  | -508.1562 |  |  |  |  | -508.1562 | -508.1562
Generated scrap | [7 empty] | -126.04 | -31.80856 | -631.2375 | -789.0861 | -855.4463 |  |  |  | -1644.532 | -1644.532
Collected new scrap |  |  |  | 789.0861 | [6 empty] | 789.0861 |  |  |  |  | 789.0861 | 789.0861
Collected old scrap |  |  |  | 855.4463 | [6 empty] | 855.4463 |  |  |  |  | 855.4463 | 855.4463
Mine | 1660 | [9 empty] | 1660 |  |  |  |  | 1660 | 1660
Total raw materials | 1660 | 570.5947 | 2745.094 | 1644.532 | 626.8657 | 6221.003 | 6541.5 | 6302 | 1590.428 | 8394.12 | 36296.14 |  |  |  |  | 36296.14 | 36296.14
Yield | 100% | 99.37% | 99.37% | 89% | 93.8% | 95.7% | 100% | 98% | 98% | 92.48%

## Saudi Arabia
23 | Iron ore | Pig iron | DRI | Scrap steel | BOF steel | EAF steel | Ingots and semis | Long products | Flat products | End-use goods | Use | Stock | Balancing flows | Exports | Imports | Production | Sum
Iron ore |  | 0 | 4570.836 | [7 empty] | 4570.836 |  | 0 | 0 | -4570.836 | 0 | 0
Pig iron |  |  |  |  | 0 | 8.505 |  |  |  |  | 8.505 |  | 0 | 0 | -8.505 | 0 | 0
DRI | [5 empty] | 2793.717 |  |  |  |  | 2793.717 |  | 1793.403 | 38.64 | -83.72 | 4542.04 | 4542.04
Scrap steel |  |  |  |  | 0 | 2333.305 |  |  |  |  | 2333.305 |  |  | 0 | 0 | 2333.305 | 2333.305
BOF steel | [6 empty] | 0 |  |  |  | 0 |  | 0 |  |  | 0 | 0
EAF steel | [6 empty] | 4914.7 |  |  |  | 4914.7 |  | 0 |  |  | 4914.7 | 4914.7
Ingots and semis | [7 empty] | 3730.057 | 2466.483 |  | 6196.54 |  | 0 | 0 | -1281.84 | 4914.7 | 4914.7
Long products | [9 empty] | 3925.88 | 3925.88 |  | 0 | 0 | -1348.48 | 2577.4 | 2577.4
Flat products | [9 empty] | 3366.374 | 3366.374 |  | 0 | 0 | -1662.08 | 1704.294 | 1704.294
End-use goods | [11 empty] | 8764.929 |  | 271.46 | -2450.98 | 6585.409 | 6585.409
Waste | 0 | 0 | -28.79627 | -288.386 | 0 | -220.8277 | 0 |  |  |  | -538.01 |  |  |  |  | -538.01 | -538.01
Generated scrap | [7 empty] | -1152.657 | -762.1891 | -706.8451 | -2621.691 | 0 |  |  |  | -2621.691 | -2621.691
Collected new scrap |  |  |  | 2621.691 | [6 empty] | 2621.691 |  |  |  |  | 2621.691 | 2621.691
Collected old scrap |  |  |  | 0 | [6 empty] | 0 |  |  |  |  | 0 | 0
Mine | 0 | [9 empty] | 0 |  |  |  |  | 0 | 0
Total raw materials | 0 | 0 | 4570.836 | 2621.691 | 0 | 5135.528 | 4914.7 | 3730.057 | 2466.483 | 7292.254 | 30731.55 |  |  |  |  | 30731.55 | 30731.55
Yield |  |  | 99.37% | 89% |  | 95.7% | 100% | 69.1% | 69.1% | 90.31%

## Austria
24 | Iron ore | Pig iron | DRI | Scrap steel | BOF steel | EAF steel | Ingots and semis | Long products | Flat products | End-use goods | Use | Stock | Balancing flows | Exports | Imports | Production | Sum
Iron ore |  | 5345.522 | 0 | [7 empty] | 5345.522 |  | 0 | 0 | -4052.522 | 1293 | 1293
Pig iron |  |  |  |  | 5284.613 | 47.07657 |  |  |  |  | 5331.69 |  | 0 | 3.78 | -23.625 | 5311.845 | 5311.845
DRI | [5 empty] | 0 |  |  |  |  | 0 |  | 0 | 0 | 0 | 0 | 0
Scrap steel |  |  |  |  | 1578.521 | 605.2327 |  |  |  |  | 2183.754 |  |  | 949.62 | -947.66 | 2185.714 | 2185.714
BOF steel | [6 empty] | 6437.62 |  |  |  | 6437.62 |  | 0 |  |  | 6437.62 | 6437.62
EAF steel | [6 empty] | 624.26 |  |  |  | 624.26 |  | 0 |  |  | 624.26 | 624.26
Ingots and semis | [7 empty] | 1928.941 | 5106.479 |  | 7035.42 |  | 0 | 185.22 | -158.76 | 7061.88 | 7061.88
Long products | [9 empty] | 1409.24 | 1409.24 |  | 0 | 1305.36 | -973.14 | 1741.46 | 1741.46
Flat products | [9 empty] | 2256.203 | 2256.203 |  | 0 | 4007.22 | -1653.26 | 4610.163 | 4610.163
End-use goods | [11 empty] | 3343.42 |  | 3125.22 | -3203.62 | 3265.02 | 3265.02
Waste | 0 | -33.67679 | 0 | -270.1444 | -425.5143 | -28.0493 | 0 |  |  |  | -757.3848 |  |  |  |  | -757.3848 | -757.3848
Generated scrap | [7 empty] | -187.4806 | -496.3169 | -400.4228 | -1084.22 | -1371.638 |  |  |  | -2455.858 | -2455.858
Collected new scrap |  |  |  | 1084.22 | [6 empty] | 1084.22 |  |  |  |  | 1084.22 | 1084.22
Collected old scrap |  |  |  | 1371.638 | [6 empty] | 1371.638 |  |  |  |  | 1371.638 | 1371.638
Mine | 1293 | [9 empty] | 1293 |  |  |  |  | 1293 | 1293
Total raw materials | 1293 | 5345.522 | 0 | 2455.858 | 6863.134 | 652.3093 | 7061.88 | 1928.941 | 5106.479 | 3665.443 | 34372.57 |  |  |  |  | 34372.57 | 34372.57
Yield | 100% | 99.37% |  | 89% | 93.8% | 95.7% | 100% | 90.28% | 90.28% | 89.08%

## Belgium
25 | Iron ore | Pig iron | DRI | Scrap steel | BOF steel | EAF steel | Ingots and semis | Long products | Flat products | End-use goods | Use | Stock | Balancing flows | Exports | Imports | Production | Sum
Iron ore |  | 4458.247 | 0 | [7 empty] | 4458.247 |  | 0 | 237.9 | -4696.147 | 0 | 0
Pig iron |  |  |  |  | 4327.045 | 200.4502 |  |  |  |  | 4527.495 |  | 0 | 240.03 | -337.365 | 4430.16 | 4430.16
DRI | [5 empty] | 11.04 |  |  |  |  | 11.04 |  | 0 | 10.12 | -21.16 | 0 | 0
Scrap steel |  |  |  |  | 1081.761 | 2651.707 |  |  |  |  | 3733.468 |  |  | 3626.98 | -5188.12 | 2172.328 | 2172.328
BOF steel | [6 empty] | 5073.46 |  |  |  | 5073.46 |  | 0 |  |  | 5073.46 | 5073.46
EAF steel | [6 empty] | 2740.08 |  |  |  | 2740.08 |  | 0 |  |  | 2740.08 | 2740.08
Ingots and semis | [7 empty] | 886.9104 | 8977.77 |  | 9864.68 |  | 0 | 465.5 | -2516.64 | 7813.54 | 7813.54
Long products | [9 empty] | 1134.84 | 1134.84 |  | 0 | 1449.42 | -1756.16 | 828.1 | 828.1
Flat products | [9 empty] | 2203.56 | 2203.56 |  | 0 | 12521.46 | -6342.56 | 8382.46 | 8382.46
End-use goods | [11 empty] | 3245.031 |  | 5361.58 | -5644.8 | 2961.811 | 2961.811
Waste | 0 | -28.08696 | 0 | -268.49 | -335.346 | -123.1175 | 0 |  |  |  | -755.0405 |  |  |  |  | -755.0405 | -755.0405
Generated scrap | [7 empty] | -58.81041 | -595.3096 | -376.5888 | -1030.709 | -1410.11 |  |  |  | -2440.818 | -2440.818
Collected new scrap |  |  |  | 1030.709 | [6 empty] | 1030.709 |  |  |  |  | 1030.709 | 1030.709
Collected old scrap |  |  |  | 1410.11 | [6 empty] | 1410.11 |  |  |  |  | 1410.11 | 1410.11
Mine | 0 | [9 empty] | 0 |  |  |  |  | 0 | 0
Total raw materials | 0 | 4458.247 | 0 | 2440.818 | 5408.806 | 2863.197 | 7813.54 | 886.9104 | 8977.77 | 3338.4 | 36187.69 |  |  |  |  | 36187.69 | 36187.69
Yield |  | 99.37% |  | 89% | 93.8% | 95.7% | 100% | 93.37% | 93.37% | 88.72%

## United Kingdom
26 | Iron ore | Pig iron | DRI | Scrap steel | BOF steel | EAF steel | Ingots and semis | Long products | Flat products | End-use goods | Use | Stock | Balancing flows | Exports | Imports | Production | Sum
Iron ore |  | 6878.52 | 0 | [7 empty] | 6878.52 |  | 0 | 0 | -6878.52 | 0 | 0
Pig iron |  |  |  |  | 6426.752 | 442.4528 |  |  |  |  | 6869.205 |  | 0 | 4.725 | -38.745 | 6835.185 | 6835.185
DRI | [5 empty] | 72.68 |  |  |  |  | 72.68 |  | 0 | 0 | -72.68 | 0 | 0
Scrap steel |  |  |  |  | 1224.143 | 1927.187 |  |  |  |  | 3151.33 |  |  | 7368.62 | -271.46 | 10248.49 | 10248.49
BOF steel | [6 empty] | 7176.54 |  |  |  | 7176.54 |  | 0 |  |  | 7176.54 | 7176.54
EAF steel | [6 empty] | 2337.3 |  |  |  | 2337.3 |  | 0 |  |  | 2337.3 | 2337.3
Ingots and semis | [7 empty] | 3980.689 | 5144.091 |  | 9124.78 |  | 0 | 1114.26 | -725.2 | 9513.84 | 9513.84
Long products | [9 empty] | 2943.92 | 2943.92 |  | 0 | 2091.32 | -1496.46 | 3538.78 | 3538.78
Flat products | [9 empty] | 5552.05 | 5552.05 |  | 0 | 2118.76 | -3097.78 | 4573.03 | 4573.03
End-use goods | [11 empty] | 11271.93 |  | 5534.06 | -9263.94 | 7542.048 | 7542.048
Waste | 0 | -43.33467 | 0 | -1266.667 | -474.3555 | -105.0197 | 0 |  |  |  | -1889.377 |  |  |  |  | -1889.377 | -1889.377
Generated scrap | [7 empty] | -441.9086 | -571.0615 | -953.9222 | -1966.892 | -9548.265 |  |  |  | -11515.16 | -11515.16
Collected new scrap |  |  |  | 1966.892 | [6 empty] | 1966.892 |  |  |  |  | 1966.892 | 1966.892
Collected old scrap |  |  |  | 9548.265 | [6 empty] | 9548.265 |  |  |  |  | 9548.265 | 9548.265
Mine | 0 | [9 empty] | 0 |  |  |  |  | 0 | 0
Total raw materials | 0 | 6878.52 | 0 | 11515.16 | 7650.896 | 2442.32 | 9513.84 | 3980.689 | 5144.091 | 8495.97 | 55621.48 |  |  |  |  | 55621.48 | 55621.48
Yield |  | 99.37% |  | 89% | 93.8% | 95.7% | 100% | 88.9% | 88.9% | 88.77%

## Netherlands
27 | Iron ore | Pig iron | DRI | Scrap steel | BOF steel | EAF steel | Ingots and semis | Long products | Flat products | End-use goods | Use | Stock | Balancing flows | Exports | Imports | Production | Sum
Iron ore |  | 5078.017 | 0 | [7 empty] | 5078.017 |  | 0 | 16245.45 | -21323.47 | 0 | 0
Pig iron |  |  |  |  | 5043.155 | 66.18487 |  |  |  |  | 5109.34 |  | 0 | 147.42 | -210.735 | 5046.025 | 5046.025
DRI | [5 empty] | 0 |  |  |  |  | 0 |  | 340.4 | 0 | -340.4 | 0 | 0
Scrap steel |  |  |  |  | 1771.919 | 64.89141 |  |  |  |  | 1836.811 |  |  | 4978.4 | -1766.94 | 5048.271 | 5048.271
BOF steel | [6 empty] | 6392.54 |  |  |  | 6392.54 |  | 0 |  |  | 6392.54 | 6392.54
EAF steel | [6 empty] | 125.44 |  |  |  | 125.44 |  | 0 |  |  | 125.44 | 125.44
Ingots and semis | [7 empty] | 219.1856 | 5972.454 |  | 6191.64 |  | 0 | 782.04 | -455.7 | 6517.98 | 6517.98
Long products | [9 empty] | 1878.66 | 1878.66 |  | 0 | 787.92 | -2454.9 | 211.68 | 211.68
Flat products | [9 empty] | 1968.48 | 1968.48 |  | 0 | 6948.2 | -3148.74 | 5767.94 | 5767.94
End-use goods | [11 empty] | 3966.473 |  | 5034.26 | -5541.9 | 3458.833 | 3458.833
Waste | 0 | -31.9915 | 0 | -623.9436 | -422.5346 | -5.63628 | 0 |  |  |  | -1084.106 |  |  |  |  | -1084.106 | -1084.106
Generated scrap | [7 empty] | -7.505565 | -204.5146 | -388.3068 | -600.3269 | -5071.887 |  |  |  | -5672.214 | -5672.214
Collected new scrap |  |  |  | 600.3269 | [6 empty] | 600.3269 |  |  |  |  | 600.3269 | 600.3269
Collected old scrap |  |  |  | 5071.887 | [6 empty] | 5071.887 |  |  |  |  | 5071.887 | 5071.887
Mine | 0 | [9 empty] | 0 |  |  |  |  | 0 | 0
Total raw materials | 0 | 5078.017 | 0 | 5672.214 | 6815.075 | 131.0763 | 6517.98 | 219.1856 | 5972.454 | 3847.14 | 34253.14 |  |  |  |  | 34253.14 | 34253.14
Yield |  | 99.37% |  | 89% | 93.8% | 95.7% | 100% | 96.58% | 96.58% | 89.91%

## Australia
28 | Iron ore | Pig iron | DRI | Scrap steel | BOF steel | EAF steel | Ingots and semis | Long products | Flat products | End-use goods | Use | Stock | Balancing flows | Exports | Imports | Production | Sum
Iron ore |  | 5710.702 | 0 | [7 empty] | 5710.702 |  | 0 | 277802.85 | -12513.55 | 271000 | 271000
Pig iron |  |  |  |  | 5070.925 | 612.3046 |  |  |  |  | 5683.23 |  | 0 | 2.835 | -11.34 | 5674.725 | 5674.725
DRI | [5 empty] | 46.92 |  |  |  |  | 46.92 |  | 0 | 0 | -46.92 | 0 | 0
Scrap steel |  |  |  |  | 1267.731 | 599.3125 |  |  |  |  | 1867.044 |  |  | 1603.28 | -2.94 | 3467.384 | 3467.384
BOF steel | [6 empty] | 5945.66 |  |  |  | 5945.66 |  | 0 |  |  | 5945.66 | 5945.66
EAF steel | [6 empty] | 1204.42 |  |  |  | 1204.42 |  | 0 |  |  | 1204.42 | 1204.42
Ingots and semis | [7 empty] | 2232.645 | 4951.735 |  | 7184.38 |  | 0 | 17.64 | -51.94 | 7150.08 | 7150.08
Long products | [9 empty] | 2646.98 | 2646.98 |  | 0 | 80.36 | -838.88 | 1888.46 | 1888.46
Flat products | [9 empty] | 3700.334 | 3700.334 |  | 0 | 1461.18 | -973.14 | 4188.374 | 4188.374
End-use goods | [11 empty] | 9155.328 |  | 653.66 | -4138.54 | 5670.448 | 5670.448
Waste | 0 | -35.97743 | 0 | -428.5531 | -392.9967 | -54.1171 | 0 |  |  |  | -911.6443 |  |  |  |  | -911.6443 | -911.6443
Generated scrap | [7 empty] | -344.1853 | -763.361 | -676.8655 | -1784.412 | -2111.525 |  |  |  | -3895.937 | -3895.937
Collected new scrap |  |  |  | 1784.412 | [6 empty] | 1784.412 |  |  |  |  | 1784.412 | 1784.412
Collected old scrap |  |  |  | 2111.525 | [6 empty] | 2111.525 |  |  |  |  | 2111.525 | 2111.525
Mine | 271000 | [9 empty] | 271000 |  |  |  |  | 271000 | 271000
Total raw materials | 271000 | 5710.702 | 0 | 3895.937 | 6338.657 | 1258.537 | 7150.08 | 2232.645 | 4951.735 | 6347.314 | 308885.6 |  |  |  |  | 308885.6 | 308885.6
Yield | 100% | 99.37% |  | 89% | 93.8% | 95.7% | 100% | 84.58% | 84.58% | 89.34%

## South Africa
29 | Iron ore | Pig iron | DRI | Scrap steel | BOF steel | EAF steel | Ingots and semis | Long products | Flat products | End-use goods | Use | Stock | Balancing flows | Exports | Imports | Production | Sum
Iron ore |  | 5162.931 | 1036.933 | [7 empty] | 6199.864 |  | 0 | 31181.15 | -481.0141 | 36900 | 36900
Pig iron |  |  |  |  | 3650.03 | 890.6951 |  |  |  |  | 4540.725 |  | 0 | 589.68 | 0 | 5130.405 | 5130.405
DRI | [5 empty] | 1030.4 |  |  |  |  | 1030.4 |  | 0 | 0 | 0 | 1030.4 | 1030.4
Scrap steel |  |  |  |  | 912.5075 | 1407.014 |  |  |  |  | 2319.521 |  |  | 1199.52 | -52.92 | 3466.121 | 3466.121
BOF steel | [6 empty] | 4279.66 |  |  |  | 4279.66 |  | 0 |  |  | 4279.66 | 4279.66
EAF steel | [6 empty] | 3185 |  |  |  | 3185 |  | 0 |  |  | 3185 | 3185
Ingots and semis | [7 empty] | 2976.726 | 4270.374 |  | 7247.1 |  | 0 | 223.44 | -5.88 | 7464.66 | 7464.66
Long products | [9 empty] | 1695.4 | 1695.4 |  | 0 | 793.8 | -186.2 | 2303 | 2303
Flat products | [9 empty] | 2023.975 | 2023.975 |  | 0 | 1793.4 | -513.52 | 3303.855 | 3303.855
End-use goods | [11 empty] | 3633.194 |  | 1212.26 | -1511.16 | 3334.294 | 3334.294
Waste | 0 | -32.52647 | -6.532676 | -428.397 | -282.8773 | -143.1087 | 0 |  |  |  | -893.4421 |  |  |  |  | -893.4421 | -893.4421
Generated scrap | [7 empty] | -673.7262 | -966.5191 | -385.0804 | -2025.326 | -1869.192 |  |  |  | -3894.518 | -3894.518
Collected new scrap |  |  |  | 2025.326 | [6 empty] | 2025.326 |  |  |  |  | 2025.326 | 2025.326
Collected old scrap |  |  |  | 1869.192 | [6 empty] | 1869.192 |  |  |  |  | 1869.192 | 1869.192
Mine | 36900 | [9 empty] | 36900 |  |  |  |  | 36900 | 36900
Total raw materials | 36900 | 5162.931 | 1036.933 | 3894.518 | 4562.537 | 3328.109 | 7464.66 | 2976.726 | 4270.374 | 3719.375 | 73316.16 |  |  |  |  | 73316.16 | 73316.16
Yield | 100% | 99.37% | 99.37% | 89% | 93.8% | 95.7% | 100% | 77.37% | 77.37% | 89.65%

## Malaysia
30 | Iron ore | Pig iron | DRI | Scrap steel | BOF steel | EAF steel | Ingots and semis | Long products | Flat products | End-use goods | Use | Stock | Balancing flows | Exports | Imports | Production | Sum
Iron ore |  | 0 | 2212.74 | [7 empty] | 2212.74 |  | 0 | 1829.75 | -1822.49 | 2220 | 2220
Pig iron |  |  |  |  | 0 | 3.78 |  |  |  |  | 3.78 |  | 0 | 0 | -3.78 | 0 | 0
DRI | [5 empty] | 1933.84 |  |  |  |  | 1933.84 |  | 0 | 435.16 | -170.2 | 2198.8 | 2198.8
Scrap steel |  |  |  |  | 0 | 3893.226 |  |  |  |  | 3893.226 |  |  | 98.98 | -2261.84 | 1730.366 | 1730.366
BOF steel | [6 empty] | 0 |  |  |  | 0 |  | 0 |  |  | 0 | 0
EAF steel | [6 empty] | 5580.12 |  |  |  | 5580.12 |  | 0 |  |  | 5580.12 | 5580.12
Ingots and semis | [7 empty] | 3788.821 | 1396.359 |  | 5185.18 |  | 0 | 553.7 | -158.76 | 5580.12 | 5580.12
Long products | [9 empty] | 3957.24 | 3957.24 |  | 0 | 702.66 | -1130.92 | 3528.98 | 3528.98
Flat products | [9 empty] | 3844.675 | 3844.675 |  | 0 | 513.52 | -3057.6 | 1300.595 | 1300.595
End-use goods | [11 empty] | 7923.906 |  | 1967.84 | -2865.52 | 7026.226 | 7026.226
Waste | 0 | 0 | -13.94026 | -213.8655 | 0 | -250.7264 | 0 |  |  |  | -478.5322 |  |  |  |  | -478.5322 | -478.5322
Generated scrap | [7 empty] | -259.8411 | -95.76368 | -775.6889 | -1131.294 | -812.9382 |  |  |  | -1944.232 | -1944.232
Collected new scrap |  |  |  | 1131.294 | [6 empty] | 1131.294 |  |  |  |  | 1131.294 | 1131.294
Collected old scrap |  |  |  | 812.9382 | [6 empty] | 812.9382 |  |  |  |  | 812.9382 | 812.9382
Mine | 2220 | [9 empty] | 2220 |  |  |  |  | 2220 | 2220
Total raw materials | 2220 | 0 | 2212.74 | 1944.232 | 0 | 5830.846 | 5580.12 | 3788.821 | 1396.359 | 7801.915 | 30775.03 |  |  |  |  | 30775.03 | 30775.03
Yield | 100% |  | 99.37% | 89% |  | 95.7% | 100% | 93.14% | 93.14% | 90.06%

## Thailand
31 | Iron ore | Pig iron | DRI | Scrap steel | BOF steel | EAF steel | Ingots and semis | Long products | Flat products | End-use goods | Use | Stock | Balancing flows | Exports | Imports | Production | Sum
Iron ore |  | 0 | 0 | [7 empty] | 0 |  | 547 | 0 | 0 | 547 | 547
Pig iron |  |  |  |  | 0 | 286.335 |  |  |  |  | 286.335 |  | 0 | 0 | -286.335 | 0 | 0
DRI | [5 empty] | 0 |  |  |  |  | 0 |  | 0 | 0 | 0 | 0 | 0
Scrap steel |  |  |  |  | 0 | 3958.284 |  |  |  |  | 3958.284 |  |  | 536.06 | -1453.34 | 3041.004 | 3041.004
BOF steel | [6 empty] | 0 |  |  |  | 0 |  | 0 |  |  | 0 | 0
EAF steel | [6 empty] | 4062.1 |  |  |  | 4062.1 |  | 0 |  |  | 4062.1 | 4062.1
Ingots and semis | [7 empty] | 3862.671 | 3913.629 |  | 7776.3 |  | 0 | 215.6 | -3929.8 | 4062.1 | 4062.1
Long products | [9 empty] | 4336.5 | 4336.5 |  | 0 | 754.6 | -1501.36 | 3589.74 | 3589.74
Flat products | [9 empty] | 9345.596 | 9345.596 |  | 0 | 472.36 | -6180.86 | 3637.096 | 3637.096
End-use goods | [11 empty] | 10936.54 |  | 3613.26 | -2436.28 | 12113.52 | 12113.52
Waste | 0 | 0 | 0 | -375.8544 | 0 | -182.5186 | 0 |  |  |  | -558.373 |  |  |  |  | -558.373 | -558.373
Generated scrap | [7 empty] | -272.9315 | -276.5321 | -1568.574 | -2118.037 | -1298.821 |  |  |  | -3416.858 | -3416.858
Collected new scrap |  |  |  | 2118.037 | [6 empty] | 2118.037 |  |  |  |  | 2118.037 | 2118.037
Collected old scrap |  |  |  | 1298.821 | [6 empty] | 1298.821 |  |  |  |  | 1298.821 | 1298.821
Mine | 547 | [9 empty] | 547 |  |  |  |  | 547 | 547
Total raw materials | 547 | 0 | 0 | 3416.858 | 0 | 4244.619 | 4062.1 | 3862.671 | 3913.629 | 13682.1 | 33728.97 |  |  |  |  | 33728.97 | 33728.97
Yield | 100% |  |  | 89% |  | 95.7% | 100% | 92.93% | 92.93% | 88.54%

## Sweden
32 | Iron ore | Pig iron | DRI | Scrap steel | BOF steel | EAF steel | Ingots and semis | Long products | Flat products | End-use goods | Use | Stock | Balancing flows | Exports | Imports | Production | Sum
Iron ore |  | 3278.067 | 113.8774 | [7 empty] | 3391.944 |  | 570.6058 | 13437.45 | 0 | 17400 | 17400
Pig iron |  |  |  |  | 2782.448 | 392.7522 |  |  |  |  | 3175.2 |  | 0 | 137.97 | -55.755 | 3257.415 | 3257.415
DRI | [5 empty] | 101.2 |  |  |  |  | 101.2 |  | 0 | 11.96 | 0 | 113.16 | 113.16
Scrap steel |  |  |  |  | 695.6119 | 1059.506 |  |  |  |  | 1755.118 |  |  | 1286.74 | -220.5 | 2821.358 | 2821.358
BOF steel | [6 empty] | 3262.42 |  |  |  | 3262.42 |  | 0 |  |  | 3262.42 | 3262.42
EAF steel | [6 empty] | 1486.66 |  |  |  | 1486.66 |  | 0 |  |  | 1486.66 | 1486.66
Ingots and semis | [7 empty] | 1032.439 | 3657.841 |  | 4690.28 |  | 0 | 228.34 | -169.54 | 4749.08 | 4749.08
Long products | [9 empty] | 1119.16 | 1119.16 |  | 0 | 565.46 | -819.28 | 865.34 | 865.34
Flat products | [9 empty] | 2503.305 | 2503.305 |  | 0 | 2559.76 | -1997.24 | 3065.825 | 3065.825
End-use goods | [11 empty] | 3492.972 |  | 2523.5 | -2811.62 | 3204.852 | 3204.852
Waste | 0 | -20.65182 | -0.7174278 | -348.7072 | -215.6397 | -66.79873 | 0 |  |  |  | -652.5149 |  |  |  |  | -652.5149 | -652.5149
Generated scrap | [7 empty] | -167.0988 | -592.0165 | -417.6123 | -1176.728 | -1993.338 |  |  |  | -3170.066 | -3170.066
Collected new scrap |  |  |  | 1176.728 | [6 empty] | 1176.728 |  |  |  |  | 1176.728 | 1176.728
Collected old scrap |  |  |  | 1993.338 | [6 empty] | 1993.338 |  |  |  |  | 1993.338 | 1993.338
Mine | 17400 | [9 empty] | 17400 |  |  |  |  | 17400 | 17400
Total raw materials | 17400 | 3278.067 | 113.8774 | 3170.066 | 3478.06 | 1553.459 | 4749.08 | 1032.439 | 3657.841 | 3622.465 | 42055.35 |  |  |  |  | 42055.35 | 42055.35
Yield | 100% | 99.37% | 99.37% | 89% | 93.8% | 95.7% | 100% | 83.82% | 83.82% | 88.47%