## list
Country
China
India
Japan
United States
Russia
South Korea
Germany
Türkiye
Brazil
Iran
Italy
Ukraine
Mexico
Vietnam
France
Spain
Canada
Indonesia
Poland
Egypt
Saudi Arabia
Austria
Belgium
United Kingdom
Netherlands
Australia
South Africa
Malaysia
Thailand
Sweden

## parameters
Parameters | Values | Ref.
BF yield | 99.37% | Cullen et al. 2012
DR yield | 99.37% | Cullen et al. 2012
Scrap collection and processing yield | 89% | Watari et al. 2023
BOF yield | 93.8% | Pauliuk et al. 2013
OHF yield | 93.8% | Assumption
EAF yield | 95.7% | Pauliuk et al. 2013
Hot-rolled flat to finished flat yield | 97.16% | WSA data
Forming yield for data inconsistent countries | 98% | WSA data
Fabrication yield of long products | 94% | Watari et al. 2023
Fabrication yield of flat products | 86% | Watari et al. 2023
Iron content of exported iron ore | 65% | Wieland et al. 2022
Iron content of pig iron | 94.5% | Harvey 2020
Iron content of DRI | 92% | Harvey 2020
Iron content of steel | 98% | Yang et al. 2023

## data
13 |  | WSA | USGS | USGS | WSA | WSA | WSA | WSA | WSA | WSA | WSA | WSA | WSA | WSA | WSA | WSA | WSA | WSA | WSA | WSA | WSA | WSA | WSA | WSA | WSA | WSA
Index | Entity | Production of usable iron ore | Production of iron ore | Iron content | Exports of iron ore | Production of pig iron | Exports of pig iron | Imports of pig iron | Production of DRI | Exports of DRI | Imports of DRI | Exports of scrap | Imports of scrap | Production of BOF steel | Production of OHF steel | Production of EAF steel | Exports of ingots and semis | imports of ingots and semis | Production of long products | Exports of long products | Imports of long products | Production of flat products | Exports of flat products | Imports of flat products | Indirect exports | Indirect imports
3 | China | 423632.5 | 262507.5 | 61.97% | 0 | 618357.5 | 872 | 971 | 0 | 151 | 1383 | 25 | 6767 | 630561 | 0 | 70946 | 5 | 666 | 441034 | 11597 | 1812 | 268765.8 | 26585 | 13202 | 71460 | 13635
4 | India | 146284.6 | 90244.52 | 61.69% | 25451.4 | 37854.1 | 1197 | 11 | 21981.48 | 70 | 422 | 0 | 6175 | 23632 | 367 | 49474 | 481 | 563 | 31452 | 949 | 904 | 31836.74 | 4985 | 6896 | 4518 | 3423
5 | Japan | 0 | 0 | 0% | 0 | 81028 | 51 | 322 | 0 | 1 | 242 | 5453 | 580 | 82743 | 0 | 24858 | 5162 | 224 | 31588 | 4861 | 909 | 62361.88 | 27741 | 4097 | 26875 | 6541
6 | United States | 56200 | 34300 | 61.03% | 7197.45 | 30227 | 126 | 4190 | 0 | 14 | 1852 | 24373 | 4003 | 34290 | 0 | 52107 | 907 | 6076 | 23574 | 3467 | 4568 | 59430.72 | 6807 | 8753 | 22937 | 35341
7 | Russia | 103607 | 62700 | 60.52% | 17295.85 | 48117 | 4240 | 0 | 5200 | 2144 | 0 | 4042 | 0 | 43650 | 6700 | 18500 | 13166 | 38 | 19760 | 2816 | 2094 | 24862.95 | 7830 | 3437 | 1167 | 10216
8 | South Korea | 0 | 0 | 0% | 0 | 42213 | 84 | 925 | 0 | 42 | 442 | 397 | 8628 | 42142 | 0 | 26377 | 1719 | 4189 | 19675 | 3819 | 4492 | 45483.14 | 20609 | 13147 | 26893 | 6057
9 | Germany | 489.091 | 51.355 | 10.5% | 28.6 | 27563 | 178 | 506 | 380 | 0 | 232 | 9034 | 6180 | 30079 | 0 | 14204 | 2100 | 2263 | 14095 | 7139 | 6915 | 24474.33 | 12748 | 13140 | 30405 | 22453
10 | Türkiye | 6661 | 4030 | 60.5% | 0 | 8173 | 9 | 1138 | 0 | 0 | 0 | 106 | 21453 | 8832 | 0 | 25275 | 2455 | 2158 | 22868 | 10527 | 1347 | 8841.592 | 2299 | 6428 | 5181 | 4158
11 | Brazil | 398131 | 265000 | 66.56% | 215039.5 | 33319 | 3247 | 0 | 0 | 0 | 0 | 259 | 79 | 26447 | 0 | 8231 | 7170 | 25 | 10974 | 1198 | 1046 | 13859.17 | 2183 | 2358 | 2868 | 4902
12 | Iran | 39117.97 | 18440.64 | 47.14% | 10838.75 | 1978.177 | 36 | 0 | 9147.967 | 30 | 0 | 12 | 6 | 2296 | 0 | 10901 | 6 | 2085 | 8988 | 56 | 1633 | 7601.411 | 205 | 3980 | 38 | 1874
13 | Italy | 0 | 0 | 0% | 0 | 9838 | 22 | 1288 | 0 | 0 | 499 | 318 | 5747 | 9892 | 0 | 18843 | 909 | 3631 | 13560 | 4845 | 2791 | 14007.82 | 7664 | 10068 | 13086 | 8879
14 | Ukraine | 65807 | 39800 | 60.48% | 22180.6 | 28867 | 1774 | 44 | 0 | 0 | 326 | 802 | 127 | 24500 | 9250 | 1580 | 10816 | 511 | 9045 | 5922 | 447 | 10455.83 | 7561 | 934 | 2152 | 1948
15 | Mexico | 12806 | 8000 | 62.47% | 3188.9 | 4609 | 0 | 208 | 5854 | 0 | 130 | 1053 | 733 | 5066 | 0 | 13044 | 1833 | 226 | 8191 | 1330 | 1465 | 7385.727 | 1399 | 4537 | 10655 | 8355
16 | Vietnam | 4474 | 2370 | 52.97% | 1881.75 | 600 | 9 | 49 | 0 | 0 | 0 | 0 | 1451 | 0 | 0 | 4900 | 116 | 814 | 5470 | 37 | 1142 | 0 | 819 | 5603 | 666 | 1361
17 | France | 0 | 0 | 0% | 83.85 | 9698 | 53 | 156 | 0 | 3 | 80 | 6167 | 2658 | 9652 | 0 | 6128 | 1992 | 2028 | 4488 | 2653 | 3272 | 9165.607 | 8261 | 8005 | 9444 | 13329
18 | Spain | 0 | 0 | 0% | 0 | 3540 | 6 | 316 | 0 | 2 | 590 | 425 | 4597 | 3844 | 0 | 11660 | 194 | 797 | 10446 | 6362 | 1221 | 4668.3 | 2452 | 5925 | 9091 | 6311
19 | Canada | 35705 | 21000 | 58.82% | 21977.8 | 7323 | 107 | 26 | 702 | 0 | 198 | 4846 | 1925 | 7478 | 0 | 5412 | 1095 | 2292 | 2707 | 1455 | 2660 | 8368.936 | 2761 | 3934 | 5645 | 12217
20 | Indonesia | 4475 | 2750 | 61.45% | 9027.85 | 0 | 0 | 54 | 1228 | 0 | 178 | 40 | 2157 | 0 | 0 | 3621 | 2 | 2175 | 2819 | 262 | 1251 | 2554.206 | 507 | 4327 | 1554 | 4855
21 | Poland | 0 | 0 | 0% | 0 | 3975 | 0 | 227 | 0 | 0 | 0 | 1660 | 403 | 4424 | 0 | 4356 | 835 | 333 | 5210 | 2681 | 1554 | 2560.036 | 970 | 5057 | 7842 | 6031
22 | Egypt | 3321 | 1960 | 59.02% | 0 | 600 | 0 | 21 | 2932 | 0 | 172 | 32 | 2644 | 545 | 0 | 5940 | 30 | 1012 | 5426 | 568 | 584 | 1128.942 | 777 | 668 | 214 | 1183
23 | Saudi Arabia | 0 | 0 | 0% | 0 | 0 | 0 | 0 | 4055.048 | 4 | 0 | 0 | 0 | 0 | 0 | 5275 | 4 | 1793 | 2750 | 46 | 1553 | 1845.946 | 329 | 2056 | 103 | 3307
24 | Austria | 2210 | 1379 | 62.4% | 0 | 5815 | 1 | 31 | 0 | 0 | 5 | 952 | 998 | 6785 | 0 | 689 | 294 | 185 | 1908 | 1384 | 1164 | 4825.691 | 4483 | 2006 | 3574 | 3730
25 | Belgium | 0 | 0 | 0% | 297.7 | 4725 | 258 | 318 | 0 | 4 | 30 | 3544 | 4633 | 5253 | 0 | 2773 | 451 | 2910 | 962 | 1836 | 2034 | 8792.532 | 13706 | 7674 | 6436 | 7513
26 | United Kingdom | 0 | 0 | 0% | 0 | 6625 | 2 | 69 | 0 | 0 | 138 | 7814 | 425 | 6946 | 0 | 2532 | 903 | 1185 | 3341 | 2040 | 1696 | 4519.653 | 2366 | 3539 | 6207 | 9955
27 | Netherlands | 0 | 0 | 0% | 12052.95 | 5472.304 | 191 | 335 | 0 | 1 | 398 | 4482 | 1612 | 6765 | 0 | 172 | 1402 | 1288 | 204 | 986 | 2946 | 6020.698 | 7367 | 3258 | 6913 | 6772
28 | Australia | 488000 | 277000 | 56.76% | 302656.25 | 5265 | 1 | 11 | 0 | 1 | 1 | 1745 | 3 | 5150 | 0 | 1254 | 52 | 7 | 2023 | 89 | 833 | 3943.523 | 1187 | 896 | 753 | 5203
29 | South Africa | 58057 | 36500 | 62.87% | 34672.95 | 4604 | 595 | 0 | 1414 | 0 | 0 | 1436 | 32 | 3992 | 0 | 3555 | 208 | 89 | 2360 | 385 | 414 | 3390.711 | 1813 | 587 | 1426 | 2041
30 | Malaysia | 8078 | 5050 | 62.52% | 3703.05 | 0 | 0 | 80 | 2877 | 570 | 36 | 70 | 2050 | 0 | 0 | 5941 | 916 | 142 | 3591 | 625 | 1196 | 1476.757 | 487 | 2951 | 1788 | 2203
31 | Thailand | 489 | 296 | 60.53% | 0 | 0 | 0 | 356 | 0 | 0 | 0 | 567 | 1877 | 0 | 0 | 4256 | 160 | 3409 | 3653 | 875 | 1669 | 3189.6 | 278 | 6836 | 4235 | 3024
32 | Sweden | 30840 | 18700 | 60.64% | 13724.75 | 3240 | 111 | 79 | 117 | 10 | 17 | 1422 | 238 | 3192 | 0 | 1675 | 244 | 218 | 895 | 642 | 907 | 3138.108 | 2714 | 2286 | 2970 | 3392

## China
3 | Iron ore | Pig iron | DRI | Scrap steel | BOF steel | EAF steel | Ingots and semis | Long products | Flat products | End-use goods | Use | Stock | Balancing flows | Exports | Imports | Production | Sum
Iron ore |  | 588052.6 | 0 | [7 empty] | 588052.6 |  | 0 | 0 | -325545.1 | 262507.5 | 262507.5
Pig iron |  |  |  |  | 559975.8 | 24465.58 |  |  |  |  | 584441.4 |  | 0 | 824.04 | -917.595 | 584347.8 | 584347.8
DRI | [5 empty] | 1133.44 |  |  |  |  | 1133.44 |  | 0 | 138.92 | -1272.36 | 0 | 0
Scrap steel |  |  |  |  | 98819.26 | 47052.05 |  |  |  |  | 145871.3 |  |  | 24.5 | -6631.66 | 139264.2 | 139264.2
BOF steel | [6 empty] | 617949.78 |  |  |  | 617949.78 |  | 0 |  |  | 617949.78 | 617949.78
EAF steel | [6 empty] | 69527.08 |  |  |  | 69527.08 |  | 0 |  |  | 69527.08 | 69527.08
Ingots and semis | [7 empty] | 441034 | 268765.8 |  | 709799.8 |  | -21675.2 | 4.9 | -652.68 | 687476.86 | 687476.86
Long products | [9 empty] | 422624.02 | 422624.02 |  | 0 | 11365.06 | -1775.76 | 432213.32 | 432213.32
Flat products | [9 empty] | 250275.2 | 250275.2 |  | 0 | 26053.3 | -12937.96 | 263390.5 | 263390.5
End-use goods | [11 empty] | 555834.7 |  | 70030.8 | -13362.3 | 612503.2 | 612503.2
Waste | 0 | -3704.731 | 0 | -17212.42 | -40845.29 | -3123.996 | 0 |  |  |  | -64886.45 |  |  |  |  | -64886.45 | -64886.45
Generated scrap | [7 empty] | -8820.68 | -5375.317 | -60395.97 | -74591.96 | -81884.61 |  |  |  | -156476.6 | -156476.6
Collected new scrap |  |  |  | 74591.96 | [6 empty] | 74591.96 |  |  |  |  | 74591.96 | 74591.96
Collected old scrap |  |  |  | 81884.61 | [6 empty] | 81884.61 |  |  |  |  | 81884.61 | 81884.61
Mine | 262507.5 | [9 empty] | 262507.5 |  |  |  |  | 262507.5 | 262507.5
Total raw materials | 262507.5 | 588052.6 | 0 | 156476.6 | 658795.1 | 72651.08 | 687476.86 | 441034 | 268765.8 | 672899.2 | 3808658.7 |  |  |  |  | 3808658.7 | 3808658.7
Yield | 100% | 99.37% |  | 89% | 93.8% | 95.7% | 100% | 98% | 98% | 91.02%

## India
4 | Iron ore | Pig iron | DRI | Scrap steel | BOF steel | EAF steel | Ingots and semis | Long products | Flat products | End-use goods | Use | Stock | Balancing flows | Exports | Imports | Production | Sum
Iron ore |  | 35998.92 | 20351.18 | [7 empty] | 56350.1 |  | 8443.019 | 25451.4 | 0 | 90244.52 | 90244.52
Pig iron |  |  |  |  | 20058.87 | 14592.49 |  |  |  |  | 34651.36 |  | 0 | 1131.165 | -10.395 | 35772.13 | 35772.13
DRI | [5 empty] | 20315.06 |  |  |  |  | 20315.06 |  | 231.7413 | 64.4 | -388.24 | 20222.96 | 20222.96
Scrap steel |  |  |  |  | 5014.716 | 15755.48 |  |  |  |  | 20770.19 |  |  | 0 | -6051.5 | 14718.69 | 14718.69
BOF steel | [6 empty] | 23519.02 |  |  |  | 23519.02 |  | 0 |  |  | 23519.02 | 23519.02
EAF steel | [6 empty] | 48484.52 |  |  |  | 48484.52 |  | 0 |  |  | 48484.52 | 48484.52
Ingots and semis | [7 empty] | 35822.85 | 36261.05 |  | 72083.9 |  | 0 | 471.38 | -551.74 | 72003.54 | 72003.54
Long products | [9 empty] | 30778.86 | 30778.86 |  | 0 | 930.02 | -885.92 | 30822.96 | 30822.96
Flat products | [9 empty] | 33072.78 | 33072.78 |  | 0 | 4885.3 | -6758.08 | 31200 | 31200
End-use goods | [11 empty] | 56301.62 |  | 4427.64 | -3354.54 | 57374.72 | 57374.72
Waste | 0 | -226.7932 | -128.2124 | -1819.164 | -1554.562 | -2178.51 | 0 |  |  |  | -5907.242 |  |  |  |  | -5907.242 | -5907.242
Generated scrap | [7 empty] | -4999.888 | -5061.049 | -6476.921 | -16537.86 | 0 |  |  |  | -16537.86 | -16537.86
Collected new scrap |  |  |  | 16537.86 | [6 empty] | 16537.86 |  |  |  |  | 16537.86 | 16537.86
Collected old scrap |  |  |  | 0 | [6 empty] | 0 |  |  |  |  | 0 | 0
Mine | 90244.52 | [9 empty] | 90244.52 |  |  |  |  | 90244.52 | 90244.52
Total raw materials | 90244.52 | 35998.92 | 20351.18 | 16537.86 | 25073.58 | 50663.03 | 72003.54 | 35822.85 | 36261.05 | 63851.64 | 446808.2 |  |  |  |  | 446808.2 | 446808.2
Yield | 100% | 99.37% | 99.37% | 89% | 93.8% | 95.7% | 100% | 86.04% | 86.04% | 89.86%

## Japan
5 | Iron ore | Pig iron | DRI | Scrap steel | BOF steel | EAF steel | Ingots and semis | Long products | Flat products | End-use goods | Use | Stock | Balancing flows | Exports | Imports | Production | Sum
Iron ore |  | 77056.92 | 0 | [7 empty] | 77056.92 |  | 0 | 0 | -77056.92 | 0 | 0
Pig iron |  |  |  |  | 76074.16 | 753.3938 |  |  |  |  | 76827.555 |  | 0 | 48.195 | -304.29 | 76571.46 | 76571.46
DRI | [5 empty] | 221.72 |  |  |  |  | 221.72 |  | 0 | 0.92 | -222.64 | 0 | 0
Scrap steel |  |  |  |  | 10373.75 | 24480.31 |  |  |  |  | 34854.06 |  |  | 5343.94 | -568.4 | 39629.6 | 39629.6
BOF steel | [6 empty] | 81088.14 |  |  |  | 81088.14 |  | 0 |  |  | 81088.14 | 81088.14
EAF steel | [6 empty] | 24360.84 |  |  |  | 24360.84 |  | 0 |  |  | 24360.84 | 24360.84
Ingots and semis | [7 empty] | 33827.19 | 66782.55 |  | 100609.74 |  | 0 | 5058.76 | -219.52 | 105448.98 | 105448.98
Long products | [9 empty] | 27083.28 | 27083.28 |  | 0 | 4763.78 | -890.82 | 30956.24 | 30956.24
Flat products | [9 empty] | 37943.53 | 37943.53 |  | 0 | 27186.18 | -4015.06 | 61114.65 | 61114.65
End-use goods | [11 empty] | 38162.4 |  | 26337.5 | -6410.18 | 58089.72 | 58089.72
Waste | 0 | -485.4586 | 0 | -4898.04 | -5359.77 | -1094.583 | 0 |  |  |  | -11837.85 |  |  |  |  | -11837.85 | -11837.85
Generated scrap | [7 empty] | -2870.949 | -5667.905 | -6937.09 | -15475.94 | -29051.69 |  |  |  | -44527.64 | -44527.64
Collected new scrap |  |  |  | 15475.94 | [6 empty] | 15475.94 |  |  |  |  | 15475.94 | 15475.94
Collected old scrap |  |  |  | 29051.69 | [6 empty] | 29051.69 |  |  |  |  | 29051.69 | 29051.69
Mine | 0 | [9 empty] | 0 |  |  |  |  | 0 | 0
Total raw materials | 0 | 77056.92 | 0 | 44527.64 | 86447.91 | 25455.42 | 105448.98 | 33827.19 | 66782.55 | 65026.81 | 504573.4 |  |  |  |  | 504573.4 | 504573.4
Yield |  | 99.37% |  | 89% | 93.8% | 95.7% | 100% | 91.51% | 91.51% | 89.33%

## United States
6 | Iron ore | Pig iron | DRI | Scrap steel | BOF steel | EAF steel | Ingots and semis | Long products | Flat products | End-use goods | Use | Stock | Balancing flows | Exports | Imports | Production | Sum
Iron ore |  | 28745.61 | 0 | [7 empty] | 28745.61 |  | 0 | 7197.45 | -1643.062 | 34300 | 34300
Pig iron |  |  |  |  | 29376.81 | 3028.189 |  |  |  |  | 32404.995 |  | 0 | 119.07 | -3959.55 | 28564.515 | 28564.515
DRI | [5 empty] | 1690.96 |  |  |  |  | 1690.96 |  | 0 | 12.88 | -1703.84 | 0 | 0
Scrap steel |  |  |  |  | 6448.567 | 48640.16 |  |  |  |  | 55088.73 |  |  | 23885.54 | -3922.94 | 75051.33 | 75051.33
BOF steel | [6 empty] | 33604.2 |  |  |  | 33604.2 |  | 0 |  |  | 33604.2 | 33604.2
EAF steel | [6 empty] | 51064.86 |  |  |  | 51064.86 |  | 0 |  |  | 51064.86 | 51064.86
Ingots and semis | [7 empty] | 25485.36 | 64249.32 |  | 89734.68 |  | 0 | 888.86 | -5954.48 | 84669.06 | 84669.06
Long products | [9 empty] | 24181.5 | 24181.5 |  | 0 | 3397.66 | -4476.64 | 23102.52 | 23102.52
Flat products | [9 empty] | 60149.18 | 60149.18 |  | 0 | 6670.86 | -8577.94 | 58242.1 | 58242.1
End-use goods | [11 empty] | 86614.83 |  | 22478.26 | -34634.18 | 74458.91 | 74458.91
Waste | 0 | -181.0974 | 0 | -9276.007 | -2221.173 | -2294.45 | 0 |  |  |  | -13972.73 |  |  |  |  | -13972.73 | -13972.73
Generated scrap | [7 empty] | -2382.843 | -6007.215 | -9871.775 | -18261.83 | -66065.5 |  |  |  | -84327.34 | -84327.34
Collected new scrap |  |  |  | 18261.83 | [6 empty] | 18261.83 |  |  |  |  | 18261.83 | 18261.83
Collected old scrap |  |  |  | 66065.5 | [6 empty] | 66065.5 |  |  |  |  | 66065.5 | 66065.5
Mine | 34300 | [9 empty] | 34300 |  |  |  |  | 34300 | 34300
Total raw materials | 34300 | 28745.61 | 0 | 84327.34 | 35825.37 | 53359.31 | 84669.06 | 25485.36 | 64249.32 | 84330.68 | 495292.1 |  |  |  |  | 495292.1 | 495292.1
Yield | 100% | 99.37% |  | 89% | 93.8% | 95.7% | 100% | 90.65% | 90.65% | 88.29%

## Russia
7 | Iron ore | Pig iron | DRI | Scrap steel | BOF steel | EAF steel | Ingots and semis | Long products | Flat products | End-use goods | Use | Stock | Balancing flows | Exports | Imports | Production | Sum
Iron ore |  | 45758.85 | 4814.33 | [7 empty] | 50573.18 |  | 0 | 17295.85 | -5169.026 | 62700 | 62700
Pig iron |  |  |  |  | 41031.49 | 432.2725 |  |  |  |  | 41463.765 |  | 0 | 4006.8 | 0 | 45470.565 | 45470.565
DRI | [5 empty] | 2811.52 |  |  |  |  | 2811.52 |  | 0 | 1972.48 | 0 | 4784 | 4784
Scrap steel |  |  |  |  | 11572.99 | 15700.83 |  |  |  |  | 27273.81 |  |  | 3961.16 | 0 | 31234.97 | 31234.97
BOF steel | [6 empty] | 49343 |  |  |  | 49343 |  | 0 |  |  | 49343 | 49343
EAF steel | [6 empty] | 18130 |  |  |  | 18130 |  | 0 |  |  | 18130 | 18130
Ingots and semis | [7 empty] | 24181.4 | 30426.16 |  | 54607.56 |  | 0 | 12902.68 | -37.24 | 67473 | 67473
Long products | [9 empty] | 18657.24 | 18657.24 |  | 0 | 2759.68 | -2052.12 | 19364.8 | 19364.8
Flat products | [9 empty] | 20060.55 | 20060.55 |  | 0 | 7673.4 | -3368.26 | 24365.69 | 24365.69
End-use goods | [11 empty] | 43657.9 |  | 1143.66 | -10011.68 | 34789.88 | 34789.88
Waste | 0 | -288.2807 | -30.33028 | -3860.502 | -3261.478 | -814.6186 | 0 |  |  |  | -8255.209 |  |  |  |  | -8255.209 | -8255.209
Generated scrap | [7 empty] | -4816.6 | -6060.47 | -3927.911 | -14804.98 | -20290.49 |  |  |  | -35095.47 | -35095.47
Collected new scrap |  |  |  | 14804.98 | [6 empty] | 14804.98 |  |  |  |  | 14804.98 | 14804.98
Collected old scrap |  |  |  | 20290.49 | [6 empty] | 20290.49 |  |  |  |  | 20290.49 | 20290.49
Mine | 62700 | [9 empty] | 62700 |  |  |  |  | 62700 | 62700
Total raw materials | 62700 | 45758.85 | 4814.33 | 35095.47 | 52604.48 | 18944.62 | 67473 | 24181.4 | 30426.16 | 38717.79 | 380716.1 |  |  |  |  | 380716.1 | 380716.1
Yield | 100% | 99.37% | 99.37% | 89% | 93.8% | 95.7% | 100% | 80.08% | 80.08% | 89.86%

## South Korea
8 | Iron ore | Pig iron | DRI | Scrap steel | BOF steel | EAF steel | Ingots and semis | Long products | Flat products | End-use goods | Use | Stock | Balancing flows | Exports | Imports | Production | Sum
Iron ore |  | 40144.19 | 0 | [7 empty] | 40144.19 |  | 0 | 0 | -40144.19 | 0 | 0
Pig iron |  |  |  |  | 35223.16 | 5462.866 |  |  |  |  | 40686.03 |  | 0 | 79.38 | -874.125 | 39891.285 | 39891.285
DRI | [5 empty] | 368 |  |  |  |  | 368 |  | 0 | 38.64 | -406.64 | 0 | 0
Scrap steel |  |  |  |  | 8805.791 | 21180.06 |  |  |  |  | 29985.86 |  |  | 389.06 | -8455.44 | 21919.48 | 21919.48
BOF steel | [6 empty] | 41299.16 |  |  |  | 41299.16 |  | 0 |  |  | 41299.16 | 41299.16
EAF steel | [6 empty] | 25849.46 |  |  |  | 25849.46 |  | 0 |  |  | 25849.46 | 25849.46
Ingots and semis | [7 empty] | 21006.96 | 48562.26 |  | 69569.22 |  | 0 | 1684.62 | -4105.22 | 67148.62 | 67148.62
Long products | [9 empty] | 19941.04 | 19941.04 |  | 0 | 3742.62 | -4402.16 | 19281.5 | 19281.5
Flat products | [9 empty] | 37260.71 | 37260.71 |  | 0 | 20196.82 | -12884.06 | 44573.47 | 44573.47
End-use goods | [11 empty] | 30369.51 |  | 26355.14 | -5935.86 | 50788.79 | 50788.79
Waste | 0 | -252.9084 | 0 | -2709.149 | -2729.795 | -1161.47 | 0 |  |  |  | -6853.322 |  |  |  |  | -6853.322 | -6853.322
Generated scrap | [7 empty] | -1725.461 | -3988.786 | -6412.962 | -12127.21 | -12501.42 |  |  |  | -24628.62 | -24628.62
Collected new scrap |  |  |  | 12127.21 | [6 empty] | 12127.21 |  |  |  |  | 12127.21 | 12127.21
Collected old scrap |  |  |  | 12501.42 | [6 empty] | 12501.42 |  |  |  |  | 12501.42 | 12501.42
Mine | 0 | [9 empty] | 0 |  |  |  |  | 0 | 0
Total raw materials | 0 | 40144.19 | 0 | 24628.62 | 44028.96 | 27010.93 | 67148.62 | 21006.96 | 48562.26 | 57201.75 | 329732.3 |  |  |  |  | 329732.3 | 329732.3
Yield |  | 99.37% |  | 89% | 93.8% | 95.7% | 100% | 91.79% | 91.79% | 88.79%

## Germany
9 | Iron ore | Pig iron | DRI | Scrap steel | BOF steel | EAF steel | Ingots and semis | Long products | Flat products | End-use goods | Use | Stock | Balancing flows | Exports | Imports | Production | Sum
Iron ore |  | 26212.17 | 351.8164 | [7 empty] | 26563.99 |  | 0 | 28.6 | -26541.23 | 51.355 | 51.355
Pig iron |  |  |  |  | 25140.66 | 1216.338 |  |  |  |  | 26356.995 |  | 0 | 168.21 | -478.17 | 26047.035 | 26047.035
DRI | [5 empty] | 563.04 |  |  |  |  | 563.04 |  | 0 | 0 | -213.44 | 349.6 | 349.6
Scrap steel |  |  |  |  | 6285.164 | 12765.99 |  |  |  |  | 19051.16 |  |  | 8853.32 | -6056.4 | 21848.08 | 21848.08
BOF steel | [6 empty] | 29477.42 |  |  |  | 29477.42 |  | 0 |  |  | 29477.42 | 29477.42
EAF steel | [6 empty] | 13919.92 |  |  |  | 13919.92 |  | 0 |  |  | 13919.92 | 13919.92
Ingots and semis | [7 empty] | 15917.75 | 27639.33 |  | 43557.08 |  | 0 | 2058 | -2217.74 | 43397.34 | 43397.34
Long products | [9 empty] | 13593.58 | 13593.58 |  | 0 | 6996.22 | -6776.7 | 13813.1 | 13813.1
Flat products | [9 empty] | 24369 | 24369 |  | 0 | 12493.04 | -12877.2 | 23984.84 | 23984.84
End-use goods | [11 empty] | 25942.35 |  | 29796.9 | -22003.94 | 33735.31 | 33735.31
Waste | 0 | -165.1367 | -2.216444 | -2700.324 | -1948.401 | -625.451 | 0 |  |  |  | -5441.529 |  |  |  |  | -5441.529 | -5441.529
Generated scrap | [7 empty] | -2104.653 | -3654.485 | -4227.275 | -9986.413 | -14561.99 |  |  |  | -24548.4 | -24548.4
Collected new scrap |  |  |  | 9986.413 | [6 empty] | 9986.413 |  |  |  |  | 9986.413 | 9986.413
Collected old scrap |  |  |  | 14561.99 | [6 empty] | 14561.99 |  |  |  |  | 14561.99 | 14561.99
Mine | 51.355 | [9 empty] | 51.355 |  |  |  |  | 51.355 | 51.355
Total raw materials | 51.355 | 26212.17 | 351.8164 | 24548.4 | 31425.82 | 14545.37 | 43397.34 | 15917.75 | 27639.33 | 37962.58 | 222051.9 |  |  |  |  | 222051.9 | 222051.9
Yield | 100% | 99.37% | 99.37% | 89% | 93.8% | 95.7% | 100% | 86.78% | 86.78% | 88.86%

## Türkiye
10 | Iron ore | Pig iron | DRI | Scrap steel | BOF steel | EAF steel | Ingots and semis | Long products | Flat products | End-use goods | Use | Stock | Balancing flows | Exports | Imports | Production | Sum
Iron ore |  | 7772.451 | 0 | [7 empty] | 7772.451 |  | 0 | 0 | -3742.451 | 4030 | 4030
Pig iron |  |  |  |  | 7381.97 | 1408.42 |  |  |  |  | 8790.39 |  | 0 | 8.505 | -1075.41 | 7723.485 | 7723.485
DRI | [5 empty] | 0 |  |  |  |  | 0 |  | 0 | 0 | 0 | 0 | 0
Scrap steel |  |  |  |  | 1845.493 | 24474.03 |  |  |  |  | 26319.52 |  |  | 103.88 | -21023.94 | 5399.458 | 5399.458
BOF steel | [6 empty] | 8655.36 |  |  |  | 8655.36 |  | 0 |  |  | 8655.36 | 8655.36
EAF steel | [6 empty] | 24769.5 |  |  |  | 24769.5 |  | 0 |  |  | 24769.5 | 24769.5
Ingots and semis | [7 empty] | 23895.1 | 9238.704 |  | 33133.8 |  | 0 | 2405.9 | -2114.84 | 33424.86 | 33424.86
Long products | [9 empty] | 13414.24 | 13414.24 |  | 0 | 10316.46 | -1320.06 | 22410.64 | 22410.64
Flat products | [9 empty] | 12711.18 | 12711.18 |  | 0 | 2253.02 | -6299.44 | 8664.76 | 8664.76
End-use goods | [11 empty] | 22538.46 |  | 5077.38 | -4074.84 | 23541 | 23541
Waste | 0 | -48.96644 | 0 | -667.3487 | -572.1027 | -1112.945 | 0 |  |  |  | -2401.363 |  |  |  |  | -2401.363 | -2401.363
Generated scrap | [7 empty] | -1484.456 | -573.944 | -2584.42 | -4642.819 | -1423.987 |  |  |  | -6066.807 | -6066.807
Collected new scrap |  |  |  | 4642.819 | [6 empty] | 4642.819 |  |  |  |  | 4642.819 | 4642.819
Collected old scrap |  |  |  | 1423.987 | [6 empty] | 1423.987 |  |  |  |  | 1423.987 | 1423.987
Mine | 4030 | [9 empty] | 4030 |  |  |  |  | 4030 | 4030
Total raw materials | 4030 | 7772.451 | 0 | 6066.807 | 9227.463 | 25882.45 | 33424.86 | 23895.1 | 9238.704 | 26125.42 | 145663.2 |  |  |  |  | 145663.2 | 145663.2
Yield | 100% | 99.37% |  | 89% | 93.8% | 95.7% | 100% | 93.79% | 93.79% | 90.11%

## Brazil
11 | Iron ore | Pig iron | DRI | Scrap steel | BOF steel | EAF steel | Ingots and semis | Long products | Flat products | End-use goods | Use | Stock | Balancing flows | Exports | Imports | Production | Sum
Iron ore |  | 31686.08 | 0 | [7 empty] | 31686.08 |  | 18274.42 | 215039.5 | 0 | 265000 | 265000
Pig iron |  |  |  |  | 22104.96 | 6313.085 |  |  |  |  | 28418.04 |  | 0 | 3068.415 | 0 | 31486.455 | 31486.455
DRI | [5 empty] | 0 |  |  |  |  | 0 |  | 0 | 0 | 0 | 0 | 0
Scrap steel |  |  |  |  | 5526.239 | 2115.734 |  |  |  |  | 7641.973 |  |  | 253.82 | -77.42 | 7818.373 | 7818.373
BOF steel | [6 empty] | 25918.06 |  |  |  | 25918.06 |  | 0 |  |  | 25918.06 | 25918.06
EAF steel | [6 empty] | 8066.38 |  |  |  | 8066.38 |  | 0 |  |  | 8066.38 | 8066.38
Ingots and semis | [7 empty] | 11923.74 | 15058.6 |  | 26982.34 |  | 0 | 7026.6 | -24.5 | 33984.44 | 33984.44
Long products | [9 empty] | 10605.56 | 10605.56 |  | 0 | 1174.04 | -1025.08 | 10754.52 | 10754.52
Flat products | [9 empty] | 13753.48 | 13753.48 |  | 0 | 2139.34 | -2310.84 | 13581.98 | 13581.98
End-use goods | [11 empty] | 23790.54 |  | 2810.64 | -4803.96 | 21797.22 | 21797.22
Waste | 0 | -199.6223 | 0 | -966.3158 | -1713.134 | -362.4392 | 0 |  |  |  | -3241.511 |  |  |  |  | -3241.511 | -3241.511
Generated scrap | [7 empty] | -1169.218 | -1476.617 | -2561.821 | -5207.657 | -3577.032 |  |  |  | -8784.689 | -8784.689
Collected new scrap |  |  |  | 5207.657 | [6 empty] | 5207.657 |  |  |  |  | 5207.657 | 5207.657
Collected old scrap |  |  |  | 3577.032 | [6 empty] | 3577.032 |  |  |  |  | 3577.032 | 3577.032
Mine | 265000 | [9 empty] | 265000 |  |  |  |  | 265000 | 265000
Total raw materials | 265000 | 31686.08 | 0 | 8784.689 | 27631.19 | 8428.819 | 33984.44 | 11923.74 | 15058.6 | 24359.04 | 426856.6 |  |  |  |  | 426856.6 | 426856.6
Yield | 100% | 99.37% |  | 89% | 93.8% | 95.7% | 100% | 90.19% | 90.19% | 89.48%

## Iran
12 | Iron ore | Pig iron | DRI | Scrap steel | BOF steel | EAF steel | Ingots and semis | Long products | Flat products | End-use goods | Use | Stock | Balancing flows | Exports | Imports | Production | Sum
Iron ore |  | 1881.229 | 8469.488 | [7 empty] | 10350.72 |  | 0 | 10838.75 | -2748.831 | 18440.64 | 18440.64
Pig iron |  |  |  |  | 1823.093 | 12.26507 |  |  |  |  | 1835.358 |  | 0 | 34.02 | 0 | 1869.378 | 1869.378
DRI | [5 empty] | 8388.53 |  |  |  |  | 8388.53 |  | 0 | 27.6 | 0 | 8416.13 | 8416.13
Scrap steel |  |  |  |  | 575.7134 | 2762.193 |  |  |  |  | 3337.907 |  |  | 11.76 | -5.88 | 3343.787 | 3343.787
BOF steel | [6 empty] | 2250.08 |  |  |  | 2250.08 |  | 0 |  |  | 2250.08 | 2250.08
EAF steel | [6 empty] | 10682.98 |  |  |  | 10682.98 |  | 0 |  |  | 10682.98 | 10682.98
Ingots and semis | [7 empty] | 8988 | 7601.411 |  | 16589.41 |  | -1618.931 | 5.88 | -2043.3 | 12933.06 | 12933.06
Long products | [9 empty] | 10353.7 | 10353.7 |  | 0 | 54.88 | -1600.34 | 8808.24 | 8808.24
Flat products | [9 empty] | 11148.88 | 11148.88 |  | 0 | 200.9 | -3900.4 | 7449.383 | 7449.383
End-use goods | [11 empty] | 21119.8 |  | 37.24 | -1836.52 | 19320.52 | 19320.52
Waste | 0 | -11.85174 | -53.35777 | -413.277 | -148.726 | -480.0085 | 0 |  |  |  | -1107.221 |  |  |  |  | -1107.221 | -1107.221
Generated scrap | [7 empty] | -179.76 | -152.0282 | -2182.066 | -2513.854 | -1243.21 |  |  |  | -3757.064 | -3757.064
Collected new scrap |  |  |  | 2513.854 | [6 empty] | 2513.854 |  |  |  |  | 2513.854 | 2513.854
Collected old scrap |  |  |  | 1243.21 | [6 empty] | 1243.21 |  |  |  |  | 1243.21 | 1243.21
Mine | 18440.64 | [9 empty] | 18440.64 |  |  |  |  | 18440.64 | 18440.64
Total raw materials | 18440.64 | 1881.229 | 8469.488 | 3757.064 | 2398.806 | 11162.99 | 12933.06 | 8988 | 7601.411 | 21502.58 | 97135.27 |  |  |  |  | 97135.27 | 97135.27
Yield | 100% | 99.37% | 99.37% | 89% | 93.8% | 95.7% | 100% | 98% | 98% | 89.85%

## Italy
13 | Iron ore | Pig iron | DRI | Scrap steel | BOF steel | EAF steel | Ingots and semis | Long products | Flat products | End-use goods | Use | Stock | Balancing flows | Exports | Imports | Production | Sum
Iron ore |  | 9355.852 | 0 | [7 empty] | 9355.852 |  | 0 | 0 | -9355.852 | 0 | 0
Pig iron |  |  |  |  | 8267.94 | 2225.34 |  |  |  |  | 10493.28 |  | 0 | 20.79 | -1217.16 | 9296.91 | 9296.91
DRI | [5 empty] | 459.08 |  |  |  |  | 459.08 |  | 0 | 0 | -459.08 | 0 | 0
Scrap steel |  |  |  |  | 2066.985 | 16611.44 |  |  |  |  | 18678.43 |  |  | 311.64 | -5632.06 | 13358.01 | 13358.01
BOF steel | [6 empty] | 9694.16 |  |  |  | 9694.16 |  | 0 |  |  | 9694.16 | 9694.16
EAF steel | [6 empty] | 18466.14 |  |  |  | 18466.14 |  | 0 |  |  | 18466.14 | 18466.14
Ingots and semis | [7 empty] | 15163.54 | 15664.32 |  | 30827.86 |  | 0 | 890.82 | -3558.38 | 28160.3 | 28160.3
Long products | [9 empty] | 11275.88 | 11275.88 |  | 0 | 4748.1 | -2735.18 | 13288.8 | 13288.8
Flat products | [9 empty] | 16083.58 | 16083.58 |  | 0 | 7510.72 | -9866.64 | 13727.66 | 13727.66
End-use goods | [11 empty] | 20308.34 |  | 12824.28 | -8701.42 | 24431.2 | 24431.2
Waste | 0 | -58.94187 | 0 | -1650.99 | -640.7654 | -829.7221 | 0 |  |  |  | -3180.419 |  |  |  |  | -3180.419 | -3180.419
Generated scrap | [7 empty] | -1874.744 | -1936.657 | -2928.254 | -6739.655 | -8269.342 |  |  |  | -15009 | -15009
Collected new scrap |  |  |  | 6739.655 | [6 empty] | 6739.655 |  |  |  |  | 6739.655 | 6739.655
Collected old scrap |  |  |  | 8269.342 | [6 empty] | 8269.342 |  |  |  |  | 8269.342 | 8269.342
Mine | 0 | [9 empty] | 0 |  |  |  |  | 0 | 0
Total raw materials | 0 | 9355.852 | 0 | 15009 | 10334.93 | 19295.86 | 28160.3 | 15163.54 | 15664.32 | 27359.46 | 140343.3 |  |  |  |  | 140343.3 | 140343.3
Yield |  | 99.37% |  | 89% | 93.8% | 95.7% | 100% | 87.64% | 87.64% | 89.3%

## Ukraine
14 | Iron ore | Pig iron | DRI | Scrap steel | BOF steel | EAF steel | Ingots and semis | Long products | Flat products | End-use goods | Use | Stock | Balancing flows | Exports | Imports | Production | Sum
Iron ore |  | 27452.26 | 0 | [7 empty] | 27452.26 |  | 0 | 22180.6 | -9832.864 | 39800 | 39800
Pig iron |  |  |  |  | 25388.06 | 256.4053 |  |  |  |  | 25644.465 |  | 0 | 1676.43 | -41.58 | 27279.315 | 27279.315
DRI | [5 empty] | 299.92 |  |  |  |  | 299.92 |  | 0 | 0 | -299.92 | 0 | 0
Scrap steel |  |  |  |  | 9873.134 | 1061.648 |  |  |  |  | 10934.78 |  |  | 785.96 | -124.46 | 11596.28 | 11596.28
BOF steel | [6 empty] | 33075 |  |  |  | 33075 |  | 0 |  |  | 33075 | 33075
EAF steel | [6 empty] | 1548.4 |  |  |  | 1548.4 |  | 0 |  |  | 1548.4 | 1548.4
Ingots and semis | [7 empty] | 11375.11 | 13149.39 |  | 24524.5 |  | 0 | 10599.68 | -500.78 | 34623.4 | 34623.4
Long products | [9 empty] | 3498.6 | 3498.6 |  | 0 | 5803.56 | -438.06 | 8864.1 | 8864.1
Flat products | [9 empty] | 3752.25 | 3752.25 |  | 0 | 7409.78 | -915.32 | 10246.71 | 10246.71
End-use goods | [11 empty] | 6315.699 |  | 2108.96 | -1909.04 | 6515.619 | 6515.619
Waste | 0 | -172.9493 | 0 | -1433.248 | -2186.194 | -69.57283 | 0 |  |  |  | -3861.964 |  |  |  |  | -3861.964 | -3861.964
Generated scrap | [7 empty] | -2511.013 | -2902.677 | -735.231 | -6148.921 | -6880.609 |  |  |  | -13029.53 | -13029.53
Collected new scrap |  |  |  | 6148.921 | [6 empty] | 6148.921 |  |  |  |  | 6148.921 | 6148.921
Collected old scrap |  |  |  | 6880.609 | [6 empty] | 6880.609 |  |  |  |  | 6880.609 | 6880.609
Mine | 39800 | [9 empty] | 39800 |  |  |  |  | 39800 | 39800
Total raw materials | 39800 | 27452.26 | 0 | 13029.53 | 35261.19 | 1617.973 | 34623.4 | 11375.11 | 13149.39 | 7250.85 | 183559.7 |  |  |  |  | 183559.7 | 183559.7
Yield | 100% | 99.37% |  | 89% | 93.8% | 95.7% | 100% | 77.93% | 77.93% | 89.86%

## Mexico
15 | Iron ore | Pig iron | DRI | Scrap steel | BOF steel | EAF steel | Ingots and semis | Long products | Flat products | End-use goods | Use | Stock | Balancing flows | Exports | Imports | Production | Sum
Iron ore |  | 4383.119 | 5419.825 | [7 empty] | 9802.944 |  | 0 | 3188.9 | -4991.844 | 8000 | 8000
Pig iron |  |  |  |  | 4234.269 | 317.7963 |  |  |  |  | 4552.065 |  | 0 | 0 | -196.56 | 4355.505 | 4355.505
DRI | [5 empty] | 5505.28 |  |  |  |  | 5505.28 |  | 0 | 0 | -119.6 | 5385.68 | 5385.68
Scrap steel |  |  |  |  | 1058.567 | 7534.416 |  |  |  |  | 8592.983 |  |  | 1031.94 | -718.34 | 8906.583 | 8906.583
BOF steel | [6 empty] | 4964.68 |  |  |  | 4964.68 |  | 0 |  |  | 4964.68 | 4964.68
EAF steel | [6 empty] | 12783.12 |  |  |  | 12783.12 |  | 0 |  |  | 12783.12 | 12783.12
Ingots and semis | [7 empty] | 8504.518 | 7668.422 |  | 16172.94 |  | 0 | 1796.34 | -221.48 | 17747.8 | 17747.8
Long products | [9 empty] | 8159.48 | 8159.48 |  | 0 | 1303.4 | -1435.7 | 8027.18 | 8027.18
Flat products | [9 empty] | 10313.25 | 10313.25 |  | 0 | 1371.02 | -4446.26 | 7238.012 | 7238.012
End-use goods | [11 empty] | 14285.31 |  | 10441.9 | -8187.9 | 16539.31 | 16539.31
Waste | 0 | -27.61365 | -34.1449 | -1100.814 | -328.1558 | -574.3722 | 0 |  |  |  | -2065.1 |  |  |  |  | -2065.1 | -2065.1
Generated scrap | [7 empty] | -477.3378 | -430.4098 | -1933.424 | -2841.172 | -7166.225 |  |  |  | -10007.4 | -10007.4
Collected new scrap |  |  |  | 2841.172 | [6 empty] | 2841.172 |  |  |  |  | 2841.172 | 2841.172
Collected old scrap |  |  |  | 7166.225 | [6 empty] | 7166.225 |  |  |  |  | 7166.225 | 7166.225
Mine | 8000 | [9 empty] | 8000 |  |  |  |  | 8000 | 8000
Total raw materials | 8000 | 4383.119 | 5419.825 | 10007.4 | 5292.836 | 13357.49 | 17747.8 | 8504.518 | 7668.422 | 18472.73 | 98854.14 |  |  |  |  | 98854.14 | 98854.14
Yield | 100% | 99.37% | 99.37% | 89% | 93.8% | 95.7% | 100% | 94.39% | 94.39% | 89.53%

## Vietnam
16 | Iron ore | Pig iron | DRI | Scrap steel | BOF steel | EAF steel | Ingots and semis | Long products | Flat products | End-use goods | Use | Stock | Balancing flows | Exports | Imports | Production | Sum
Iron ore |  | 570.5947 | 0 | [7 empty] | 570.5947 |  | 0 | 1881.75 | -82.34475 | 2370 | 2370
Pig iron |  |  |  |  | 0 | 604.8 |  |  |  |  | 604.8 |  | 0 | 8.505 | -46.305 | 567 | 567
DRI | [5 empty] | 0 |  |  |  |  | 0 |  | 0 | 0 | 0 | 0 | 0
Scrap steel |  |  |  |  | 0 | 4412.964 |  |  |  |  | 4412.964 |  |  | 0 | -1421.98 | 2990.984 | 2990.984
BOF steel | [6 empty] | 0 |  |  |  | 0 |  | 0 |  |  | 0 | 0
EAF steel | [6 empty] | 4802 |  |  |  | 4802 |  | 0 |  |  | 4802 | 4802
Ingots and semis | [7 empty] | 5486.04 | 0 |  | 5486.04 |  | 0 | 113.68 | -797.72 | 4802 | 4802
Long products | [9 empty] | 6443.5 | 6443.5 |  | 0 | 36.26 | -1119.16 | 5360.6 | 5360.6
Flat products | [9 empty] | 4688.32 | 4688.32 |  | 0 | 802.62 | -5490.94 | 0 | 0
End-use goods | [11 empty] | 10769.9452 |  | 652.68 | -1333.78 | 10088.8452 | 10088.8452
Waste | 0 | -3.594747 | 0 | -369.6722 | 0 | -215.7638 | 0 |  |  |  | -589.0308 |  |  |  |  | -589.0308 | -589.0308
Generated scrap | [7 empty] | -125.44 | 0 | -1042.9748 | -1168.4148 | -2192.241 |  |  |  | -3360.656 | -3360.656
Collected new scrap |  |  |  | 1168.4148 | [6 empty] | 1168.4148 |  |  |  |  | 1168.4148 | 1168.4148
Collected old scrap |  |  |  | 2192.241 | [6 empty] | 2192.241 |  |  |  |  | 2192.241 | 2192.241
Mine | 2370 | [9 empty] | 2370 |  |  |  |  | 2370 | 2370
Total raw materials | 2370 | 570.5947 | 0 | 3360.656 | 0 | 5017.764 | 4802 | 5486.04 | 0 | 11131.82 | 32738.87 |  |  |  |  | 32738.87 | 32738.87
Yield | 100% | 99.37% |  | 89% |  | 95.7% | 100% | 97.71% | 97.71% | 90.63%

## France
17 | Iron ore | Pig iron | DRI | Scrap steel | BOF steel | EAF steel | Ingots and semis | Long products | Flat products | End-use goods | Use | Stock | Balancing flows | Exports | Imports | Production | Sum
Iron ore |  | 9222.713 | 0 | [7 empty] | 9222.713 |  | 0 | 83.85 | -9306.563 | 0 | 0
Pig iron |  |  |  |  | 8067.343 | 1194.602 |  |  |  |  | 9261.945 |  | 0 | 50.085 | -147.42 | 9164.61 | 9164.61
DRI | [5 empty] | 70.84 |  |  |  |  | 70.84 |  | 0 | 2.76 | -73.6 | 0 | 0
Scrap steel |  |  |  |  | 2016.836 | 5009.835 |  |  |  |  | 7026.671 |  |  | 6043.66 | -2604.84 | 10465.49 | 10465.49
BOF steel | [6 empty] | 9458.96 |  |  |  | 9458.96 |  | 0 |  |  | 9458.96 | 9458.96
EAF steel | [6 empty] | 6005.44 |  |  |  | 6005.44 |  | 0 |  |  | 6005.44 | 6005.44
Ingots and semis | [7 empty] | 5094.812 | 10404.87 |  | 15499.68 |  | 0 | 1952.16 | -1987.44 | 15464.4 | 15464.4
Long products | [9 empty] | 5004.86 | 5004.86 |  | 0 | 2599.94 | -3206.56 | 4398.24 | 4398.24
Flat products | [9 empty] | 8731.415 | 8731.415 |  | 0 | 8095.78 | -7844.9 | 8982.295 | 8982.295
End-use goods | [11 empty] | 16020.89 |  | 9255.12 | -13062.42 | 12213.59 | 12213.59
Waste | 0 | -58.10309 | 0 | -1293.488 | -625.2191 | -269.8369 | 0 |  |  |  | -2246.647 |  |  |  |  | -2246.647 | -2246.647
Generated scrap | [7 empty] | -696.5721 | -1422.573 | -1522.69 | -3641.834 | -8117.144 |  |  |  | -11758.98 | -11758.98
Collected new scrap |  |  |  | 3641.834 | [6 empty] | 3641.834 |  |  |  |  | 3641.834 | 3641.834
Collected old scrap |  |  |  | 8117.144 | [6 empty] | 8117.144 |  |  |  |  | 8117.144 | 8117.144
Mine | 0 | [9 empty] | 0 |  |  |  |  | 0 | 0
Total raw materials | 0 | 9222.713 | 0 | 11758.98 | 10084.18 | 6275.277 | 15464.4 | 5094.812 | 10404.87 | 13736.28 | 82041.5 |  |  |  |  | 82041.5 | 82041.5
Yield |  | 99.37% |  | 89% | 93.8% | 95.7% | 100% | 86.33% | 86.33% | 88.91%

## Spain
18 | Iron ore | Pig iron | DRI | Scrap steel | BOF steel | EAF steel | Ingots and semis | Long products | Flat products | End-use goods | Use | Stock | Balancing flows | Exports | Imports | Production | Sum
Iron ore |  | 3366.509 | 0 | [7 empty] | 3366.509 |  | 0 | 0 | -3366.509 | 0 | 0
Pig iron |  |  |  |  | 3212.896 | 425.3545 |  |  |  |  | 3638.25 |  | 0 | 5.67 | -298.62 | 3345.3 | 3345.3
DRI | [5 empty] | 540.96 |  |  |  |  | 540.96 |  | 0 | 1.84 | -542.8 | 0 | 0
Scrap steel |  |  |  |  | 803.2239 | 10973.92 |  |  |  |  | 11777.14 |  |  | 416.5 | -4505.06 | 7688.579 | 7688.579
BOF steel | [6 empty] | 3767.12 |  |  |  | 3767.12 |  | 0 |  |  | 3767.12 | 3767.12
EAF steel | [6 empty] | 11426.8 |  |  |  | 11426.8 |  | 0 |  |  | 11426.8 | 11426.8
Ingots and semis | [7 empty] | 10909.45 | 4875.414 |  | 15784.86 |  | 0 | 190.12 | -781.06 | 15193.92 | 15193.92
Long products | [9 empty] | 5198.9 | 5198.9 |  | 0 | 6234.76 | -1196.58 | 10237.08 | 10237.08
Flat products | [9 empty] | 7978.474 | 7978.474 |  | 0 | 2402.96 | -5806.5 | 4574.934 | 4574.934
End-use goods | [11 empty] | 9024.054 |  | 8909.18 | -6184.78 | 11748.45 | 11748.45
Waste | 0 | -21.20901 | 0 | -950.2738 | -248.9994 | -513.4299 | 0 |  |  |  | -1733.912 |  |  |  |  | -1733.912 | -1733.912
Generated scrap | [7 empty] | -672.3664 | -300.4794 | -1428.92 | -2401.766 | -6237.087 |  |  |  | -8638.853 | -8638.853
Collected new scrap |  |  |  | 2401.766 | [6 empty] | 2401.766 |  |  |  |  | 2401.766 | 2401.766
Collected old scrap |  |  |  | 6237.087 | [6 empty] | 6237.087 |  |  |  |  | 6237.087 | 6237.087
Mine | 0 | [9 empty] | 0 |  |  |  |  | 0 | 0
Total raw materials | 0 | 3366.509 | 0 | 8638.853 | 4016.119 | 11940.23 | 15193.92 | 10909.45 | 4875.414 | 13177.37 | 72117.87 |  |  |  |  | 72117.87 | 72117.87
Yield |  | 99.37% |  | 89% | 93.8% | 95.7% | 100% | 93.84% | 93.84% | 89.16%

## Canada
19 | Iron ore | Pig iron | DRI | Scrap steel | BOF steel | EAF steel | Ingots and semis | Long products | Flat products | End-use goods | Use | Stock | Balancing flows | Exports | Imports | Production | Sum
Iron ore |  | 6964.109 | 649.9346 | [7 empty] | 7614.043 |  | 0 | 21977.8 | -8591.843 | 21000 | 21000
Pig iron |  |  |  |  | 6250.269 | 593.4213 |  |  |  |  | 6843.69 |  | 0 | 101.115 | -24.57 | 6920.235 | 6920.235
DRI | [5 empty] | 828 |  |  |  |  | 828 |  | 0 | 0 | -182.16 | 645.84 | 645.84
Scrap steel |  |  |  |  | 1562.567 | 4120.648 |  |  |  |  | 5683.215 |  |  | 4749.08 | -1886.5 | 8545.795 | 8545.795
BOF steel | [6 empty] | 7328.44 |  |  |  | 7328.44 |  | 0 |  |  | 7328.44 | 7328.44
EAF steel | [6 empty] | 5303.76 |  |  |  | 5303.76 |  | 0 |  |  | 5303.76 | 5303.76
Ingots and semis | [7 empty] | 3374.057 | 10431.2 |  | 13805.26 |  | 0 | 1073.1 | -2246.16 | 12632.2 | 12632.2
Long products | [9 empty] | 3833.76 | 3833.76 |  | 0 | 1425.9 | -2606.8 | 2652.86 | 2652.86
Flat products | [9 empty] | 9351.097 | 9351.097 |  | 0 | 2705.78 | -3855.32 | 8201.557 | 8201.557
End-use goods | [11 empty] | 18086.24 |  | 5532.1 | -11972.66 | 11645.68 | 11645.68
Waste | 0 | -43.87389 | -4.094588 | -1056.222 | -484.3958 | -238.309 | 0 |  |  |  | -1826.895 |  |  |  |  | -1826.895 | -1826.895
Generated scrap | [7 empty] | -721.197 | -2229.646 | -1539.179 | -4490.022 | -5111.995 |  |  |  | -9602.017 | -9602.017
Collected new scrap |  |  |  | 4490.022 | [6 empty] | 4490.022 |  |  |  |  | 4490.022 | 4490.022
Collected old scrap |  |  |  | 5111.995 | [6 empty] | 5111.995 |  |  |  |  | 5111.995 | 5111.995
Mine | 21000 | [9 empty] | 21000 |  |  |  |  | 21000 | 21000
Total raw materials | 21000 | 6964.109 | 649.9346 | 9602.017 | 7812.836 | 5542.069 | 12632.2 | 3374.057 | 10431.2 | 13184.86 | 91193.28 |  |  |  |  | 91193.28 | 91193.28
Yield | 100% | 99.37% | 99.37% | 89% | 93.8% | 95.7% | 100% | 78.63% | 78.63% | 88.33%

## Indonesia
20 | Iron ore | Pig iron | DRI | Scrap steel | BOF steel | EAF steel | Ingots and semis | Long products | Flat products | End-use goods | Use | Stock | Balancing flows | Exports | Imports | Production | Sum
Iron ore |  | 0 | 1136.923 | [7 empty] | 1136.923 |  | 0 | 9027.85 | -7414.773 | 2750 | 2750
Pig iron |  |  |  |  | 0 | 51.03 |  |  |  |  | 51.03 |  | 0 | 0 | -51.03 | 0 | 0
DRI | [5 empty] | 1293.52 |  |  |  |  | 1293.52 |  | 0 | 0 | -163.76 | 1129.76 | 1129.76
Scrap steel |  |  |  |  | 0 | 2363.475 |  |  |  |  | 2363.475 |  | 1055.823 | 39.2 | -2113.86 | 1344.638 | 1344.638
BOF steel | [6 empty] | 0 |  |  |  | 0 |  | 0 |  |  | 0 | 0
EAF steel | [6 empty] | 3548.58 |  |  |  | 3548.58 |  | 0 |  |  | 3548.58 | 3548.58
Ingots and semis | [7 empty] | 2978.97 | 2699.15 |  | 5678.12 |  | 0 | 1.96 | -2131.5 | 3548.58 | 3548.58
Long products | [9 empty] | 3731.84 | 3731.84 |  | 0 | 256.76 | -1225.98 | 2762.62 | 2762.62
Flat products | [9 empty] | 6246.722 | 6246.722 |  | 0 | 496.86 | -4240.46 | 2503.122 | 2503.122
End-use goods | [11 empty] | 12115.09 |  | 1522.92 | -4757.9 | 8880.111 | 8880.111
Waste | 0 | 0 | -7.162612 | -166.1912 | 0 | -159.4451 | 0 |  |  |  | -332.7989 |  |  |  |  | -332.7989 | -332.7989
Generated scrap | [7 empty] | -216.35 | -196.0279 | -1098.451 | -1510.829 | 0 |  |  |  | -1510.829 | -1510.829
Collected new scrap |  |  |  | 1510.829 | [6 empty] | 1510.829 |  |  |  |  | 1510.829 | 1510.829
Collected old scrap |  |  |  | 0 | [6 empty] | 0 |  |  |  |  | 0 | 0
Mine | 2750 | [9 empty] | 2750 |  |  |  |  | 2750 | 2750
Total raw materials | 2750 | 0 | 1136.923 | 1510.829 | 0 | 3708.025 | 3548.58 | 2978.97 | 2699.15 | 9978.562 | 28311.04 |  |  |  |  | 28311.04 | 28311.04
Yield | 100% |  | 99.37% | 89% |  | 95.7% | 100% | 92.74% | 92.74% | 88.99%

## Poland
21 | Iron ore | Pig iron | DRI | Scrap steel | BOF steel | EAF steel | Ingots and semis | Long products | Flat products | End-use goods | Use | Stock | Balancing flows | Exports | Imports | Production | Sum
Iron ore |  | 3780.19 | 0 | [7 empty] | 3780.19 |  | 0 | 0 | -3780.19 | 0 | 0
Pig iron |  |  |  |  | 3697.672 | 273.2184 |  |  |  |  | 3970.89 |  | 0 | 0 | -214.515 | 3756.375 | 3756.375
DRI | [5 empty] | 0 |  |  |  |  | 0 |  | 0 | 0 | 0 | 0 | 0
Scrap steel |  |  |  |  | 924.4179 | 4187.471 |  |  |  |  | 5111.889 |  |  | 1626.8 | -394.94 | 6343.749 | 6343.749
BOF steel | [6 empty] | 4335.52 |  |  |  | 4335.52 |  | 0 |  |  | 4335.52 | 4335.52
EAF steel | [6 empty] | 4268.88 |  |  |  | 4268.88 |  | 0 |  |  | 4268.88 | 4268.88
Ingots and semis | [7 empty] | 5439.591 | 2672.849 |  | 8112.44 |  | 0 | 818.3 | -326.34 | 8604.4 | 8604.4
Long products | [9 empty] | 4001.34 | 4001.34 |  | 0 | 2627.38 | -1522.92 | 5105.8 | 5105.8
Flat products | [9 empty] | 6514.095 | 6514.095 |  | 0 | 950.6 | -4955.86 | 2508.835 | 2508.835
End-use goods | [11 empty] | 7588.601 |  | 7685.16 | -5910.38 | 9363.381 | 9363.381
Waste | 0 | -23.8152 | 0 | -784.0589 | -286.5696 | -191.8097 | 0 |  |  |  | -1286.253 |  |  |  |  | -1286.253 | -1286.253
Generated scrap | [7 empty] | -333.7906 | -164.0145 | -1152.054 | -1649.859 | -5477.949 |  |  |  | -7127.808 | -7127.808
Collected new scrap |  |  |  | 1649.859 | [6 empty] | 1649.859 |  |  |  |  | 1649.859 | 1649.859
Collected old scrap |  |  |  | 5477.949 | [6 empty] | 5477.949 |  |  |  |  | 5477.949 | 5477.949
Mine | 0 | [9 empty] | 0 |  |  |  |  | 0 | 0
Total raw materials | 0 | 3780.19 | 0 | 7127.808 | 4622.09 | 4460.69 | 8604.4 | 5439.591 | 2672.849 | 10515.43 | 47223.05 |  |  |  |  | 47223.05 | 47223.05
Yield |  | 99.37% |  | 89% | 93.8% | 95.7% | 100% | 93.86% | 93.86% | 89.04%

## Egypt
22 | Iron ore | Pig iron | DRI | Scrap steel | BOF steel | EAF steel | Ingots and semis | Long products | Flat products | End-use goods | Use | Stock | Balancing flows | Exports | Imports | Production | Sum
Iron ore |  | 570.5947 | 2714.542 | [7 empty] | 3285.136 |  | 0 | 0 | -1325.136 | 1960 | 1960
Pig iron |  |  |  |  | 455.5224 | 131.3226 |  |  |  |  | 586.845 |  | 0 | 0 | -19.845 | 567 | 567
DRI | [5 empty] | 2300.726 |  |  |  |  | 2300.726 |  | 554.9544 | 0 | -158.24 | 2697.44 | 2697.44
Scrap steel |  |  |  |  | 113.8806 | 3650.71 |  |  |  |  | 3764.591 |  |  | 31.36 | -2591.12 | 1204.831 | 1204.831
BOF steel | [6 empty] | 534.1 |  |  |  | 534.1 |  | 0 |  |  | 534.1 | 534.1
EAF steel | [6 empty] | 5821.2 |  |  |  | 5821.2 |  | 0 |  |  | 5821.2 | 5821.2
Ingots and semis | [7 empty] | 6057.357 | 1260.303 |  | 7317.66 |  | 0 | 29.4 | -991.76 | 6355.3 | 6355.3
Long products | [9 empty] | 5333.16 | 5333.16 |  | 0 | 556.64 | -572.32 | 5317.48 | 5317.48
Flat products | [9 empty] | 999.5428 | 999.5428 |  | 0 | 761.46 | -654.64 | 1106.363 | 1106.363
End-use goods | [11 empty] | 6822.397 |  | 209.72 | -1159.34 | 5872.777 | 5872.777
Waste | 0 | -3.594747 | -17.10161 | -148.9117 | -35.30299 | -261.5586 | 0 |  |  |  | -466.4697 |  |  |  |  | -466.4697 | -466.4697
Generated scrap | [7 empty] | -739.8772 | -153.94 | -459.9256 | -1353.743 | 0 |  |  |  | -1353.743 | -1353.743
Collected new scrap |  |  |  | 1353.743 | [6 empty] | 1353.743 |  |  |  |  | 1353.743 | 1353.743
Collected old scrap |  |  |  | 0 | [6 empty] | 0 |  |  |  |  | 0 | 0
Mine | 1960 | [9 empty] | 1960 |  |  |  |  | 1960 | 1960
Total raw materials | 1960 | 570.5947 | 2714.542 | 1353.743 | 569.403 | 6082.759 | 6355.3 | 6057.357 | 1260.303 | 6332.703 | 33256.7 |  |  |  |  | 33256.7 | 33256.7
Yield | 100% | 99.37% | 99.37% | 89% | 93.8% | 95.7% | 100% | 87.79% | 87.79% | 92.74%

## Saudi Arabia
23 | Iron ore | Pig iron | DRI | Scrap steel | BOF steel | EAF steel | Ingots and semis | Long products | Flat products | End-use goods | Use | Stock | Balancing flows | Exports | Imports | Production | Sum
Iron ore |  | 0 | 3754.296 | [7 empty] | 3754.296 |  | 0 | 0 | -3754.296 | 0 | 0
Pig iron |  |  |  |  | 0 | 0 |  |  |  |  | 0 |  | 0 | 0 | 0 | 0 | 0
DRI | [5 empty] | 3726.964 |  |  |  |  | 3726.964 |  | 0 | 3.68 | 0 | 3730.644 | 3730.644
Scrap steel |  |  |  |  | 0 | 1674.812 |  |  |  |  | 1674.812 |  |  | 0 | 0 | 1674.812 | 1674.812
BOF steel | [6 empty] | 0 |  |  |  | 0 |  | 0 |  |  | 0 | 0
EAF steel | [6 empty] | 5169.5 |  |  |  | 5169.5 |  | 0 |  |  | 5169.5 | 5169.5
Ingots and semis | [7 empty] | 2750 | 1845.946 |  | 4595.946 |  | 2326.774 | 3.92 | -1757.14 | 5169.5 | 5169.5
Long products | [9 empty] | 4171.86 | 4171.86 |  | 0 | 45.08 | -1521.94 | 2695 | 2695
Flat products | [9 empty] | 3501.487 | 3501.487 |  | 0 | 322.42 | -2014.88 | 1809.027 | 1809.027
End-use goods | [11 empty] | 10072.75 |  | 100.94 | -3240.86 | 6932.827 | 6932.827
Waste | 0 | 0 | -23.65207 | -206.9993 | 0 | -232.2764 | 0 |  |  |  | -462.9277 |  |  |  |  | -462.9277 | -462.9277
Generated scrap | [7 empty] | -55 | -36.91892 | -740.5198 | -832.4387 | -1049.373 |  |  |  | -1881.812 | -1881.812
Collected new scrap |  |  |  | 832.4387 | [6 empty] | 832.4387 |  |  |  |  | 832.4387 | 832.4387
Collected old scrap |  |  |  | 1049.373 | [6 empty] | 1049.373 |  |  |  |  | 1049.373 | 1049.373
Mine | 0 | [9 empty] | 0 |  |  |  |  | 0 | 0
Total raw materials | 0 | 0 | 3754.296 | 1881.812 | 0 | 5401.776 | 5169.5 | 2750 | 1845.946 | 7673.347 | 28476.68 |  |  |  |  | 28476.68 | 28476.68
Yield |  |  | 99.37% | 89% |  | 95.7% | 100% | 98% | 98% | 90.35%

## Austria
24 | Iron ore | Pig iron | DRI | Scrap steel | BOF steel | EAF steel | Ingots and semis | Long products | Flat products | End-use goods | Use | Stock | Balancing flows | Exports | Imports | Production | Sum
Iron ore |  | 5530.014 | 0 | [7 empty] | 5530.014 |  | 0 | 0 | -4151.014 | 1379 | 1379
Pig iron |  |  |  |  | 5458.381 | 65.1444 |  |  |  |  | 5523.525 |  | 0 | 0.945 | -29.295 | 5495.175 | 5495.175
DRI | [5 empty] | 4.6 |  |  |  |  | 4.6 |  | 0 | 0 | -4.6 | 0 | 0
Scrap steel |  |  |  |  | 1630.425 | 635.8146 |  |  |  |  | 2266.24 |  |  | 932.96 | -978.04 | 2221.16 | 2221.16
BOF steel | [6 empty] | 6649.3 |  |  |  | 6649.3 |  | 0 |  |  | 6649.3 | 6649.3
EAF steel | [6 empty] | 675.22 |  |  |  | 675.22 |  | 0 |  |  | 675.22 | 675.22
Ingots and semis | [7 empty] | 2045.144 | 5172.556 |  | 7217.7 |  | 0 | 288.12 | -181.3 | 7324.52 | 7324.52
Long products | [9 empty] | 1654.24 | 1654.24 |  | 0 | 1356.32 | -1140.72 | 1869.84 | 1869.84
Flat products | [9 empty] | 2301.717 | 2301.717 |  | 0 | 4393.34 | -1965.88 | 4729.177 | 4729.177
End-use goods | [11 empty] | 3687.343 |  | 3502.52 | -3655.4 | 3534.463 | 3534.463
Waste | 0 | -34.83909 | 0 | -274.5254 | -439.506 | -30.33904 | 0 |  |  |  | -779.2095 |  |  |  |  | -779.2095 | -779.2095
Generated scrap | [7 empty] | -175.3045 | -443.378 | -421.4948 | -1040.177 | -1455.508 |  |  |  | -2495.685 | -2495.685
Collected new scrap |  |  |  | 1040.177 | [6 empty] | 1040.177 |  |  |  |  | 1040.177 | 1040.177
Collected old scrap |  |  |  | 1455.508 | [6 empty] | 1455.508 |  |  |  |  | 1455.508 | 1455.508
Mine | 1379 | [9 empty] | 1379 |  |  |  |  | 1379 | 1379
Total raw materials | 1379 | 5530.014 | 0 | 2495.685 | 7088.806 | 705.559 | 7324.52 | 2045.144 | 5172.556 | 3955.957 | 35697.24 |  |  |  |  | 35697.24 | 35697.24
Yield | 100% | 99.37% |  | 89% | 93.8% | 95.7% | 100% | 91.43% | 91.43% | 89.35%

## Belgium
25 | Iron ore | Pig iron | DRI | Scrap steel | BOF steel | EAF steel | Ingots and semis | Long products | Flat products | End-use goods | Use | Stock | Balancing flows | Exports | Imports | Production | Sum
Iron ore |  | 4493.434 | 0 | [7 empty] | 4493.434 |  | 0 | 297.7 | -4791.134 | 0 | 0
Pig iron |  |  |  |  | 4390.567 | 131.2578 |  |  |  |  | 4521.825 |  | 0 | 243.81 | -300.51 | 4465.125 | 4465.125
DRI | [5 empty] | 23.92 |  |  |  |  | 23.92 |  | 0 | 3.68 | -27.6 | 0 | 0
Scrap steel |  |  |  |  | 1097.642 | 2684.467 |  |  |  |  | 3782.109 |  |  | 3473.12 | -4540.34 | 2714.889 | 2714.889
BOF steel | [6 empty] | 5147.94 |  |  |  | 5147.94 |  | 0 |  |  | 5147.94 | 5147.94
EAF steel | [6 empty] | 2717.54 |  |  |  | 2717.54 |  | 0 |  |  | 2717.54 | 2717.54
Ingots and semis | [7 empty] | 1013.359 | 9261.941 |  | 10275.3 |  | 0 | 441.98 | -2851.8 | 7865.48 | 7865.48
Long products | [9 empty] | 1136.8 | 1136.8 |  | 0 | 1799.28 | -1993.32 | 942.76 | 942.76
Flat products | [9 empty] | 2705.321 | 2705.321 |  | 0 | 13431.88 | -7520.52 | 8616.681 | 8616.681
End-use goods | [11 empty] | 4450.628 |  | 6307.28 | -7362.74 | 3395.168 | 3395.168
Waste | 0 | -28.30863 | 0 | -335.548 | -340.269 | -122.1047 | 0 |  |  |  | -826.2303 |  |  |  |  | -826.2303 | -826.2303
Generated scrap | [7 empty] | -70.59857 | -645.2601 | -446.953 | -1162.812 | -1887.625 |  |  |  | -3050.437 | -3050.437
Collected new scrap |  |  |  | 1162.812 | [6 empty] | 1162.812 |  |  |  |  | 1162.812 | 1162.812
Collected old scrap |  |  |  | 1887.625 | [6 empty] | 1887.625 |  |  |  |  | 1887.625 | 1887.625
Mine | 0 | [9 empty] | 0 |  |  |  |  | 0 | 0
Total raw materials | 0 | 4493.434 | 0 | 3050.437 | 5488.209 | 2839.645 | 7865.48 | 1013.359 | 9261.941 | 3842.121 | 37854.63 |  |  |  |  | 37854.63 | 37854.63
Yield |  | 99.37% |  | 89% | 93.8% | 95.7% | 100% | 93.03% | 93.03% | 88.37%

## United Kingdom
26 | Iron ore | Pig iron | DRI | Scrap steel | BOF steel | EAF steel | Ingots and semis | Long products | Flat products | End-use goods | Use | Stock | Balancing flows | Exports | Imports | Production | Sum
Iron ore |  | 6300.317 | 0 | [7 empty] | 6300.317 |  | 0 | 0 | -6300.317 | 0 | 0
Pig iron |  |  |  |  | 6095.893 | 228.0475 |  |  |  |  | 6323.94 |  | 0 | 1.89 | -65.205 | 6260.625 | 6260.625
DRI | [5 empty] | 126.96 |  |  |  |  | 126.96 |  | 0 | 0 | -126.96 | 0 | 0
Scrap steel |  |  |  |  | 1161.122 | 2237.845 |  |  |  |  | 3398.968 |  |  | 7657.72 | -416.5 | 10640.19 | 10640.19
BOF steel | [6 empty] | 6807.08 |  |  |  | 6807.08 |  | 0 |  |  | 6807.08 | 6807.08
EAF steel | [6 empty] | 2481.36 |  |  |  | 2481.36 |  | 0 |  |  | 2481.36 | 2481.36
Ingots and semis | [7 empty] | 4065.311 | 5499.489 |  | 9564.8 |  | 0 | 884.94 | -1161.3 | 9288.44 | 9288.44
Long products | [9 empty] | 2937.06 | 2937.06 |  | 0 | 1999.2 | -1662.08 | 3274.18 | 3274.18
Flat products | [9 empty] | 5578.8 | 5578.8 |  | 0 | 2318.68 | -3468.22 | 4429.26 | 4429.26
End-use goods | [11 empty] | 11231.64 |  | 6082.86 | -9755.9 | 7558.604 | 7558.604
Waste | 0 | -39.692 | 0 | -1315.079 | -449.9349 | -111.4927 | 0 |  |  |  | -1916.199 |  |  |  |  | -1916.199 | -1916.199
Generated scrap | [7 empty] | -791.1307 | -1070.229 | -957.2556 | -2818.616 | -9136.651 |  |  |  | -11955.27 | -11955.27
Collected new scrap |  |  |  | 2818.616 | [6 empty] | 2818.616 |  |  |  |  | 2818.616 | 2818.616
Collected old scrap |  |  |  | 9136.651 | [6 empty] | 9136.651 |  |  |  |  | 9136.651 | 9136.651
Mine | 0 | [9 empty] | 0 |  |  |  |  | 0 | 0
Total raw materials | 0 | 6300.317 | 0 | 11955.27 | 7257.015 | 2592.853 | 9288.44 | 4065.311 | 5499.489 | 8515.86 | 55474.55 |  |  |  |  | 55474.55 | 55474.55
Yield |  | 99.37% |  | 89% | 93.8% | 95.7% | 100% | 80.54% | 80.54% | 88.76%

## Netherlands
27 | Iron ore | Pig iron | DRI | Scrap steel | BOF steel | EAF steel | Ingots and semis | Long products | Flat products | End-use goods | Use | Stock | Balancing flows | Exports | Imports | Production | Sum
Iron ore |  | 5204.113 | 0 | [7 empty] | 5204.113 |  | 0 | 12052.95 | -17257.06 | 0 | 0
Pig iron |  |  |  |  | 5300.933 | 6.474484 |  |  |  |  | 5307.407 |  | 0 | 180.495 | -316.575 | 5171.327 | 5171.327
DRI | [5 empty] | 0 |  |  |  |  | 0 |  | 365.24 | 0.92 | -366.16 | 0 | 0
Scrap steel |  |  |  |  | 1766.978 | 169.6593 |  |  |  |  | 1936.637 |  |  | 4392.36 | -1579.76 | 4749.237 | 4749.237
BOF steel | [6 empty] | 6629.7 |  |  |  | 6629.7 |  | 0 |  |  | 6629.7 | 6629.7
EAF steel | [6 empty] | 168.56 |  |  |  | 168.56 |  | 0 |  |  | 168.56 | 168.56
Ingots and semis | [7 empty] | 219.1358 | 6467.404 |  | 6686.54 |  | 0 | 1373.96 | -1262.24 | 6798.26 | 6798.26
Long products | [9 empty] | 2120.72 | 2120.72 |  | 0 | 966.28 | -2887.08 | 199.92 | 199.92
Flat products | [9 empty] | 1873.464 | 1873.464 |  | 0 | 7219.66 | -3192.84 | 5900.284 | 5900.284
End-use goods | [11 empty] | 3466.476 |  | 6774.74 | -6636.56 | 3604.656 | 3604.656
Waste | 0 | -32.78591 | 0 | -586.9843 | -438.2104 | -7.573751 | 0 |  |  |  | -1065.554 |  |  |  |  | -1065.554 | -1065.554
Generated scrap | [7 empty] | -19.21578 | -567.1198 | -389.5282 | -975.8638 | -4360.357 |  |  |  | -5336.221 | -5336.221
Collected new scrap |  |  |  | 975.8638 | [6 empty] | 975.8638 |  |  |  |  | 975.8638 | 975.8638
Collected old scrap |  |  |  | 4360.357 | [6 empty] | 4360.357 |  |  |  |  | 4360.357 | 4360.357
Mine | 0 | [9 empty] | 0 |  |  |  |  | 0 | 0
Total raw materials | 0 | 5204.113 | 0 | 5336.221 | 7067.91 | 176.1338 | 6798.26 | 219.1358 | 6467.404 | 3994.184 | 35263.36 |  |  |  |  | 35263.36 | 35263.36
Yield |  | 99.37% |  | 89% | 93.8% | 95.7% | 100% | 91.23% | 91.23% | 90.25%

## Australia
28 | Iron ore | Pig iron | DRI | Scrap steel | BOF steel | EAF steel | Ingots and semis | Long products | Flat products | End-use goods | Use | Stock | Balancing flows | Exports | Imports | Production | Sum
Iron ore |  | 5006.969 | 0 | [7 empty] | 5006.969 |  | 0 | 302656.25 | -30663.22 | 277000 | 277000
Pig iron |  |  |  |  | 4304.478 | 680.3974 |  |  |  |  | 4984.875 |  | 0 | 0.945 | -10.395 | 4975.425 | 4975.425
DRI | [5 empty] | 0 |  |  |  |  | 0 |  | 0 | 0.92 | -0.92 | 0 | 0
Scrap steel |  |  |  |  | 1076.119 | 603.7405 |  |  |  |  | 1679.86 |  |  | 1710.1 | -2.94 | 3387.02 | 3387.02
BOF steel | [6 empty] | 5047 |  |  |  | 5047 |  | 0 |  |  | 5047 | 5047
EAF steel | [6 empty] | 1228.92 |  |  |  | 1228.92 |  | 0 |  |  | 1228.92 | 1228.92
Ingots and semis | [7 empty] | 2112.951 | 4118.869 |  | 6231.82 |  | 0 | 50.96 | -6.86 | 6275.92 | 6275.92
Long products | [9 empty] | 2711.66 | 2711.66 |  | 0 | 87.22 | -816.34 | 1982.54 | 1982.54
Flat products | [9 empty] | 3579.473 | 3579.473 |  | 0 | 1163.26 | -878.08 | 3864.653 | 3864.653
End-use goods | [11 empty] | 9988.307 |  | 737.94 | -5098.94 | 5627.307 | 5627.307
Waste | 0 | -31.5439 | 0 | -418.6204 | -333.597 | -55.21793 | 0 |  |  |  | -838.9793 |  |  |  |  | -838.9793 | -838.9793
Generated scrap | [7 empty] | -130.411 | -254.216 | -663.8258 | -1048.453 | -2757.188 |  |  |  | -3805.64 | -3805.64
Collected new scrap |  |  |  | 1048.453 | [6 empty] | 1048.453 |  |  |  |  | 1048.453 | 1048.453
Collected old scrap |  |  |  | 2757.188 | [6 empty] | 2757.188 |  |  |  |  | 2757.188 | 2757.188
Mine | 277000 | [9 empty] | 277000 |  |  |  |  | 277000 | 277000
Total raw materials | 277000 | 5006.969 | 0 | 3805.64 | 5380.597 | 1284.138 | 6275.92 | 2112.951 | 4118.869 | 6291.133 | 311276.2 |  |  |  |  | 311276.2 | 311276.2
Yield | 100% | 99.37% |  | 89% | 93.8% | 95.7% | 100% | 93.83% | 93.83% | 89.45%

## South Africa
29 | Iron ore | Pig iron | DRI | Scrap steel | BOF steel | EAF steel | Ingots and semis | Long products | Flat products | End-use goods | Use | Stock | Balancing flows | Exports | Imports | Production | Sum
Iron ore |  | 4378.364 | 1309.128 | [7 empty] | 5687.491 |  | 0 | 34672.95 | -3860.441 | 36500 | 36500
Pig iron |  |  |  |  | 3336.597 | 451.908 |  |  |  |  | 3788.505 |  | 0 | 562.275 | 0 | 4350.78 | 4350.78
DRI | [5 empty] | 1300.88 |  |  |  |  | 1300.88 |  | 0 | 0 | 0 | 1300.88 | 1300.88
Scrap steel |  |  |  |  | 834.1493 | 1887.651 |  |  |  |  | 2721.8 |  |  | 1407.28 | -31.36 | 4097.72 | 4097.72
BOF steel | [6 empty] | 3912.16 |  |  |  | 3912.16 |  | 0 |  |  | 3912.16 | 3912.16
EAF steel | [6 empty] | 3483.9 |  |  |  | 3483.9 |  | 0 |  |  | 3483.9 | 3483.9
Ingots and semis | [7 empty] | 2987.366 | 4292.074 |  | 7279.44 |  | 0 | 203.84 | -87.22 | 7396.06 | 7396.06
Long products | [9 empty] | 2341.22 | 2341.22 |  | 0 | 377.3 | -405.72 | 2312.8 | 2312.8
Flat products | [9 empty] | 2121.417 | 2121.417 |  | 0 | 1776.74 | -575.26 | 3322.897 | 3322.897
End-use goods | [11 empty] | 4627.865 |  | 1397.48 | -2000.18 | 4025.165 | 4025.165
Waste | 0 | -27.58369 | -8.247503 | -506.4598 | -258.5863 | -156.5389 | 0 |  |  |  | -957.4161 |  |  |  |  | -957.4161 | -957.4161
Generated scrap | [7 empty] | -674.5659 | -969.1771 | -437.4716 | -2081.215 | -2522.965 |  |  |  | -4604.18 | -4604.18
Collected new scrap |  |  |  | 2081.215 | [6 empty] | 2081.215 |  |  |  |  | 2081.215 | 2081.215
Collected old scrap |  |  |  | 2522.965 | [6 empty] | 2522.965 |  |  |  |  | 2522.965 | 2522.965
Mine | 36500 | [9 empty] | 36500 |  |  |  |  | 36500 | 36500
Total raw materials | 36500 | 4378.364 | 1309.128 | 4604.18 | 4170.746 | 3640.439 | 7396.06 | 2987.366 | 4292.074 | 4462.637 | 73740.99 |  |  |  |  | 73740.99 | 73740.99
Yield | 100% | 99.37% | 99.37% | 89% | 93.8% | 95.7% | 100% | 77.42% | 77.42% | 90.2%

## Malaysia
30 | Iron ore | Pig iron | DRI | Scrap steel | BOF steel | EAF steel | Ingots and semis | Long products | Flat products | End-use goods | Use | Stock | Balancing flows | Exports | Imports | Production | Sum
Iron ore |  | 0 | 2663.621 | [7 empty] | 2663.621 |  | 0 | 3703.05 | -1316.671 | 5050 | 5050
Pig iron |  |  |  |  | 0 | 75.6 |  |  |  |  | 75.6 |  | 0 | 0 | -75.6 | 0 | 0
DRI | [5 empty] | 2155.56 |  |  |  |  | 2155.56 |  | 0 | 524.4 | -33.12 | 2646.84 | 2646.84
Scrap steel |  |  |  |  | 0 | 3852.623 |  |  |  |  | 3852.623 |  |  | 68.6 | -2009 | 1912.223 | 1912.223
BOF steel | [6 empty] | 0 |  |  |  | 0 |  | 0 |  |  | 0 | 0
EAF steel | [6 empty] | 5822.18 |  |  |  | 5822.18 |  | 0 |  |  | 5822.18 | 5822.18
Ingots and semis | [7 empty] | 3588.097 | 1475.563 |  | 5063.66 |  | 0 | 897.68 | -139.16 | 5822.18 | 5822.18
Long products | [9 empty] | 4078.76 | 4078.76 |  | 0 | 612.5 | -1172.08 | 3519.18 | 3519.18
Flat products | [9 empty] | 3861.942 | 3861.942 |  | 0 | 477.26 | -2891.98 | 1447.222 | 1447.222
End-use goods | [11 empty] | 7562.004 |  | 1752.24 | -2158.94 | 7155.304 | 7155.304
Waste | 0 | 0 | -16.78081 | -236.3421 | 0 | -261.6027 | 0 |  |  |  | -514.7256 |  |  |  |  | -514.7256 | -514.7256
Generated scrap | [7 empty] | -68.91705 | -28.34133 | -785.3974 | -882.6558 | -1265.909 |  |  |  | -2148.565 | -2148.565
Collected new scrap |  |  |  | 882.6558 | [6 empty] | 882.6558 |  |  |  |  | 882.6558 | 882.6558
Collected old scrap |  |  |  | 1265.909 | [6 empty] | 1265.909 |  |  |  |  | 1265.909 | 1265.909
Mine | 5050 | [9 empty] | 5050 |  |  |  |  | 5050 | 5050
Total raw materials | 5050 | 0 | 2663.621 | 2148.565 | 0 | 6083.783 | 5822.18 | 3588.097 | 1475.563 | 7940.702 | 34772.51 |  |  |  |  | 34772.51 | 34772.51
Yield | 100% |  | 99.37% | 89% |  | 95.7% | 100% | 98.08% | 98.08% | 90.11%

## Thailand
31 | Iron ore | Pig iron | DRI | Scrap steel | BOF steel | EAF steel | Ingots and semis | Long products | Flat products | End-use goods | Use | Stock | Balancing flows | Exports | Imports | Production | Sum
Iron ore |  | 0 | 0 | [7 empty] | 0 |  | 296 | 0 | 0 | 296 | 296
Pig iron |  |  |  |  | 0 | 336.42 |  |  |  |  | 336.42 |  | 0 | 0 | -336.42 | 0 | 0
DRI | [5 empty] | 0 |  |  |  |  | 0 |  | 0 | 0 | 0 | 0 | 0
Scrap steel |  |  |  |  | 0 | 4021.866 |  |  |  |  | 4021.866 |  |  | 555.66 | -1839.46 | 2738.066 | 2738.066
BOF steel | [6 empty] | 0 |  |  |  | 0 |  | 0 |  |  | 0 | 0
EAF steel | [6 empty] | 4170.88 |  |  |  | 4170.88 |  | 0 |  |  | 4170.88 | 4170.88
Ingots and semis | [7 empty] | 3926.497 | 3428.403 |  | 7354.9 |  | 0 | 156.8 | -3340.82 | 4170.88 | 4170.88
Long products | [9 empty] | 4358.06 | 4358.06 |  | 0 | 857.5 | -1635.62 | 3579.94 | 3579.94
Flat products | [9 empty] | 9552.648 | 9552.648 |  | 0 | 272.44 | -6699.28 | 3125.808 | 3125.808
End-use goods | [11 empty] | 11125.07 |  | 4150.3 | -2963.52 | 12311.85 | 12311.85
Waste | 0 | 0 | 0 | -338.4127 | 0 | -187.4063 | 0 |  |  |  | -525.819 |  |  |  |  | -525.819 | -525.819
Generated scrap | [7 empty] | -346.557 | -302.5947 | -1598.854 | -2248.006 | -828.4729 |  |  |  | -3076.479 | -3076.479
Collected new scrap |  |  |  | 2248.006 | [6 empty] | 2248.006 |  |  |  |  | 2248.006 | 2248.006
Collected old scrap |  |  |  | 828.4729 | [6 empty] | 828.4729 |  |  |  |  | 828.4729 | 828.4729
Mine | 296 | [9 empty] | 296 |  |  |  |  | 296 | 296
Total raw materials | 296 | 0 | 0 | 3076.479 | 0 | 4358.286 | 4170.88 | 3926.497 | 3428.403 | 13910.71 | 33167.25 |  |  |  |  | 33167.25 | 33167.25
Yield | 100% |  |  | 89% |  | 95.7% | 100% | 91.17% | 91.17% | 88.51%

## Sweden
32 | Iron ore | Pig iron | DRI | Scrap steel | BOF steel | EAF steel | Ingots and semis | Long products | Flat products | End-use goods | Use | Stock | Balancing flows | Exports | Imports | Production | Sum
Iron ore |  | 3081.212 | 108.3224 | [7 empty] | 3189.534 |  | 1785.716 | 13724.75 | 0 | 18700 | 18700
Pig iron |  |  |  |  | 2667.94 | 363.6197 |  |  |  |  | 3031.56 |  | 0 | 104.895 | -74.655 | 3061.8 | 3061.8
DRI | [5 empty] | 114.08 |  |  |  |  | 114.08 |  | 0 | 9.2 | -15.64 | 107.64 | 107.64
Scrap steel |  |  |  |  | 666.9851 | 1237.556 |  |  |  |  | 1904.541 |  |  | 1393.56 | -233.24 | 3064.861 | 3064.861
BOF steel | [6 empty] | 3128.16 |  |  |  | 3128.16 |  | 0 |  |  | 3128.16 | 3128.16
EAF steel | [6 empty] | 1641.5 |  |  |  | 1641.5 |  | 0 |  |  | 1641.5 | 1641.5
Ingots and semis | [7 empty] | 1052.796 | 3691.384 |  | 4744.18 |  | 0 | 239.12 | -213.64 | 4769.66 | 4769.66
Long products | [9 empty] | 1136.8 | 1136.8 |  | 0 | 629.16 | -888.86 | 877.1 | 877.1
Flat products | [9 empty] | 2655.906 | 2655.906 |  | 0 | 2659.72 | -2240.28 | 3075.346 | 3075.346
End-use goods | [11 empty] | 3766.231 |  | 2910.6 | -3324.16 | 3352.671 | 3352.671
Waste | 0 | -19.41163 | -0.6824313 | -378.8031 | -206.7654 | -73.75601 | 0 |  |  |  | -679.4185 |  |  |  |  | -679.4185 | -679.4185
Generated scrap | [7 empty] | -175.6963 | -616.0378 | -440.0348 | -1231.769 | -2211.896 |  |  |  | -3443.664 | -3443.664
Collected new scrap |  |  |  | 1231.769 | [6 empty] | 1231.769 |  |  |  |  | 1231.769 | 1231.769
Collected old scrap |  |  |  | 2211.896 | [6 empty] | 2211.896 |  |  |  |  | 2211.896 | 2211.896
Mine | 18700 | [9 empty] | 18700 |  |  |  |  | 18700 | 18700
Total raw materials | 18700 | 3081.212 | 108.3224 | 3443.664 | 3334.925 | 1715.256 | 4769.66 | 1052.796 | 3691.384 | 3792.706 | 43689.93 |  |  |  |  | 43689.93 | 43689.93
Yield | 100% | 99.37% | 99.37% | 89% | 93.8% | 95.7% | 100% | 83.31% | 83.31% | 88.4%