## list
Country
China
India
Japan
United States
Russia
South Korea
Germany
Türkiye
Brazil
Iran
Italy
Ukraine
Mexico
Vietnam
France
Spain
Canada
Indonesia
Poland
Egypt
Saudi Arabia
Austria
Belgium
United Kingdom
Netherlands
Australia
South Africa
Malaysia
Thailand
Sweden

## parameters
Parameters | Values | Ref.
BF yield | 99.37% | Cullen et al. 2012
DR yield | 99.37% | Cullen et al. 2012
Scrap collection and processing yield | 89% | Watari et al. 2023
BOF yield | 93.8% | Pauliuk et al. 2013
OHF yield | 93.8% | Assumption
EAF yield | 95.7% | Pauliuk et al. 2013
Hot-rolled flat to finished flat yield | 97.16% | WSA data
Forming yield for data inconsistent countries | 98% | WSA data
Fabrication yield of long products | 94% | Watari et al. 2023
Fabrication yield of flat products | 86% | Watari et al. 2023
Iron content of exported iron ore | 65% | Wieland et al. 2022
Iron content of pig iron | 94.5% | Harvey 2020
Iron content of DRI | 92% | Harvey 2020
Iron content of steel | 98% | Yang et al. 2023

## data
14 |  | WSA | USGS | USGS | WSA | WSA | WSA | WSA | WSA | WSA | WSA | WSA | WSA | WSA | WSA | WSA | WSA | WSA | WSA | WSA | WSA | WSA | WSA | WSA | WSA | WSA
Index | Entity | Production of usable iron ore | Production of iron ore | Iron content | Exports of iron ore | Production of pig iron | Exports of pig iron | Imports of pig iron | Production of DRI | Exports of DRI | Imports of DRI | Exports of scrap | Imports of scrap | Production of BOF steel | Production of OHF steel | Production of EAF steel | Exports of ingots and semis | imports of ingots and semis | Production of long products | Exports of long products | Imports of long products | Production of flat products | Exports of flat products | Imports of flat products | Indirect exports | Indirect imports
3 | China | 404663 | 251345.9 | 62.11% | 0 | 645315.6 | 302 | 581 | 0 | 112 | 1071 | 1 | 4974 | 666185 | 0 | 64796 | 4 | 402 | 482482 | 17565 | 1531 | 277421.4 | 26966 | 11666 | 69431 | 12797
4 | India | 118548.3 | 72889.8 | 61.49% | 18480.8 | 41640.03 | 394 | 12 | 20337.99 | 126 | 1069 | 0 | 8156 | 24664 | 250 | 52350 | 601 | 823 | 35179 | 707 | 963 | 38547.24 | 4445 | 6868 | 4692 | 4606
5 | Japan | 0 | 0 | 0% | 0 | 81405 | 402 | 113 | 0 | 1 | 84 | 8594 | 225 | 82307 | 0 | 24925 | 5519 | 287 | 31127 | 4770 | 979 | 61945.09 | 28136 | 4100 | 26972 | 7054
6 | United States | 54700 | 33400 | 61.06% | 7266.35 | 32062 | 122 | 4270 | 0 | 8 | 2762 | 21397 | 3711 | 36281 | 0 | 52414 | 808 | 6915 | 25468 | 3629 | 4979 | 61000.74 | 6734 | 10179 | 22013 | 38297
7 | Russia | 104010 | 62900 | 60.47% | 16551.6 | 50529 | 3996 | 0 | 5125 | 2132 | 0 | 4349 | 4 | 45800 | 3610 | 20800 | 15507 | 19 | 20587 | 2496 | 2611 | 25324.44 | 7669 | 3432 | 2038 | 11627
8 | South Korea | 0 | 0 | 0% | 0 | 41734 | 41 | 833 | 0 | 70 | 439 | 236 | 10126 | 43119 | 0 | 25955 | 1985 | 2760 | 19785 | 3449 | 4685 | 45226.65 | 21625 | 11983 | 25355 | 6419
9 | Germany | 450 | 47.2 | 10.49% | 26 | 26493 | 125 | 585 | 555 | 0 | 127 | 8924 | 5484 | 28872 | 0 | 13789 | 1690 | 1728 | 14173 | 7322 | 6265 | 22996.6 | 13382 | 12527 | 30110 | 21231
10 | Türkiye | 8102 | 4900 | 60.48% | 0 | 8613 | 8 | 1377 | 0 | 0 | 5 | 95 | 22415 | 9325 | 0 | 26560 | 2980 | 3356 | 25247 | 11774 | 1301 | 8781.845 | 1863 | 6446 | 5471 | 4132
11 | Brazil | 400822 | 258000 | 64.37% | 212234.75 | 26900 | 3027 | 0 | 0 | 0 | 0 | 444 | 51 | 25962 | 468 | 8094 | 6637 | 32 | 10798 | 816 | 1298 | 14473.19 | 1960 | 2101 | 2812 | 4752
12 | Iran | 31763.78 | 14999.56 | 47.22% | 11397.1 | 1890.827 | 0 | 0 | 10219.11 | 0 | 0 | 21 | 5 | 2157 | 0 | 12306 | 1 | 2053 | 8785 | 31 | 650 | 8234.862 | 225 | 2049 | 109 | 1791
13 | Italy | 0 | 0 | 0% | 0 | 9424 | 52 | 1107 | 0 | 0 | 509 | 325 | 5264 | 9312 | 0 | 17939 | 831 | 3168 | 12434 | 5050 | 2124 | 14081.65 | 8341 | 7748 | 12802 | 6676
14 | Ukraine | 66379 | 40200 | 60.56% | 22784.45 | 28500 | 1966 | 34 | 0 | 0 | 260 | 367 | 116 | 23954 | 7035 | 1987 | 10101 | 363 | 9091 | 5937 | 417 | 9216.128 | 6562 | 1007 | 2433 | 2236
15 | Mexico | 14915 | 9320 | 62.49% | 2863.9 | 4611 | 0 | 166 | 5586 | 55 | 185 | 858 | 946 | 4989 | 0 | 13084 | 1020 | 1007 | 8652 | 1458 | 1647 | 7400.3 | 1099 | 5854 | 11475 | 9664
16 | Vietnam | 2870 | 1520 | 52.96% | 1136.85 | 650 | 0 | 38 | 0 | 0 | 0 | 0 | 2169 | 0 | 0 | 5298 | 82 | 452 | 5049 | 50 | 1271 | 0 | 796 | 5738 | 805 | 1148
17 | France | 0 | 0 | 0% | 57.2 | 9532 | 44 | 132 | 0 | 6 | 34 | 6118 | 2705 | 9507 | 0 | 6102 | 2233 | 1718 | 4879 | 2500 | 3028 | 8959.639 | 8760 | 7082 | 8579 | 11779
18 | Spain | 0 | 0 | 0% | 0 | 3081 | 11 | 274 | 0 | 2 | 441 | 663 | 4289 | 3423 | 0 | 10216 | 122 | 711 | 9619 | 6359 | 959 | 3692.863 | 2068 | 5265 | 8612 | 5562
19 | Canada | 38892 | 25000 | 64.28% | 22406.15 | 7654 | 148 | 38 | 842 | 13 | 160 | 4248 | 2343 | 7810 | 0 | 5697 | 664 | 470 | 3142 | 1401 | 3074 | 8647.771 | 2957 | 3853 | 5839 | 12854
20 | Indonesia | 4800 | 2950 | 61.46% | 7504.9 | 0 | 2 | 183 | 524 | 42 | 350 | 41 | 1944 | 0 | 0 | 2254 | 4 | 3818 | 2716 | 115 | 1824 | 2624.158 | 255 | 5117 | 1629 | 5367
21 | Poland | 0 | 0 | 0% | 0 | 3952 | 0 | 193 | 0 | 0 | 0 | 1833 | 385 | 4234 | 0 | 4132 | 599 | 575 | 4859 | 2990 | 1493 | 2845.671 | 1333 | 5115 | 8210 | 5804
22 | Egypt | 3930 | 2320 | 59.03% | 0 | 550 | 0 | 1 | 3068 | 0 | 187 | 46 | 2021 | 530 | 0 | 6100 | 23 | 1613 | 6229 | 347 | 784 | 1006.526 | 474 | 901 | 135 | 966
23 | Saudi Arabia | 0 | 0 | 0% | 0 | 0 | 0 | 27 | 3915.761 | 39 | 0 | 0 | 0 | 0 | 0 | 5203 | 102 | 2488 | 2700 | 3 | 2147 | 1845.946 | 75 | 2557 | 194 | 3833
24 | Austria | 2142 | 686 | 32.03% | 0 | 5751 | 0 | 19 | 0 | 0 | 69 | 978 | 1060 | 6746 | 0 | 674 | 234 | 182 | 1874 | 935 | 1248 | 4883.013 | 4383 | 1840 | 3588 | 3687
25 | Belgium | 0 | 0 | 0% | 24.7 | 4073 | 236 | 286 | 0 | 0 | 18 | 3476 | 4054 | 4647 | 0 | 2654 | 321 | 2448 | 872 | 1484 | 1579 | 7815.152 | 12260 | 5921 | 7272 | 7493
26 | United Kingdom | 0 | 0 | 0% | 0 | 7183 | 4 | 59 | 0 | 0 | 194 | 7299 | 286 | 7525 | 0 | 2054 | 2078 | 828 | 3000 | 1832 | 1772 | 3938.666 | 1728 | 3536 | 5997 | 9687
27 | Netherlands | 0 | 0 | 0% | 13605.15 | 5448.363 | 269 | 320 | 0 | 0 | 414 | 4798 | 1872 | 6739 | 0 | 141 | 1174 | 1045 | 165 | 862 | 2594 | 6075.105 | 7155 | 3153 | 6882 | 6263
28 | Australia | 555500 | 336000 | 60.49% | 340636.4 | 3710 | 0 | 7 | 0 | 0 | 1 | 2245 | 5 | 3777 | 0 | 1116 | 12 | 5 | 2017 | 103 | 848 | 3268.296 | 443 | 980 | 835 | 6223
29 | South Africa | 67100 | 42900 | 63.93% | 35101.3 | 4599 | 614 | 0 | 1493 | 1 | 1 | 1632 | 11 | 3904 | 0 | 3034 | 111 | 10 | 2200 | 476 | 281 | 3108.962 | 1477 | 646 | 1436 | 2059
30 | Malaysia | 12144 | 7590 | 62.5% | 5805.15 | 0 | 0 | 58 | 2329 | 861 | 14 | 80 | 1816 | 0 | 0 | 5612 | 602 | 251 | 3769 | 493 | 1612 | 1151.287 | 391 | 3187 | 1809 | 2437
31 | Thailand | 256 | 155 | 60.55% | 0 | 0 | 1 | 204 | 0 | 0 | 0 | 481 | 1701 | 0 | 0 | 3641 | 113 | 3991 | 3763 | 832 | 2109 | 2873.846 | 249 | 8428 | 4751 | 3826
32 | Sweden | 25927 | 15700 | 60.55% | 14855.75 | 2805 | 88 | 55 | 105 | 2 | 33 | 1525 | 236 | 2883 | 0 | 1443 | 448 | 131 | 750 | 569 | 812 | 2594.04 | 2294 | 2065 | 2746 | 3113

## China
3 | Iron ore | Pig iron | DRI | Scrap steel | BOF steel | EAF steel | Ingots and semis | Long products | Flat products | End-use goods | Use | Stock | Balancing flows | Exports | Imports | Production | Sum
Iron ore |  | 613689.5 | 0 | [7 empty] | 613689.5 |  | 0 | 0 | -362343.6 | 251345.9 | 251345.9
Pig iron |  |  |  |  | 591612.1 | 18474.82 |  |  |  |  | 610086.9 |  | 0 | 285.39 | -549.045 | 609823.2 | 609823.2
DRI | [5 empty] | 882.28 |  |  |  |  | 882.28 |  | 0 | 103.04 | -985.32 | 0 | 0
Scrap steel |  |  |  |  | 104402.1 | 46996.17 |  |  |  |  | 151398.3 |  |  | 0.98 | -4874.52 | 146524.8 | 146524.8
BOF steel | [6 empty] | 652861.3 |  |  |  | 652861.3 |  | 0 |  |  | 652861.3 | 652861.3
EAF steel | [6 empty] | 63500.08 |  |  |  | 63500.08 |  | 0 |  |  | 63500.08 | 63500.08
Ingots and semis | [7 empty] | 482482 | 277421.4 |  | 759903.4 |  | -43151.97 | 3.92 | -393.96 | 716361.38 | 716361.38
Long products | [9 empty] | 457119.04 | 457119.04 |  | 0 | 17213.7 | -1500.38 | 472832.36 | 472832.36
Flat products | [9 empty] | 256879 | 256879 |  | 0 | 26426.68 | -11432.68 | 271873 | 271873
End-use goods | [11 empty] | 595106.5 |  | 68042.38 | -12541.06 | 650607.8 | 650607.8
Waste | 0 | -3866.244 | 0 | -18109.8 | -43152.88 | -2853.191 | 0 |  |  |  | -67982.11 |  |  |  |  | -67982.11 | -67982.11
Generated scrap | [7 empty] | -9649.64 | -5548.428 | -63390.2 | -78588.26 | -86046.3 |  |  |  | -164634.6 | -164634.6
Collected new scrap |  |  |  | 78588.26 | [6 empty] | 78588.26 |  |  |  |  | 78588.26 | 78588.26
Collected old scrap |  |  |  | 86046.3 | [6 empty] | 86046.3 |  |  |  |  | 86046.3 | 86046.3
Mine | 251345.9 | [9 empty] | 251345.9 |  |  |  |  | 251345.9 | 251345.9
Total raw materials | 251345.9 | 613689.5 | 0 | 164634.6 | 696014.2 | 66353.27 | 716361.38 | 482482 | 277421.4 | 713998 | 3982300.1 |  |  |  |  | 3982300.1 | 3982300.1
Yield | 100% | 99.37% |  | 89% | 93.8% | 95.7% | 100% | 98% | 98% | 91.12%

## India
4 | Iron ore | Pig iron | DRI | Scrap steel | BOF steel | EAF steel | Ingots and semis | Long products | Flat products | End-use goods | Use | Stock | Balancing flows | Exports | Imports | Production | Sum
Iron ore |  | 39599.31 | 18829.58 | [7 empty] | 58428.88 |  | 0 | 18480.8 | -4019.884 | 72889.8 | 72889.8
Pig iron |  |  |  |  | 20823.64 | 18165.2 |  |  |  |  | 38988.84 |  | 0 | 372.33 | -11.34 | 39349.83 | 39349.83
DRI | [5 empty] | 19578.51 |  |  |  |  | 19578.51 |  | 0 | 115.92 | -983.48 | 18710.95 | 18710.95
Scrap steel |  |  |  |  | 5205.91 | 15864.44 |  |  |  |  | 21070.35 |  |  | 0 | -7992.88 | 13077.47 | 13077.47
BOF steel | [6 empty] | 24415.72 |  |  |  | 24415.72 |  | 0 |  |  | 24415.72 | 24415.72
EAF steel | [6 empty] | 51303 |  |  |  | 51303 |  | 0 |  |  | 51303 | 51303
Ingots and semis | [7 empty] | 36233.54 | 39702.74 |  | 75936.28 |  | 0 | 588.98 | -806.54 | 75718.72 | 75718.72
Long products | [9 empty] | 34726.3 | 34726.3 |  | 0 | 692.86 | -943.74 | 34475.42 | 34475.42
Flat products | [9 empty] | 40150.83 | 40150.83 |  | 0 | 4356.1 | -6730.64 | 37776.29 | 37776.29
End-use goods | [11 empty] | 67088.16 |  | 4598.16 | -4513.88 | 67172.44 | 67172.44
Waste | 0 | -249.4756 | -118.6263 | -1616.316 | -1613.832 | -2305.15 | 0 |  |  |  | -5903.401 |  |  |  |  | -5903.401 | -5903.401
Generated scrap | [7 empty] | -1758.118 | -1926.45 | -7704.695 | -11389.26 | -3304.525 |  |  |  | -14693.79 | -14693.79
Collected new scrap |  |  |  | 11389.26 | [6 empty] | 11389.26 |  |  |  |  | 11389.26 | 11389.26
Collected old scrap |  |  |  | 3304.525 | [6 empty] | 3304.525 |  |  |  |  | 3304.525 | 3304.525
Mine | 72889.8 | [9 empty] | 72889.8 |  |  |  |  | 72889.8 | 72889.8
Total raw materials | 72889.8 | 39599.31 | 18829.58 | 14693.79 | 26029.55 | 53608.15 | 75718.72 | 36233.54 | 39702.74 | 74877.13 | 452182.3 |  |  |  |  | 452182.3 | 452182.3
Yield | 100% | 99.37% | 99.37% | 89% | 93.8% | 95.7% | 100% | 95.15% | 95.15% | 89.71%

## Japan
5 | Iron ore | Pig iron | DRI | Scrap steel | BOF steel | EAF steel | Ingots and semis | Long products | Flat products | End-use goods | Use | Stock | Balancing flows | Exports | Imports | Production | Sum
Iron ore |  | 77415.44 | 0 | [7 empty] | 77415.44 |  | 0 | 0 | -77415.44 | 0 | 0
Pig iron |  |  |  |  | 76533.23 | 121.3946 |  |  |  |  | 76654.62 |  | 0 | 379.89 | -106.785 | 76927.725 | 76927.725
DRI | [5 empty] | 76.36 |  |  |  |  | 76.36 |  | 0 | 0.92 | -77.28 | 0 | 0
Scrap steel |  |  |  |  | 9459.163 | 25326.28 |  |  |  |  | 34785.44 |  |  | 8422.12 | -220.5 | 42987.06 | 42987.06
BOF steel | [6 empty] | 80660.86 |  |  |  | 80660.86 |  | 0 |  |  | 80660.86 | 80660.86
EAF steel | [6 empty] | 24426.5 |  |  |  | 24426.5 |  | 0 |  |  | 24426.5 | 24426.5
Ingots and semis | [7 empty] | 33430.59 | 66529.41 |  | 99960 |  | 0 | 5408.62 | -281.26 | 105087.36 | 105087.36
Long products | [9 empty] | 26789.28 | 26789.28 |  | 0 | 4674.6 | -959.42 | 30504.46 | 30504.46
Flat products | [9 empty] | 37150.91 | 37150.91 |  | 0 | 27573.28 | -4018 | 60706.19 | 60706.19
End-use goods | [11 empty] | 37612.06 |  | 26432.56 | -6912.92 | 57131.7 | 57131.7
Waste | 0 | -487.7173 | 0 | -5313.008 | -5331.528 | -1097.533 | 0 |  |  |  | -12229.79 |  |  |  |  | -12229.79 | -12229.79
Generated scrap | [7 empty] | -2926.131 | -5823.223 | -6808.484 | -15557.84 | -32742.23 |  |  |  | -48300.07 | -48300.07
Collected new scrap |  |  |  | 15557.84 | [6 empty] | 15557.84 |  |  |  |  | 15557.84 | 15557.84
Collected old scrap |  |  |  | 32742.23 | [6 empty] | 32742.23 |  |  |  |  | 32742.23 | 32742.23
Mine | 0 | [9 empty] | 0 |  |  |  |  | 0 | 0
Total raw materials | 0 | 77415.44 | 0 | 48300.07 | 85992.39 | 25524.03 | 105087.36 | 33430.59 | 66529.41 | 63940.19 | 506219.5 |  |  |  |  | 506219.5 | 506219.5
Yield |  | 99.37% |  | 89% | 93.8% | 95.7% | 100% | 91.25% | 91.25% | 89.35%

## United States
6 | Iron ore | Pig iron | DRI | Scrap steel | BOF steel | EAF steel | Ingots and semis | Long products | Flat products | End-use goods | Use | Stock | Balancing flows | Exports | Imports | Production | Sum
Iron ore |  | 30490.68 | 0 | [7 empty] | 30490.68 |  | 0 | 7266.35 | -4357.031 | 33400 | 33400
Pig iron |  |  |  |  | 31082.53 | 3135.922 |  |  |  |  | 34218.45 |  | 0 | 115.29 | -4035.15 | 30298.59 | 30298.59
DRI | [5 empty] | 2533.68 |  |  |  |  | 2533.68 |  | 0 | 7.36 | -2541.04 | 0 | 0
Scrap steel |  |  |  |  | 6822.994 | 48004.09 |  |  |  |  | 54827.08 |  |  | 20969.06 | -3636.78 | 72159.36 | 72159.36
BOF steel | [6 empty] | 35555.38 |  |  |  | 35555.38 |  | 0 |  |  | 35555.38 | 35555.38
EAF steel | [6 empty] | 51365.72 |  |  |  | 51365.72 |  | 0 |  |  | 51365.72 | 51365.72
Ingots and semis | [7 empty] | 27363.98 | 65541.98 |  | 92905.96 |  | 0 | 791.84 | -6776.7 | 86921.1 | 86921.1
Long products | [9 empty] | 26281.64 | 26281.64 |  | 0 | 3556.42 | -4879.42 | 24958.64 | 24958.64
Flat products | [9 empty] | 63156.83 | 63156.83 |  | 0 | 6599.32 | -9975.42 | 59780.73 | 59780.73
End-use goods | [11 empty] | 94977.93 |  | 21572.74 | -37531.06 | 79019.61 | 79019.61
Waste | 0 | -192.0913 | 0 | -8918.573 | -2350.142 | -2307.969 | 0 |  |  |  | -13768.77 |  |  |  |  | -13768.77 | -13768.77
Generated scrap | [7 empty] | -2405.341 | -5761.253 | -10418.85 | -18585.45 | -62492.49 |  |  |  | -81077.93 | -81077.93
Collected new scrap |  |  |  | 18585.45 | [6 empty] | 18585.45 |  |  |  |  | 18585.45 | 18585.45
Collected old scrap |  |  |  | 62492.49 | [6 empty] | 62492.49 |  |  |  |  | 62492.49 | 62492.49
Mine | 33400 | [9 empty] | 33400 |  |  |  |  | 33400 | 33400
Total raw materials | 33400 | 30490.68 | 0 | 81077.93 | 37905.52 | 53673.69 | 86921.1 | 27363.98 | 65541.98 | 89438.47 | 505813.4 |  |  |  |  | 505813.4 | 505813.4
Yield | 100% | 99.37% |  | 89% | 93.8% | 95.7% | 100% | 91.21% | 91.21% | 88.35%

## Russia
7 | Iron ore | Pig iron | DRI | Scrap steel | BOF steel | EAF steel | Ingots and semis | Long products | Flat products | End-use goods | Use | Stock | Balancing flows | Exports | Imports | Production | Sum
Iron ore |  | 48052.64 | 4744.893 | [7 empty] | 52797.53 |  | 0 | 16551.6 | -6449.129 | 62900 | 62900
Pig iron |  |  |  |  | 41297.91 | 2675.775 |  |  |  |  | 43973.685 |  | 0 | 3776.22 | 0 | 47749.905 | 47749.905
DRI | [5 empty] | 2753.56 |  |  |  |  | 2753.56 |  | 0 | 1961.44 | 0 | 4715 | 4715
Scrap steel |  |  |  |  | 10324.48 | 15870.56 |  |  |  |  | 26195.04 |  |  | 4262.02 | -3.92 | 30453.14 | 30453.14
BOF steel | [6 empty] | 48421.8 |  |  |  | 48421.8 |  | 0 |  |  | 48421.8 | 48421.8
EAF steel | [6 empty] | 20384 |  |  |  | 20384 |  | 0 |  |  | 20384 | 20384
Ingots and semis | [7 empty] | 24046.96 | 29580.6 |  | 53627.56 |  | 0 | 15196.86 | -18.62 | 68805.8 | 68805.8
Long products | [9 empty] | 20287.96 | 20287.96 |  | 0 | 2446.08 | -2558.78 | 20175.26 | 20175.26
Flat products | [9 empty] | 20665.69 | 20665.69 |  | 0 | 7515.62 | -3363.36 | 24817.95 | 24817.95
End-use goods | [11 empty] | 46240.39 |  | 1997.24 | -11394.46 | 36843.17 | 36843.17
Waste | 0 | -302.7316 | -29.89282 | -3763.871 | -3200.588 | -915.8955 | 0 |  |  |  | -8212.979 |  |  |  |  | -8212.979 | -8212.979
Generated scrap | [7 empty] | -3871.703 | -4762.651 | -4110.474 | -12744.83 | -21472.18 |  |  |  | -34217.01 | -34217.01
Collected new scrap |  |  |  | 12744.83 | [6 empty] | 12744.83 |  |  |  |  | 12744.83 | 12744.83
Collected old scrap |  |  |  | 21472.18 | [6 empty] | 21472.18 |  |  |  |  | 21472.18 | 21472.18
Mine | 62900 | [9 empty] | 62900 |  |  |  |  | 62900 | 62900
Total raw materials | 62900 | 48052.64 | 4744.893 | 34217.01 | 51622.39 | 21299.9 | 68805.8 | 24046.96 | 29580.6 | 40953.65 | 386223.8 |  |  |  |  | 386223.8 | 386223.8
Yield | 100% | 99.37% | 99.37% | 89% | 93.8% | 95.7% | 100% | 83.9% | 83.9% | 89.96%

## South Korea
8 | Iron ore | Pig iron | DRI | Scrap steel | BOF steel | EAF steel | Ingots and semis | Long products | Flat products | End-use goods | Use | Stock | Balancing flows | Exports | Imports | Production | Sum
Iron ore |  | 39688.67 | 0 | [7 empty] | 39688.67 |  | 0 | 0 | -39688.67 | 0 | 0
Pig iron |  |  |  |  | 36039.76 | 4147.309 |  |  |  |  | 40187.07 |  | 0 | 38.745 | -787.185 | 39438.63 | 39438.63
DRI | [5 empty] | 339.48 |  |  |  |  | 339.48 |  | 0 | 64.4 | -403.88 | 0 | 0
Scrap steel |  |  |  |  | 9009.94 | 22092 |  |  |  |  | 31101.94 |  |  | 231.28 | -9923.48 | 21409.74 | 21409.74
BOF steel | [6 empty] | 42256.62 |  |  |  | 42256.62 |  | 0 |  |  | 42256.62 | 42256.62
EAF steel | [6 empty] | 25435.9 |  |  |  | 25435.9 |  | 0 |  |  | 25435.9 | 25435.9
Ingots and semis | [7 empty] | 20832.01 | 47620.01 |  | 68452.02 |  | 0 | 1945.3 | -2704.8 | 67692.52 | 67692.52
Long products | [9 empty] | 20600.58 | 20600.58 |  | 0 | 3380.02 | -4591.3 | 19389.3 | 19389.3
Flat products | [9 empty] | 34872.95 | 34872.95 |  | 0 | 21192.5 | -11743.34 | 44322.11 | 44322.11
End-use goods | [11 empty] | 30798.01 |  | 24847.9 | -6290.62 | 49355.29 | 49355.29
Waste | 0 | -250.0386 | 0 | -2646.148 | -2793.081 | -1142.888 | 0 |  |  |  | -6832.156 |  |  |  |  | -6832.156 | -6832.156
Generated scrap | [7 empty] | -1442.709 | -3297.897 | -6118.248 | -10858.85 | -13197.03 |  |  |  | -24055.89 | -24055.89
Collected new scrap |  |  |  | 10858.85 | [6 empty] | 10858.85 |  |  |  |  | 10858.85 | 10858.85
Collected old scrap |  |  |  | 13197.03 | [6 empty] | 13197.03 |  |  |  |  | 13197.03 | 13197.03
Mine | 0 | [9 empty] | 0 |  |  |  |  | 0 | 0
Total raw materials | 0 | 39688.67 | 0 | 24055.89 | 45049.7 | 26578.79 | 67692.52 | 20832.01 | 47620.01 | 55473.53 | 326991.1 |  |  |  |  | 326991.1 | 326991.1
Yield |  | 99.37% |  | 89% | 93.8% | 95.7% | 100% | 93.07% | 93.07% | 88.97%

## Germany
9 | Iron ore | Pig iron | DRI | Scrap steel | BOF steel | EAF steel | Ingots and semis | Long products | Flat products | End-use goods | Use | Stock | Balancing flows | Exports | Imports | Production | Sum
Iron ore |  | 25194.61 | 513.8372 | [7 empty] | 25708.45 |  | 0 | 26 | -25687.25 | 47.2 | 47.2
Pig iron |  |  |  |  | 24131.82 | 1338.764 |  |  |  |  | 25470.585 |  | 0 | 118.125 | -552.825 | 25035.885 | 25035.885
DRI | [5 empty] | 627.44 |  |  |  |  | 627.44 |  | 0 | 0 | -116.84 | 510.6 | 510.6
Scrap steel |  |  |  |  | 6032.955 | 12154.19 |  |  |  |  | 18187.15 |  |  | 8745.52 | -5374.32 | 21558.35 | 21558.35
BOF steel | [6 empty] | 28294.56 |  |  |  | 28294.56 |  | 0 |  |  | 28294.56 | 28294.56
EAF steel | [6 empty] | 13513.22 |  |  |  | 13513.22 |  | 0 |  |  | 13513.22 | 13513.22
Ingots and semis | [7 empty] | 15955.77 | 25889.25 |  | 41845.02 |  | 0 | 1656.2 | -1693.44 | 41807.78 | 41807.78
Long products | [9 empty] | 12853.68 | 12853.68 |  | 0 | 7175.56 | -6139.7 | 13889.54 | 13889.54
Flat products | [9 empty] | 21698.77 | 21698.77 |  | 0 | 13114.36 | -12276.46 | 22536.67 | 22536.67
End-use goods | [11 empty] | 22041.98 |  | 29507.8 | -20806.38 | 30743.4 | 30743.4
Waste | 0 | -158.726 | -3.237174 | -2664.515 | -1870.216 | -607.1771 | 0 |  |  |  | -5303.871 |  |  |  |  | -5303.871 | -5303.871
Generated scrap | [7 empty] | -2066.227 | -3352.585 | -3809.048 | -9227.86 | -14995 |  |  |  | -24222.86 | -24222.86
Collected new scrap |  |  |  | 9227.86 | [6 empty] | 9227.86 |  |  |  |  | 9227.86 | 9227.86
Collected old scrap |  |  |  | 14995 | [6 empty] | 14995 |  |  |  |  | 14995 | 14995
Mine | 47.2 | [9 empty] | 47.2 |  |  |  |  | 47.2 | 47.2
Total raw materials | 47.2 | 25194.61 | 513.8372 | 24222.86 | 30164.78 | 14120.4 | 41807.78 | 15955.77 | 25889.25 | 34552.45 | 212468.9 |  |  |  |  | 212468.9 | 212468.9
Yield | 100% | 99.37% | 99.37% | 89% | 93.8% | 95.7% | 100% | 87.05% | 87.05% | 88.98%

## Türkiye
10 | Iron ore | Pig iron | DRI | Scrap steel | BOF steel | EAF steel | Ingots and semis | Long products | Flat products | End-use goods | Use | Stock | Balancing flows | Exports | Imports | Production | Sum
Iron ore |  | 8190.888 | 0 | [7 empty] | 8190.888 |  | 0 | 0 | -3290.888 | 4900 | 4900
Pig iron |  |  |  |  | 7794.03 | 1638.96 |  |  |  |  | 9432.99 |  | 0 | 7.56 | -1301.265 | 8139.285 | 8139.285
DRI | [5 empty] | 4.6 |  |  |  |  | 4.6 |  | 0 | 0 | -4.6 | 0 | 0
Scrap steel |  |  |  |  | 1948.507 | 25554.77 |  |  |  |  | 27503.28 |  |  | 93.1 | -21966.7 | 5629.675 | 5629.675
BOF steel | [6 empty] | 9138.5 |  |  |  | 9138.5 |  | 0 |  |  | 9138.5 | 9138.5
EAF steel | [6 empty] | 26028.8 |  |  |  | 26028.8 |  | 0 |  |  | 26028.8 | 26028.8
Ingots and semis | [7 empty] | 26365.04 | 9170.741 |  | 35535.78 |  | 0 | 2920.4 | -3288.88 | 35167.3 | 35167.3
Long products | [9 empty] | 14478.52 | 14478.52 |  | 0 | 11538.52 | -1274.98 | 24742.06 | 24742.06
Flat products | [9 empty] | 13097.55 | 13097.55 |  | 0 | 1825.74 | -6317.08 | 8606.208 | 8606.208
End-use goods | [11 empty] | 23561.48 |  | 5361.58 | -4049.36 | 24873.7 | 24873.7
Waste | 0 | -51.60259 | 0 | -695.8026 | -604.0373 | -1169.528 | 0 |  |  |  | -2520.971 |  |  |  |  | -2520.971 | -2520.971
Generated scrap | [7 empty] | -1622.979 | -564.5326 | -2702.368 | -4889.88 | -1435.598 |  |  |  | -6325.478 | -6325.478
Collected new scrap |  |  |  | 4889.88 | [6 empty] | 4889.88 |  |  |  |  | 4889.88 | 4889.88
Collected old scrap |  |  |  | 1435.598 | [6 empty] | 1435.598 |  |  |  |  | 1435.598 | 1435.598
Mine | 4900 | [9 empty] | 4900 |  |  |  |  | 4900 | 4900
Total raw materials | 4900 | 8190.888 | 0 | 6325.478 | 9742.537 | 27198.33 | 35167.3 | 26365.04 | 9170.741 | 27576.07 | 154636.4 |  |  |  |  | 154636.4 | 154636.4
Yield | 100% | 99.37% |  | 89% | 93.8% | 95.7% | 100% | 93.84% | 93.84% | 90.2%

## Brazil
11 | Iron ore | Pig iron | DRI | Scrap steel | BOF steel | EAF steel | Ingots and semis | Long products | Flat products | End-use goods | Use | Stock | Balancing flows | Exports | Imports | Production | Sum
Iron ore |  | 25581.66 | 0 | [7 empty] | 25581.66 |  | 20183.59 | 212234.75 | 0 | 258000 | 258000
Pig iron |  |  |  |  | 22090.75 | 469.2387 |  |  |  |  | 22559.985 |  | 0 | 2860.515 | 0 | 25420.5 | 25420.5
DRI | [5 empty] | 0 |  |  |  |  | 0 |  | 0 | 0 | 0 | 0 | 0
Scrap steel |  |  |  |  | 5522.687 | 7819.288 |  |  |  |  | 13341.97 |  |  | 435.12 | -49.98 | 13727.11 | 13727.11
BOF steel | [6 empty] | 25901.4 |  |  |  | 25901.4 |  | 0 |  |  | 25901.4 | 25901.4
EAF steel | [6 empty] | 7932.12 |  |  |  | 7932.12 |  | 0 |  |  | 7932.12 | 7932.12
Ingots and semis | [7 empty] | 11690.78 | 15669.84 |  | 27360.62 |  | 0 | 6504.26 | -31.36 | 33833.52 | 33833.52
Long products | [9 empty] | 11054.4 | 11054.4 |  | 0 | 799.68 | -1272.04 | 10582.04 | 10582.04
Flat products | [9 empty] | 14321.9 | 14321.9 |  | 0 | 1920.8 | -2058.98 | 14183.72 | 14183.72
End-use goods | [11 empty] | 24609.17 |  | 2755.76 | -4656.96 | 22707.97 | 22707.97
Waste | 0 | -161.1645 | 0 | -1696.61 | -1712.033 | -356.4066 | 0 |  |  |  | -3926.214 |  |  |  |  | -3926.214 | -3926.214
Generated scrap | [7 empty] | -1108.743 | -1486.113 | -2668.331 | -5263.187 | -10160.54 |  |  |  | -15423.72 | -15423.72
Collected new scrap |  |  |  | 5263.187 | [6 empty] | 5263.187 |  |  |  |  | 5263.187 | 5263.187
Collected old scrap |  |  |  | 10160.54 | [6 empty] | 10160.54 |  |  |  |  | 10160.54 | 10160.54
Mine | 258000 | [9 empty] | 258000 |  |  |  |  | 258000 | 258000
Total raw materials | 258000 | 25581.66 | 0 | 15423.72 | 27613.43 | 8288.527 | 33833.52 | 11690.78 | 15669.84 | 25376.3 | 421477.8 |  |  |  |  | 421477.8 | 421477.8
Yield | 100% | 99.37% |  | 89% | 93.8% | 95.7% | 100% | 90.52% | 90.52% | 89.48%

## Iran
12 | Iron ore | Pig iron | DRI | Scrap steel | BOF steel | EAF steel | Ingots and semis | Long products | Flat products | End-use goods | Use | Stock | Balancing flows | Exports | Imports | Production | Sum
Iron ore |  | 1798.16 | 9461.189 | [7 empty] | 11259.35 |  | 0 | 11397.1 | -7656.888 | 14999.56 | 14999.56
Pig iron |  |  |  |  | 1780.33 | 6.501649 |  |  |  |  | 1786.831 |  | 0 | 0 | 0 | 1786.831 | 1786.831
DRI | [5 empty] | 9401.584 |  |  |  |  | 9401.584 |  | 0 | 0 | 0 | 9401.584 | 9401.584
Scrap steel |  |  |  |  | 473.2522 | 3193.67 |  |  |  |  | 3666.923 |  |  | 20.58 | -4.9 | 3682.603 | 3682.603
BOF steel | [6 empty] | 2113.86 |  |  |  | 2113.86 |  | 0 |  |  | 2113.86 | 2113.86
EAF steel | [6 empty] | 12059.88 |  |  |  | 12059.88 |  | 0 |  |  | 12059.88 | 12059.88
Ingots and semis | [7 empty] | 8785 | 8234.862 |  | 17019.86 |  | -835.162 | 0.98 | -2011.94 | 14173.74 | 14173.74
Long products | [9 empty] | 9215.92 | 9215.92 |  | 0 | 30.38 | -637 | 8609.3 | 8609.3
Flat products | [9 empty] | 9857.685 | 9857.685 |  | 0 | 220.5 | -2008.02 | 8070.165 | 8070.165
End-use goods | [11 empty] | 18788.93 |  | 106.82 | -1755.18 | 17140.57 | 17140.57
Waste | 0 | -11.32841 | -59.60549 | -455.1531 | -139.7221 | -541.8755 | 0 |  |  |  | -1207.685 |  |  |  |  | -1207.685 | -1207.685
Generated scrap | [7 empty] | -175.7 | -164.6972 | -1933.031 | -2273.428 | -1864.327 |  |  |  | -4137.756 | -4137.756
Collected new scrap |  |  |  | 2273.428 | [6 empty] | 2273.428 |  |  |  |  | 2273.428 | 2273.428
Collected old scrap |  |  |  | 1864.327 | [6 empty] | 1864.327 |  |  |  |  | 1864.327 | 1864.327
Mine | 14999.56 | [9 empty] | 14999.56 |  |  |  |  | 14999.56 | 14999.56
Total raw materials | 14999.56 | 1798.16 | 9461.189 | 4137.756 | 2253.582 | 12601.76 | 14173.74 | 8785 | 8234.862 | 19073.6 | 95519.21 |  |  |  |  | 95519.21 | 95519.21
Yield | 100% | 99.37% | 99.37% | 89% | 93.8% | 95.7% | 100% | 98% | 98% | 89.87%

## Italy
13 | Iron ore | Pig iron | DRI | Scrap steel | BOF steel | EAF steel | Ingots and semis | Long products | Flat products | End-use goods | Use | Stock | Balancing flows | Exports | Imports | Production | Sum
Iron ore |  | 8962.141 | 0 | [7 empty] | 8962.141 |  | 0 | 0 | -8962.141 | 0 | 0
Pig iron |  |  |  |  | 7783.164 | 2119.491 |  |  |  |  | 9902.655 |  | 0 | 49.14 | -1046.115 | 8905.68 | 8905.68
DRI | [5 empty] | 468.28 |  |  |  |  | 468.28 |  | 0 | 0 | -468.28 | 0 | 0
Scrap steel |  |  |  |  | 1945.791 | 15782.37 |  |  |  |  | 17728.16 |  |  | 318.5 | -5158.72 | 12887.94 | 12887.94
BOF steel | [6 empty] | 9125.76 |  |  |  | 9125.76 |  | 0 |  |  | 9125.76 | 9125.76
EAF steel | [6 empty] | 17580.22 |  |  |  | 17580.22 |  | 0 |  |  | 17580.22 | 17580.22
Ingots and semis | [7 empty] | 13597.22 | 15399.02 |  | 28996.24 |  | 0 | 814.38 | -3104.64 | 26705.98 | 26705.98
Long products | [9 empty] | 9317.84 | 9317.84 |  | 0 | 4949 | -2081.52 | 12185.32 | 12185.32
Flat products | [9 empty] | 13218.88 | 13218.88 |  | 0 | 8174.18 | -7593.04 | 13800.02 | 13800.02
End-use goods | [11 empty] | 14123.53 |  | 12545.96 | -6542.48 | 20127.01 | 20127.01
Waste | 0 | -56.46149 | 0 | -1592.891 | -603.1952 | -789.9158 | 0 |  |  |  | -3042.464 |  |  |  |  | -3042.464 | -3042.464
Generated scrap | [7 empty] | -1411.903 | -1598.997 | -2409.714 | -5420.614 | -9060.213 |  |  |  | -14480.83 | -14480.83
Collected new scrap |  |  |  | 5420.614 | [6 empty] | 5420.614 |  |  |  |  | 5420.614 | 5420.614
Collected old scrap |  |  |  | 9060.213 | [6 empty] | 9060.213 |  |  |  |  | 9060.213 | 9060.213
Mine | 0 | [9 empty] | 0 |  |  |  |  | 0 | 0
Total raw materials | 0 | 8962.141 | 0 | 14480.83 | 9728.955 | 18370.14 | 26705.98 | 13597.22 | 15399.02 | 22536.72 | 129781 |  |  |  |  | 129781 | 129781
Yield |  | 99.37% |  | 89% | 93.8% | 95.7% | 100% | 89.62% | 89.62% | 89.31%

## Ukraine
14 | Iron ore | Pig iron | DRI | Scrap steel | BOF steel | EAF steel | Ingots and semis | Long products | Flat products | End-use goods | Use | Stock | Balancing flows | Exports | Imports | Production | Sum
Iron ore |  | 27103.25 | 0 | [7 empty] | 27103.25 |  | 0 | 22784.45 | -9687.7 | 40200 | 40200
Pig iron |  |  |  |  | 24929.96 | 176.8033 |  |  |  |  | 25106.76 |  | 0 | 1857.87 | -32.13 | 26932.5 | 26932.5
DRI | [5 empty] | 239.2 |  |  |  |  | 239.2 |  | 0 | 0 | -239.2 | 0 | 0
Scrap steel |  |  |  |  | 7446.61 | 1618.751 |  |  |  |  | 9065.362 |  |  | 359.66 | -113.68 | 9311.342 | 9311.342
BOF steel | [6 empty] | 30369.22 |  |  |  | 30369.22 |  | 0 |  |  | 30369.22 | 30369.22
EAF steel | [6 empty] | 1947.26 |  |  |  | 1947.26 |  | 0 |  |  | 1947.26 | 1947.26
Ingots and semis | [7 empty] | 11308.79 | 11464.45 |  | 22773.24 |  | 0 | 9898.98 | -355.74 | 32316.48 | 32316.48
Long products | [9 empty] | 3499.58 | 3499.58 |  | 0 | 5818.26 | -408.66 | 8909.18 | 8909.18
Flat products | [9 empty] | 3587.905 | 3587.905 |  | 0 | 6430.76 | -986.86 | 9031.805 | 9031.805
End-use goods | [11 empty] | 6182.144 |  | 2384.34 | -2191.28 | 6375.204 | 6375.204
Waste | 0 | -170.7505 | 0 | -1150.84 | -2007.347 | -87.49444 | 0 |  |  |  | -3416.432 |  |  |  |  | -3416.432 | -3416.432
Generated scrap | [7 empty] | -2399.613 | -2432.641 | -712.2816 | -5544.536 | -4917.645 |  |  |  | -10462.18 | -10462.18
Collected new scrap |  |  |  | 5544.536 | [6 empty] | 5544.536 |  |  |  |  | 5544.536 | 5544.536
Collected old scrap |  |  |  | 4917.645 | [6 empty] | 4917.645 |  |  |  |  | 4917.645 | 4917.645
Mine | 40200 | [9 empty] | 40200 |  |  |  |  | 40200 | 40200
Total raw materials | 40200 | 27103.25 | 0 | 10462.18 | 32376.57 | 2034.754 | 32316.48 | 11308.79 | 11464.45 | 7087.485 | 174354 |  |  |  |  | 174354 | 174354
Yield | 100% | 99.37% |  | 89% | 93.8% | 95.7% | 100% | 78.78% | 78.78% | 89.95%

## Mexico
15 | Iron ore | Pig iron | DRI | Scrap steel | BOF steel | EAF steel | Ingots and semis | Long products | Flat products | End-use goods | Use | Stock | Balancing flows | Exports | Imports | Production | Sum
Iron ore |  | 4385.021 | 5171.702 | [7 empty] | 9556.722 |  | 0 | 2863.9 | -3100.622 | 9320 | 9320
Pig iron |  |  |  |  | 4169.91 | 344.3546 |  |  |  |  | 4514.265 |  | 0 | 0 | -156.87 | 4357.395 | 4357.395
DRI | [5 empty] | 5258.72 |  |  |  |  | 5258.72 |  | 0 | 50.6 | -170.2 | 5139.12 | 5139.12
Scrap steel |  |  |  |  | 1042.478 | 7795.379 |  |  |  |  | 8837.857 |  |  | 840.84 | -927.08 | 8751.617 | 8751.617
BOF steel | [6 empty] | 4889.22 |  |  |  | 4889.22 |  | 0 |  |  | 4889.22 | 4889.22
EAF steel | [6 empty] | 12822.32 |  |  |  | 12822.32 |  | 0 |  |  | 12822.32 | 12822.32
Ingots and semis | [7 empty] | 9539.444 | 8159.356 |  | 17698.8 |  | 0 | 999.6 | -986.86 | 17711.54 | 17711.54
Long products | [9 empty] | 8664.18 | 8664.18 |  | 0 | 1428.84 | -1614.06 | 8478.96 | 8478.96
Flat products | [9 empty] | 11912.19 | 11912.19 |  | 0 | 1077.02 | -5736.92 | 7252.294 | 7252.294
End-use goods | [11 empty] | 16614.04 |  | 11245.5 | -9470.72 | 18388.82 | 18388.82
Waste | 0 | -27.62563 | -32.58172 | -1081.66 | -323.1681 | -576.1335 | 0 |  |  |  | -2041.169 |  |  |  |  | -2041.169 | -2041.169
Generated scrap | [7 empty] | -1060.484 | -907.0619 | -2187.558 | -4155.104 | -5678.173 |  |  |  | -9833.277 | -9833.277
Collected new scrap |  |  |  | 4155.104 | [6 empty] | 4155.104 |  |  |  |  | 4155.104 | 4155.104
Collected old scrap |  |  |  | 5678.173 | [6 empty] | 5678.173 |  |  |  |  | 5678.173 | 5678.173
Mine | 9320 | [9 empty] | 9320 |  |  |  |  | 9320 | 9320
Total raw materials | 9320 | 4385.021 | 5171.702 | 9833.277 | 5212.388 | 13398.45 | 17711.54 | 9539.444 | 8159.356 | 20576.37 | 103307.6 |  |  |  |  | 103307.6 | 103307.6
Yield | 100% | 99.37% | 99.37% | 89% | 93.8% | 95.7% | 100% | 88.88% | 88.88% | 89.37%

## Vietnam
16 | Iron ore | Pig iron | DRI | Scrap steel | BOF steel | EAF steel | Ingots and semis | Long products | Flat products | End-use goods | Use | Stock | Balancing flows | Exports | Imports | Production | Sum
Iron ore |  | 618.1443 | 0 | [7 empty] | 618.1443 |  | 0 | 1136.85 | -234.9943 | 1520 | 1520
Pig iron |  |  |  |  | 0 | 650.16 |  |  |  |  | 650.16 |  | 0 | 0 | -35.91 | 614.25 | 614.25
DRI | [5 empty] | 0 |  |  |  |  | 0 |  | 0 | 0 | 0 | 0 | 0
Scrap steel |  |  |  |  | 0 | 4775.169 |  |  |  |  | 4775.169 |  |  | 0 | -2125.62 | 2649.549 | 2649.549
BOF steel | [6 empty] | 0 |  |  |  | 0 |  | 0 |  |  | 0 | 0
EAF steel | [6 empty] | 5192.04 |  |  |  | 5192.04 |  | 0 |  |  | 5192.04 | 5192.04
Ingots and semis | [7 empty] | 5554.64 | 0 |  | 5554.64 |  | 0 | 80.36 | -442.96 | 5192.04 | 5192.04
Long products | [9 empty] | 6144.6 | 6144.6 |  | 0 | 49 | -1245.58 | 4948.02 | 4948.02
Flat products | [9 empty] | 4843.16 | 4843.16 |  | 0 | 780.08 | -5623.24 | 0 | 0
End-use goods | [11 empty] | 10277.1816 |  | 788.9 | -1125.04 | 9941.0416 | 9941.0416
Waste | 0 | -3.894309 | 0 | -327.4724 | 0 | -233.2892 | 0 |  |  |  | -564.6558 |  |  |  |  | -564.6558 | -564.6558
Generated scrap | [7 empty] | -606.62 | 0 | -1046.7184 | -1653.3384 | -1323.683 |  |  |  | -2977.022 | -2977.022
Collected new scrap |  |  |  | 1653.3384 | [6 empty] | 1653.3384 |  |  |  |  | 1653.3384 | 1653.3384
Collected old scrap |  |  |  | 1323.683 | [6 empty] | 1323.683 |  |  |  |  | 1323.683 | 1323.683
Mine | 1520 | [9 empty] | 1520 |  |  |  |  | 1520 | 1520
Total raw materials | 1520 | 618.1443 | 0 | 2977.022 | 0 | 5425.329 | 5192.04 | 5554.64 | 0 | 10987.76 | 32274.93 |  |  |  |  | 32274.93 | 32274.93
Yield | 100% | 99.37% |  | 89% |  | 95.7% | 100% | 89.08% | 89.08% | 90.47%

## France
17 | Iron ore | Pig iron | DRI | Scrap steel | BOF steel | EAF steel | Ingots and semis | Long products | Flat products | End-use goods | Use | Stock | Balancing flows | Exports | Imports | Production | Sum
Iron ore |  | 9064.849 | 0 | [7 empty] | 9064.849 |  | 0 | 57.2 | -9122.049 | 0 | 0
Pig iron |  |  |  |  | 7946.149 | 1144.751 |  |  |  |  | 9090.9 |  | 0 | 41.58 | -124.74 | 9007.74 | 9007.74
DRI | [5 empty] | 25.76 |  |  |  |  | 25.76 |  | 0 | 5.52 | -31.28 | 0 | 0
Scrap steel |  |  |  |  | 1986.537 | 5078.141 |  |  |  |  | 7064.679 |  |  | 5995.64 | -2650.9 | 10409.42 | 10409.42
BOF steel | [6 empty] | 9316.86 |  |  |  | 9316.86 |  | 0 |  |  | 9316.86 | 9316.86
EAF steel | [6 empty] | 5979.96 |  |  |  | 5979.96 |  | 0 |  |  | 5979.96 | 5979.96
Ingots and semis | [7 empty] | 5215.163 | 9576.957 |  | 14792.12 |  | 0 | 2188.34 | -1683.64 | 15296.82 | 15296.82
Long products | [9 empty] | 5298.86 | 5298.86 |  | 0 | 2450 | -2967.44 | 4781.42 | 4781.42
Flat products | [9 empty] | 7136.006 | 7136.006 |  | 0 | 8584.8 | -6940.36 | 8780.446 | 8780.446
End-use goods | [11 empty] | 14253.89 |  | 8407.42 | -11543.42 | 11117.89 | 11117.89
Waste | 0 | -57.10855 | 0 | -1286.557 | -615.8266 | -268.692 | 0 |  |  |  | -2228.185 |  |  |  |  | -2228.185 | -2228.185
Generated scrap | [7 empty] | -433.7428 | -796.5113 | -1316.972 | -2547.227 | -9148.749 |  |  |  | -11695.98 | -11695.98
Collected new scrap |  |  |  | 2547.227 | [6 empty] | 2547.227 |  |  |  |  | 2547.227 | 2547.227
Collected old scrap |  |  |  | 9148.749 | [6 empty] | 9148.749 |  |  |  |  | 9148.749 | 9148.749
Mine | 0 | [9 empty] | 0 |  |  |  |  | 0 | 0
Total raw materials | 0 | 9064.849 | 0 | 11695.98 | 9932.687 | 6248.652 | 15296.82 | 5215.163 | 9576.957 | 12434.87 | 79465.97 |  |  |  |  | 79465.97 | 79465.97
Yield |  | 99.37% |  | 89% | 93.8% | 95.7% | 100% | 91.68% | 91.68% | 89.41%

## Spain
18 | Iron ore | Pig iron | DRI | Scrap steel | BOF steel | EAF steel | Ingots and semis | Long products | Flat products | End-use goods | Use | Stock | Balancing flows | Exports | Imports | Production | Sum
Iron ore |  | 2930.004 | 0 | [7 empty] | 2930.004 |  | 0 | 0 | -2930.004 | 0 | 0
Pig iron |  |  |  |  | 2861.015 | 299.0651 |  |  |  |  | 3160.08 |  | 0 | 10.395 | -258.93 | 2911.545 | 2911.545
DRI | [5 empty] | 403.88 |  |  |  |  | 403.88 |  | 0 | 1.84 | -405.72 | 0 | 0
Scrap steel |  |  |  |  | 715.2537 | 9758.581 |  |  |  |  | 10473.83 |  |  | 649.74 | -4203.22 | 6920.354 | 6920.354
BOF steel | [6 empty] | 3354.54 |  |  |  | 3354.54 |  | 0 |  |  | 3354.54 | 3354.54
EAF steel | [6 empty] | 10011.68 |  |  |  | 10011.68 |  | 0 |  |  | 10011.68 | 10011.68
Ingots and semis | [7 empty] | 10075.37 | 3868.07 |  | 13943.44 |  | 0 | 119.56 | -696.78 | 13366.22 | 13366.22
Long products | [9 empty] | 4134.62 | 4134.62 |  | 0 | 6231.82 | -939.82 | 9426.62 | 9426.62
Flat products | [9 empty] | 6752.066 | 6752.066 |  | 0 | 2026.64 | -5159.7 | 3619.006 | 3619.006
End-use goods | [11 empty] | 6704.32 |  | 8439.76 | -5450.76 | 9693.32 | 9693.32
Waste | 0 | -18.45903 | 0 | -855.3247 | -221.7287 | -449.8456 | 0 |  |  |  | -1545.358 |  |  |  |  | -1545.358 | -1545.358
Generated scrap | [7 empty] | -648.75 | -249.0638 | -1193.366 | -2091.18 | -5684.499 |  |  |  | -7775.679 | -7775.679
Collected new scrap |  |  |  | 2091.18 | [6 empty] | 2091.18 |  |  |  |  | 2091.18 | 2091.18
Collected old scrap |  |  |  | 5684.499 | [6 empty] | 5684.499 |  |  |  |  | 5684.499 | 5684.499
Mine | 0 | [9 empty] | 0 |  |  |  |  | 0 | 0
Total raw materials | 0 | 2930.004 | 0 | 7775.679 | 3576.269 | 10461.53 | 13366.22 | 10075.37 | 3868.07 | 10886.69 | 62939.82 |  |  |  |  | 62939.82 | 62939.82
Yield |  | 99.37% |  | 89% | 93.8% | 95.7% | 100% | 93.56% | 93.56% | 89.04%

## Canada
19 | Iron ore | Pig iron | DRI | Scrap steel | BOF steel | EAF steel | Ingots and semis | Long products | Flat products | End-use goods | Use | Stock | Balancing flows | Exports | Imports | Production | Sum
Iron ore |  | 7278.887 | 779.5512 | [7 empty] | 8058.438 |  | 0 | 22406.15 | -5464.588 | 25000 | 25000
Pig iron |  |  |  |  | 6527.761 | 601.3188 |  |  |  |  | 7129.08 |  | 0 | 139.86 | -35.91 | 7233.03 | 7233.03
DRI | [5 empty] | 909.88 |  |  |  |  | 909.88 |  | 0 | 11.96 | -147.2 | 774.64 | 774.64
Scrap steel |  |  |  |  | 1631.94 | 4322.72 |  |  |  |  | 5954.66 |  |  | 4163.04 | -2296.14 | 7821.56 | 7821.56
BOF steel | [6 empty] | 7653.8 |  |  |  | 7653.8 |  | 0 |  |  | 7653.8 | 7653.8
EAF steel | [6 empty] | 5583.06 |  |  |  | 5583.06 |  | 0 |  |  | 5583.06 | 5583.06
Ingots and semis | [7 empty] | 3476.985 | 9569.755 |  | 13046.74 |  | 0 | 650.72 | -460.6 | 13236.86 | 13236.86
Long products | [9 empty] | 4718.7 | 4718.7 |  | 0 | 1372.98 | -3012.52 | 3079.16 | 3079.16
Flat products | [9 empty] | 9352.896 | 9352.896 |  | 0 | 2897.86 | -3775.94 | 8474.816 | 8474.816
End-use goods | [11 empty] | 19353.77 |  | 5722.22 | -12596.92 | 12479.07 | 12479.07
Waste | 0 | -45.85699 | -4.911172 | -966.7097 | -505.9015 | -250.8585 | 0 |  |  |  | -1774.238 |  |  |  |  | -1774.238 | -1774.238
Generated scrap | [7 empty] | -397.825 | -1094.939 | -1592.527 | -3085.292 | -5702.978 |  |  |  | -8788.27 | -8788.27
Collected new scrap |  |  |  | 3085.292 | [6 empty] | 3085.292 |  |  |  |  | 3085.292 | 3085.292
Collected old scrap |  |  |  | 5702.978 | [6 empty] | 5702.978 |  |  |  |  | 5702.978 | 5702.978
Mine | 25000 | [9 empty] | 25000 |  |  |  |  | 25000 | 25000
Total raw materials | 25000 | 7278.887 | 779.5512 | 8788.27 | 8159.701 | 5833.918 | 13236.86 | 3476.985 | 9569.755 | 14071.6 | 96195.52 |  |  |  |  | 96195.52 | 96195.52
Yield | 100% | 99.37% | 99.37% | 89% | 93.8% | 95.7% | 100% | 88.56% | 88.56% | 88.68%

## Indonesia
20 | Iron ore | Pig iron | DRI | Scrap steel | BOF steel | EAF steel | Ingots and semis | Long products | Flat products | End-use goods | Use | Stock | Balancing flows | Exports | Imports | Production | Sum
Iron ore |  | 0 | 485.1364 | [7 empty] | 485.1364 |  | 0 | 7504.9 | -5040.036 | 2950 | 2950
Pig iron |  |  |  |  | 0 | 171.045 |  |  |  |  | 171.045 |  | 0 | 1.89 | -172.935 | 0 | 0
DRI | [5 empty] | 765.44 |  |  |  |  | 765.44 |  | 0 | 38.64 | -322 | 482.08 | 482.08
Scrap steel |  |  |  |  | 0 | 1371.686 |  |  |  |  | 1371.686 |  | 2273.766 | 40.18 | -1905.12 | 1780.513 | 1780.513
BOF steel | [6 empty] | 0 |  |  |  | 0 |  | 0 |  |  | 0 | 0
EAF steel | [6 empty] | 2208.92 |  |  |  | 2208.92 |  | 0 |  |  | 2208.92 | 2208.92
Ingots and semis | [7 empty] | 3024.456 | 2922.184 |  | 5946.64 |  | 0 | 3.92 | -3741.64 | 2208.92 | 2208.92
Long products | [9 empty] | 4336.5 | 4336.5 |  | 0 | 112.7 | -1787.52 | 2661.68 | 2661.68
Flat products | [9 empty] | 7336.435 | 7336.435 |  | 0 | 249.9 | -5014.66 | 2571.675 | 2571.675
End-use goods | [11 empty] | 14048.88 |  | 1596.42 | -5259.66 | 10385.64 | 10385.64
Waste | 0 | 0 | -3.056359 | -220.0634 | 0 | -99.25137 | 0 |  |  |  | -322.3711 |  |  |  |  | -322.3711 | -322.3711
Generated scrap | [7 empty] | -362.7763 | -350.509 | -1287.291 | -2000.576 | 0 |  |  |  | -2000.576 | -2000.576
Collected new scrap |  |  |  | 2000.576 | [6 empty] | 2000.576 |  |  |  |  | 2000.576 | 2000.576
Collected old scrap |  |  |  | 0 | [6 empty] | 0 |  |  |  |  | 0 | 0
Mine | 2950 | [9 empty] | 2950 |  |  |  |  | 2950 | 2950
Total raw materials | 2950 | 0 | 485.1364 | 2000.576 | 0 | 2308.171 | 2208.92 | 3024.456 | 2922.184 | 11672.93 | 27572.38 |  |  |  |  | 27572.38 | 27572.38
Yield | 100% |  | 99.37% | 89% |  | 95.7% | 100% | 88.01% | 88.01% | 88.97%

## Poland
21 | Iron ore | Pig iron | DRI | Scrap steel | BOF steel | EAF steel | Ingots and semis | Long products | Flat products | End-use goods | Use | Stock | Balancing flows | Exports | Imports | Production | Sum
Iron ore |  | 3758.317 | 0 | [7 empty] | 3758.317 |  | 0 | 0 | -3758.317 | 0 | 0
Pig iron |  |  |  |  | 3538.866 | 378.1593 |  |  |  |  | 3917.025 |  | 0 | 0 | -182.385 | 3734.64 | 3734.64
DRI | [5 empty] | 0 |  |  |  |  | 0 |  | 0 | 0 | 0 | 0 | 0
Scrap steel |  |  |  |  | 884.7164 | 3853.147 |  |  |  |  | 4737.863 |  |  | 1796.34 | -377.3 | 6156.903 | 6156.903
BOF steel | [6 empty] | 4149.32 |  |  |  | 4149.32 |  | 0 |  |  | 4149.32 | 4149.32
EAF steel | [6 empty] | 4049.36 |  |  |  | 4049.36 |  | 0 |  |  | 4049.36 | 4049.36
Ingots and semis | [7 empty] | 5155.717 | 3019.443 |  | 8175.16 |  | 0 | 587.02 | -563.5 | 8198.68 | 8198.68
Long products | [9 empty] | 3294.76 | 3294.76 |  | 0 | 2930.2 | -1463.14 | 4761.82 | 4761.82
Flat products | [9 empty] | 6495.118 | 6495.118 |  | 0 | 1306.34 | -5012.7 | 2788.758 | 2788.758
End-use goods | [11 empty] | 6324.996 |  | 8045.8 | -5687.92 | 8682.876 | 8682.876
Waste | 0 | -23.6774 | 0 | -760.9656 | -274.2621 | -181.9462 | 0 |  |  |  | -1240.851 |  |  |  |  | -1240.851 | -1240.851
Generated scrap | [7 empty] | -393.8966 | -230.6854 | -1107.002 | -1731.584 | -5186.285 |  |  |  | -6917.869 | -6917.869
Collected new scrap |  |  |  | 1731.584 | [6 empty] | 1731.584 |  |  |  |  | 1731.584 | 1731.584
Collected old scrap |  |  |  | 5186.285 | [6 empty] | 5186.285 |  |  |  |  | 5186.285 | 5186.285
Mine | 0 | [9 empty] | 0 |  |  |  |  | 0 | 0
Total raw materials | 0 | 3758.317 | 0 | 6917.869 | 4423.582 | 4231.306 | 8198.68 | 5155.717 | 3019.443 | 9789.878 | 45494.79 |  |  |  |  | 45494.79 | 45494.79
Yield |  | 99.37% |  | 89% | 93.8% | 95.7% | 100% | 92.36% | 92.36% | 88.69%

## Egypt
22 | Iron ore | Pig iron | DRI | Scrap steel | BOF steel | EAF steel | Ingots and semis | Long products | Flat products | End-use goods | Use | Stock | Balancing flows | Exports | Imports | Production | Sum
Iron ore |  | 523.0452 | 2840.455 | [7 empty] | 3363.5 |  | 0 | 0 | -1043.5 | 2320 | 2320
Pig iron |  |  |  |  | 442.9851 | 77.70993 |  |  |  |  | 520.695 |  | 0 | 0 | -0.945 | 519.75 | 519.75
DRI | [5 empty] | 2961.592 |  |  |  |  | 2961.592 |  | 33.00778 | 0 | -172.04 | 2822.56 | 2822.56
Scrap steel |  |  |  |  | 110.7463 | 3207.302 |  |  |  |  | 3318.048 |  |  | 45.08 | -1980.58 | 1382.548 | 1382.548
BOF steel | [6 empty] | 519.4 |  |  |  | 519.4 |  | 0 |  |  | 519.4 | 519.4
EAF steel | [6 empty] | 5978 |  |  |  | 5978 |  | 0 |  |  | 5978 | 5978
Ingots and semis | [7 empty] | 6934.994 | 1120.606 |  | 8055.6 |  | 0 | 22.54 | -1580.74 | 6497.4 | 6497.4
Long products | [9 empty] | 6532.68 | 6532.68 |  | 0 | 340.06 | -768.32 | 6104.42 | 6104.42
Flat products | [9 empty] | 1404.856 | 1404.856 |  | 0 | 464.52 | -882.98 | 986.3958 | 986.3958
End-use goods | [11 empty] | 8163.275 |  | 132.3 | -946.68 | 7348.895 | 7348.895
Waste | 0 | -3.295185 | -17.89487 | -170.8767 | -34.33134 | -268.604 | 0 |  |  |  | -495.0021 |  |  |  |  | -495.0021 | -495.0021
Generated scrap | [7 empty] | -830.5741 | -134.2101 | -588.6406 | -1553.425 | 0 |  |  |  | -1553.425 | -1553.425
Collected new scrap |  |  |  | 1553.425 | [6 empty] | 1553.425 |  |  |  |  | 1553.425 | 1553.425
Collected old scrap |  |  |  | 0 | [6 empty] | 0 |  |  |  |  | 0 | 0
Mine | 2320 | [9 empty] | 2320 |  |  |  |  | 2320 | 2320
Total raw materials | 2320 | 523.0452 | 2840.455 | 1553.425 | 553.7313 | 6246.604 | 6497.4 | 6934.994 | 1120.606 | 7937.536 | 36527.8 |  |  |  |  | 36527.8 | 36527.8
Yield | 100% | 99.37% | 99.37% | 89% | 93.8% | 95.7% | 100% | 88.02% | 88.02% | 92.58%

## Saudi Arabia
23 | Iron ore | Pig iron | DRI | Scrap steel | BOF steel | EAF steel | Ingots and semis | Long products | Flat products | End-use goods | Use | Stock | Balancing flows | Exports | Imports | Production | Sum
Iron ore |  | 0 | 3625.34 | [7 empty] | 3625.34 |  | 0 | 0 | -3625.34 | 0 | 0
Pig iron |  |  |  |  | 0 | 25.515 |  |  |  |  | 25.515 |  | 0 | 0 | -25.515 | 0 | 0
DRI | [5 empty] | 3566.62 |  |  |  |  | 3566.62 |  | 0 | 35.88 | 0 | 3602.5 | 3602.5
Scrap steel |  |  |  |  | 0 | 1735.911 |  |  |  |  | 1735.911 |  |  | 0 | 0 | 1735.911 | 1735.911
BOF steel | [6 empty] | 0 |  |  |  | 0 |  | 0 |  |  | 0 | 0
EAF steel | [6 empty] | 5098.94 |  |  |  | 5098.94 |  | 0 |  |  | 5098.94 | 5098.94
Ingots and semis | [7 empty] | 2700 | 1845.946 |  | 4545.946 |  | 2891.274 | 99.96 | -2438.24 | 5098.94 | 5098.94
Long products | [9 empty] | 4747.12 | 4747.12 |  | 0 | 2.94 | -2104.06 | 2646 | 2646
Flat products | [9 empty] | 4241.387 | 4241.387 |  | 0 | 73.5 | -2505.86 | 1809.027 | 1809.027
End-use goods | [11 empty] | 11676.11 |  | 190.12 | -3756.34 | 8109.886 | 8109.886
Waste | 0 | 0 | -22.83964 | -214.5507 | 0 | -229.106 | 0 |  |  |  | -466.4964 |  |  |  |  | -466.4964 | -466.4964
Generated scrap | [7 empty] | -54 | -36.91892 | -878.6214 | -969.5403 | -980.921 |  |  |  | -1950.461 | -1950.461
Collected new scrap |  |  |  | 969.5403 | [6 empty] | 969.5403 |  |  |  |  | 969.5403 | 969.5403
Collected old scrap |  |  |  | 980.921 | [6 empty] | 980.921 |  |  |  |  | 980.921 | 980.921
Mine | 0 | [9 empty] | 0 |  |  |  |  | 0 | 0
Total raw materials | 0 | 0 | 3625.34 | 1950.461 | 0 | 5328.046 | 5098.94 | 2700 | 1845.946 | 8988.507 | 29537.24 |  |  |  |  | 29537.24 | 29537.24
Yield |  |  | 99.37% | 89% |  | 95.7% | 100% | 98% | 98% | 90.23%

## Austria
24 | Iron ore | Pig iron | DRI | Scrap steel | BOF steel | EAF steel | Ingots and semis | Long products | Flat products | End-use goods | Use | Stock | Balancing flows | Exports | Imports | Production | Sum
Iron ore |  | 5469.151 | 0 | [7 empty] | 5469.151 |  | 0 | 0 | -4783.151 | 686 | 686
Pig iron |  |  |  |  | 5427.006 | 25.64403 |  |  |  |  | 5452.65 |  | 0 | 0 | -17.955 | 5434.695 | 5434.695
DRI | [5 empty] | 63.48 |  |  |  |  | 63.48 |  | 0 | 0 | -63.48 | 0 | 0
Scrap steel |  |  |  |  | 1621.054 | 601.0745 |  |  |  |  | 2222.128 |  |  | 958.44 | -1038.8 | 2141.768 | 2141.768
BOF steel | [6 empty] | 6611.08 |  |  |  | 6611.08 |  | 0 |  |  | 6611.08 | 6611.08
EAF steel | [6 empty] | 660.52 |  |  |  | 660.52 |  | 0 |  |  | 660.52 | 660.52
Ingots and semis | [7 empty] | 2002.583 | 5218.057 |  | 7220.64 |  | 0 | 229.32 | -178.36 | 7271.6 | 7271.6
Long products | [9 empty] | 2143.26 | 2143.26 |  | 0 | 916.3 | -1223.04 | 1836.52 | 1836.52
Flat products | [9 empty] | 2293.213 | 2293.213 |  | 0 | 4295.34 | -1803.2 | 4785.353 | 4785.353
End-use goods | [11 empty] | 4083.847 |  | 3516.24 | -3613.26 | 3986.827 | 3986.827
Waste | 0 | -34.45565 | 0 | -264.7129 | -436.9797 | -29.67854 | 0 |  |  |  | -765.8268 |  |  |  |  | -765.8268 | -765.8268
Generated scrap | [7 empty] | -166.0631 | -432.7044 | -449.6454 | -1048.413 | -1358.068 |  |  |  | -2406.481 | -2406.481
Collected new scrap |  |  |  | 1048.413 | [6 empty] | 1048.413 |  |  |  |  | 1048.413 | 1048.413
Collected old scrap |  |  |  | 1358.068 | [6 empty] | 1358.068 |  |  |  |  | 1358.068 | 1358.068
Mine | 686 | [9 empty] | 686 |  |  |  |  | 686 | 686
Total raw materials | 686 | 5469.151 | 0 | 2406.481 | 7048.06 | 690.1985 | 7271.6 | 2002.583 | 5218.057 | 4436.473 | 35228.6 |  |  |  |  | 35228.6 | 35228.6
Yield | 100% | 99.37% |  | 89% | 93.8% | 95.7% | 100% | 91.71% | 91.71% | 89.86%

## Belgium
25 | Iron ore | Pig iron | DRI | Scrap steel | BOF steel | EAF steel | Ingots and semis | Long products | Flat products | End-use goods | Use | Stock | Balancing flows | Exports | Imports | Production | Sum
Iron ore |  | 3873.387 | 0 | [7 empty] | 3873.387 |  | 0 | 24.7 | -3898.087 | 0 | 0
Pig iron |  |  |  |  | 3884.06 | 12.1753 |  |  |  |  | 3896.235 |  | 0 | 223.02 | -270.27 | 3848.985 | 3848.985
DRI | [5 empty] | 16.56 |  |  |  |  | 16.56 |  | 0 | 0 | -16.56 | 0 | 0
Scrap steel |  |  |  |  | 971.0149 | 2689.049 |  |  |  |  | 3660.064 |  |  | 3406.48 | -3972.92 | 3093.624 | 3093.624
BOF steel | [6 empty] | 4554.06 |  |  |  | 4554.06 |  | 0 |  |  | 4554.06 | 4554.06
EAF steel | [6 empty] | 2600.92 |  |  |  | 2600.92 |  | 0 |  |  | 2600.92 | 2600.92
Ingots and semis | [7 empty] | 927.4376 | 8312.002 |  | 9239.44 |  | 0 | 314.58 | -2399.04 | 7154.98 | 7154.98
Long products | [9 empty] | 947.66 | 947.66 |  | 0 | 1454.32 | -1547.42 | 854.56 | 854.56
Flat products | [9 empty] | 1446.629 | 1446.629 |  | 0 | 12014.8 | -5802.58 | 7658.849 | 7658.849
End-use goods | [11 empty] | 2351.481 |  | 7126.56 | -7343.14 | 2134.901 | 2134.901
Waste | 0 | -24.40234 | 0 | -382.3581 | -301.0146 | -116.8647 | 0 |  |  |  | -824.6398 |  |  |  |  | -824.6398 | -824.6398
Generated scrap | [7 empty] | -72.87761 | -653.1532 | -259.3877 | -985.4185 | -2490.564 |  |  |  | -3475.982 | -3475.982
Collected new scrap |  |  |  | 985.4185 | [6 empty] | 985.4185 |  |  |  |  | 985.4185 | 985.4185
Collected old scrap |  |  |  | 2490.564 | [6 empty] | 2490.564 |  |  |  |  | 2490.564 | 2490.564
Mine | 0 | [9 empty] | 0 |  |  |  |  | 0 | 0
Total raw materials | 0 | 3873.387 | 0 | 3475.982 | 4855.075 | 2717.785 | 7154.98 | 927.4376 | 8312.002 | 2394.289 | 33710.94 |  |  |  |  | 33710.94 | 33710.94
Yield |  | 99.37% |  | 89% | 93.8% | 95.7% | 100% | 92.14% | 92.14% | 89.17%

## United Kingdom
26 | Iron ore | Pig iron | DRI | Scrap steel | BOF steel | EAF steel | Ingots and semis | Long products | Flat products | End-use goods | Use | Stock | Balancing flows | Exports | Imports | Production | Sum
Iron ore |  | 6830.97 | 0 | [7 empty] | 6830.97 |  | 0 | 0 | -6830.97 | 0 | 0
Pig iron |  |  |  |  | 6604.03 | 235.8801 |  |  |  |  | 6839.91 |  | 0 | 3.78 | -55.755 | 6787.935 | 6787.935
DRI | [5 empty] | 178.48 |  |  |  |  | 178.48 |  | 0 | 0 | -178.48 | 0 | 0
Scrap steel |  |  |  |  | 1257.91 | 1689.005 |  |  |  |  | 2946.915 |  |  | 7153.02 | -280.28 | 9819.655 | 9819.655
BOF steel | [6 empty] | 7374.5 |  |  |  | 7374.5 |  | 0 |  |  | 7374.5 | 7374.5
EAF steel | [6 empty] | 2012.92 |  |  |  | 2012.92 |  | 0 |  |  | 2012.92 | 2012.92
Ingots and semis | [7 empty] | 3529.102 | 4633.318 |  | 8162.42 |  | 0 | 2036.44 | -811.44 | 9387.42 | 9387.42
Long products | [9 empty] | 2881.2 | 2881.2 |  | 0 | 1795.36 | -1736.56 | 2940 | 2940
Flat products | [9 empty] | 5631.732 | 5631.732 |  | 0 | 1693.44 | -3465.28 | 3859.892 | 3859.892
End-use goods | [11 empty] | 11167.82 |  | 5877.06 | -9493.26 | 7551.618 | 7551.618
Waste | 0 | -43.03511 | 0 | -1213.665 | -487.4403 | -90.44468 | 0 |  |  |  | -1834.585 |  |  |  |  | -1834.585 | -1834.585
Generated scrap | [7 empty] | -589.1021 | -773.4255 | -961.3145 | -2323.842 | -8709.478 |  |  |  | -11033.32 | -11033.32
Collected new scrap |  |  |  | 2323.842 | [6 empty] | 2323.842 |  |  |  |  | 2323.842 | 2323.842
Collected old scrap |  |  |  | 8709.478 | [6 empty] | 8709.478 |  |  |  |  | 8709.478 | 8709.478
Mine | 0 | [9 empty] | 0 |  |  |  |  | 0 | 0
Total raw materials | 0 | 6830.97 | 0 | 11033.32 | 7861.94 | 2103.365 | 9387.42 | 3529.102 | 4633.318 | 8512.932 | 53892.37 |  |  |  |  | 53892.37 | 53892.37
Yield |  | 99.37% |  | 89% | 93.8% | 95.7% | 100% | 83.31% | 83.31% | 88.71%

## Netherlands
27 | Iron ore | Pig iron | DRI | Scrap steel | BOF steel | EAF steel | Ingots and semis | Long products | Flat products | End-use goods | Use | Stock | Balancing flows | Exports | Imports | Production | Sum
Iron ore |  | 5181.346 | 0 | [7 empty] | 5181.346 |  | 0 | 13605.15 | -18786.5 | 0 | 0
Pig iron |  |  |  |  | 5139.745 | 57.15353 |  |  |  |  | 5196.898 |  | 0 | 254.205 | -302.4 | 5148.703 | 5148.703
DRI | [5 empty] | 0 |  |  |  |  | 0 |  | 380.88 | 0 | -380.88 | 0 | 0
Scrap steel |  |  |  |  | 1901.001 | 87.23518 |  |  |  |  | 1988.237 |  |  | 4702.04 | -1834.56 | 4855.717 | 4855.717
BOF steel | [6 empty] | 6604.22 |  |  |  | 6604.22 |  | 0 |  |  | 6604.22 | 6604.22
EAF steel | [6 empty] | 138.18 |  |  |  | 138.18 |  | 0 |  |  | 138.18 | 138.18
Ingots and semis | [7 empty] | 174.9388 | 6441.041 |  | 6615.98 |  | 0 | 1150.52 | -1024.1 | 6742.4 | 6742.4
Long products | [9 empty] | 1859.06 | 1859.06 |  | 0 | 844.76 | -2542.12 | 161.7 | 161.7
Flat products | [9 empty] | 2031.643 | 2031.643 |  | 0 | 7011.9 | -3089.94 | 5953.603 | 5953.603
End-use goods | [11 empty] | 2888.11 |  | 6744.36 | -6137.74 | 3494.73 | 3494.73
Waste | 0 | -32.64248 | 0 | -600.1448 | -436.5263 | -6.208715 | 0 |  |  |  | -1075.522 |  |  |  |  | -1075.522 | -1075.522
Generated scrap | [7 empty] | -13.23883 | -487.438 | -395.9736 | -896.6505 | -4559.211 |  |  |  | -5455.861 | -5455.861
Collected new scrap |  |  |  | 896.6505 | [6 empty] | 896.6505 |  |  |  |  | 896.6505 | 896.6505
Collected old scrap |  |  |  | 4559.211 | [6 empty] | 4559.211 |  |  |  |  | 4559.211 | 4559.211
Mine | 0 | [9 empty] | 0 |  |  |  |  | 0 | 0
Total raw materials | 0 | 5181.346 | 0 | 5455.861 | 7040.746 | 144.3887 | 6742.4 | 174.9388 | 6441.041 | 3890.703 | 35071.43 |  |  |  |  | 35071.43 | 35071.43
Yield |  | 99.37% |  | 89% | 93.8% | 95.7% | 100% | 92.43% | 92.43% | 89.82%

## Australia
28 | Iron ore | Pig iron | DRI | Scrap steel | BOF steel | EAF steel | Ingots and semis | Long products | Flat products | End-use goods | Use | Stock | Balancing flows | Exports | Imports | Production | Sum
Iron ore |  | 3528.178 | 0 | [7 empty] | 3528.178 |  | 0 | 340636.4 | -8164.578 | 336000 | 336000
Pig iron |  |  |  |  | 3156.896 | 355.6695 |  |  |  |  | 3512.565 |  | 0 | 0 | -6.615 | 3505.95 | 3505.95
DRI | [5 empty] | 0.92 |  |  |  |  | 0.92 |  | 0 | 0 | -0.92 | 0 | 0
Scrap steel |  |  |  |  | 789.2239 | 786.2318 |  |  |  |  | 1575.456 |  |  | 2200.1 | -4.9 | 3770.656 | 3770.656
BOF steel | [6 empty] | 3701.46 |  |  |  | 3701.46 |  | 0 |  |  | 3701.46 | 3701.46
EAF steel | [6 empty] | 1093.68 |  |  |  | 1093.68 |  | 0 |  |  | 1093.68 | 1093.68
Ingots and semis | [7 empty] | 1827.326 | 2960.954 |  | 4788.28 |  | 0 | 11.76 | -4.9 | 4795.14 | 4795.14
Long products | [9 empty] | 2706.76 | 2706.76 |  | 0 | 100.94 | -831.04 | 1976.66 | 1976.66
Flat products | [9 empty] | 3729.19 | 3729.19 |  | 0 | 434.14 | -960.4 | 3202.93 | 3202.93
End-use goods | [11 empty] | 11031.7 |  | 818.3 | -6098.54 | 5751.458 | 5751.458
Waste | 0 | -22.22752 | 0 | -466.0361 | -244.6594 | -49.14132 | 0 |  |  |  | -782.0643 |  |  |  |  | -782.0643 | -782.0643
Generated scrap | [7 empty] | 149.3336 | 241.9764 | -684.4922 | -293.1822 | -3943.51 |  |  |  | -4236.692 | -4236.692
Collected new scrap |  |  |  | 293.1822 | [6 empty] | 293.1822 |  |  |  |  | 293.1822 | 293.1822
Collected old scrap |  |  |  | 3943.51 | [6 empty] | 3943.51 |  |  |  |  | 3943.51 | 3943.51
Mine | 336000 | [9 empty] | 336000 |  |  |  |  | 336000 | 336000
Total raw materials | 336000 | 3528.178 | 0 | 4236.692 | 3946.119 | 1142.821 | 4795.14 | 1827.326 | 2960.954 | 6435.95 | 364873.2 |  |  |  |  | 364873.2 | 364873.2
Yield | 100% | 99.37% |  | 89% | 93.8% | 95.7% | 100% | 108.2% | 108.2% | 89.36%

## South Africa
29 | Iron ore | Pig iron | DRI | Scrap steel | BOF steel | EAF steel | Ingots and semis | Long products | Flat products | End-use goods | Use | Stock | Balancing flows | Exports | Imports | Production | Sum
Iron ore |  | 4373.609 | 1382.268 | [7 empty] | 5755.877 |  | 2042.823 | 35101.3 | 0 | 42900 | 42900
Pig iron |  |  |  |  | 3263.045 | 502.7802 |  |  |  |  | 3765.825 |  | 0 | 580.23 | 0 | 4346.055 | 4346.055
DRI | [5 empty] | 1373.56 |  |  |  |  | 1373.56 |  | 0 | 0.92 | -0.92 | 1373.56 | 1373.56
Scrap steel |  |  |  |  | 815.7612 | 1230.577 |  |  |  |  | 2046.338 |  |  | 1599.36 | -10.78 | 3634.918 | 3634.918
BOF steel | [6 empty] | 3825.92 |  |  |  | 3825.92 |  | 0 |  |  | 3825.92 | 3825.92
EAF steel | [6 empty] | 2973.32 |  |  |  | 2973.32 |  | 0 |  |  | 2973.32 | 2973.32
Ingots and semis | [7 empty] | 2776.545 | 3923.715 |  | 6700.26 |  | 0 | 108.78 | -9.8 | 6799.24 | 6799.24
Long products | [9 empty] | 1964.9 | 1964.9 |  | 0 | 466.48 | -275.38 | 2156 | 2156
Flat products | [9 empty] | 2232.402 | 2232.402 |  | 0 | 1447.46 | -633.08 | 3046.782 | 3046.782
End-use goods | [11 empty] | 4377.412 |  | 1407.28 | -2017.82 | 3766.872 | 3766.872
Waste | 0 | -27.55374 | -8.70829 | -449.2596 | -252.886 | -133.5975 | 0 |  |  |  | -872.005 |  |  |  |  | -872.005 | -872.005
Generated scrap | [7 empty] | -620.5452 | -876.9324 | -430.4303 | -1927.908 | -2156.27 |  |  |  | -4084.178 | -4084.178
Collected new scrap |  |  |  | 1927.908 | [6 empty] | 1927.908 |  |  |  |  | 1927.908 | 1927.908
Collected old scrap |  |  |  | 2156.27 | [6 empty] | 2156.27 |  |  |  |  | 2156.27 | 2156.27
Mine | 42900 | [9 empty] | 42900 |  |  |  |  | 42900 | 42900
Total raw materials | 42900 | 4373.609 | 1382.268 | 4084.178 | 4078.806 | 3106.917 | 6799.24 | 2776.545 | 3923.715 | 4197.302 | 77622.58 |  |  |  |  | 77622.58 | 77622.58
Yield | 100% | 99.37% | 99.37% | 89% | 93.8% | 95.7% | 100% | 77.65% | 77.65% | 89.75%

## Malaysia
30 | Iron ore | Pig iron | DRI | Scrap steel | BOF steel | EAF steel | Ingots and semis | Long products | Flat products | End-use goods | Use | Stock | Balancing flows | Exports | Imports | Production | Sum
Iron ore |  | 0 | 2156.264 | [7 empty] | 2156.264 |  | 0 | 5805.15 | -371.4145 | 7590 | 7590
Pig iron |  |  |  |  | 0 | 54.81 |  |  |  |  | 54.81 |  | 0 | 0 | -54.81 | 0 | 0
DRI | [5 empty] | 1363.44 |  |  |  |  | 1363.44 |  | 0 | 792.12 | -12.88 | 2142.68 | 2142.68
Scrap steel |  |  |  |  | 0 | 4328.626 |  |  |  |  | 4328.626 |  |  | 78.4 | -1779.68 | 2627.346 | 2627.346
BOF steel | [6 empty] | 0 |  |  |  | 0 |  | 0 |  |  | 0 | 0
EAF steel | [6 empty] | 5499.76 |  |  |  | 5499.76 |  | 0 |  |  | 5499.76 | 5499.76
Ingots and semis | [7 empty] | 3949.39 | 1206.39 |  | 5155.78 |  | 0 | 589.96 | -245.98 | 5499.76 | 5499.76
Long products | [9 empty] | 4790.24 | 4790.24 |  | 0 | 483.14 | -1579.76 | 3693.62 | 3693.62
Flat products | [9 empty] | 3868.342 | 3868.342 |  | 0 | 383.18 | -3123.26 | 1128.262 | 1128.262
End-use goods | [11 empty] | 8445.039 |  | 1772.82 | -2388.26 | 7829.599 | 7829.599
Waste | 0 | 0 | -13.58447 | -324.7281 | 0 | -247.1157 | 0 |  |  |  | -585.4282 |  |  |  |  | -585.4282 | -585.4282
Generated scrap | [7 empty] | -255.7702 | -78.12816 | -828.9822 | -1162.881 | -1789.193 |  |  |  | -2952.074 | -2952.074
Collected new scrap |  |  |  | 1162.881 | [6 empty] | 1162.881 |  |  |  |  | 1162.881 | 1162.881
Collected old scrap |  |  |  | 1789.193 | [6 empty] | 1789.193 |  |  |  |  | 1789.193 | 1789.193
Mine | 7590 | [9 empty] | 7590 |  |  |  |  | 7590 | 7590
Total raw materials | 7590 | 0 | 2156.264 | 2952.074 | 0 | 5746.876 | 5499.76 | 3949.39 | 1206.39 | 8658.582 | 37759.34 |  |  |  |  | 37759.34 | 37759.34
Yield | 100% |  | 99.37% | 89% |  | 95.7% | 100% | 93.52% | 93.52% | 90.43%

## Thailand
31 | Iron ore | Pig iron | DRI | Scrap steel | BOF steel | EAF steel | Ingots and semis | Long products | Flat products | End-use goods | Use | Stock | Balancing flows | Exports | Imports | Production | Sum
Iron ore |  | 0 | 0 | [7 empty] | 0 |  | 155 | 0 | 0 | 155 | 155
Pig iron |  |  |  |  | 0 | 191.835 |  |  |  |  | 191.835 |  | 0 | 0.945 | -192.78 | 0 | 0
DRI | [5 empty] | 0 |  |  |  |  | 0 |  | 0 | 0 | 0 | 0 | 0
Scrap steel |  |  |  |  | 0 | 3536.671 |  |  |  |  | 3536.671 |  | 41.73789 | 471.38 | -1666.98 | 2382.809 | 2382.809
BOF steel | [6 empty] | 0 |  |  |  | 0 |  | 0 |  |  | 0 | 0
EAF steel | [6 empty] | 3568.18 |  |  |  | 3568.18 |  | 0 |  |  | 3568.18 | 3568.18
Ingots and semis | [7 empty] | 4177.906 | 3190.714 |  | 7368.62 |  | 0 | 110.74 | -3911.18 | 3568.18 | 3568.18
Long products | [9 empty] | 4939.2 | 4939.2 |  | 0 | 815.36 | -2066.82 | 3687.74 | 3687.74
Flat products | [9 empty] | 10831.79 | 10831.79 |  | 0 | 244.02 | -8259.44 | 2816.369 | 2816.369
End-use goods | [11 empty] | 13051.69 |  | 4655.98 | -3749.48 | 13958.19 | 13958.19
Waste | 0 | 0 | 0 | -294.5044 | 0 | -160.3257 | 0 |  |  |  | -454.8302 |  |  |  |  | -454.8302 | -454.8302
Generated scrap | [7 empty] | -490.1655 | -374.345 | -1812.803 | -2677.313 | 0 |  |  |  | -2677.313 | -2677.313
Collected new scrap |  |  |  | 2677.313 | [6 empty] | 2677.313 |  |  |  |  | 2677.313 | 2677.313
Collected old scrap |  |  |  | 0 | [6 empty] | 0 |  |  |  |  | 0 | 0
Mine | 155 | [9 empty] | 155 |  |  |  |  | 155 | 155
Total raw materials | 155 | 0 | 0 | 2677.313 | 0 | 3728.506 | 3568.18 | 4177.906 | 3190.714 | 15770.99 | 33268.61 |  |  |  |  | 33268.61 | 33268.61
Yield | 100% |  |  | 89% |  | 95.7% | 100% | 88.27% | 88.27% | 88.51%

## Sweden
32 | Iron ore | Pig iron | DRI | Scrap steel | BOF steel | EAF steel | Ingots and semis | Long products | Flat products | End-use goods | Use | Stock | Balancing flows | Exports | Imports | Production | Sum
Iron ore |  | 2667.53 | 97.21244 | [7 empty] | 2764.743 |  | 0 | 14855.75 | -1920.493 | 15700 | 15700
Pig iron |  |  |  |  | 2409.672 | 209.8684 |  |  |  |  | 2619.54 |  | 0 | 83.16 | -51.975 | 2650.725 | 2650.725
DRI | [5 empty] | 125.12 |  |  |  |  | 125.12 |  | 0 | 1.84 | -30.36 | 96.6 | 96.6
Scrap steel |  |  |  |  | 602.4179 | 1142.692 |  |  |  |  | 1745.11 |  |  | 1494.5 | -231.28 | 3008.33 | 3008.33
BOF steel | [6 empty] | 2825.34 |  |  |  | 2825.34 |  | 0 |  |  | 2825.34 | 2825.34
EAF steel | [6 empty] | 1414.14 |  |  |  | 1414.14 |  | 0 |  |  | 1414.14 | 1414.14
Ingots and semis | [7 empty] | 881.1543 | 3047.666 |  | 3928.82 |  | 0 | 439.04 | -128.38 | 4239.48 | 4239.48
Long products | [9 empty] | 973.14 | 973.14 |  | 0 | 557.62 | -795.76 | 735 | 735
Flat products | [9 empty] | 2317.739 | 2317.739 |  | 0 | 2248.12 | -2023.7 | 2542.159 | 2542.159
End-use goods | [11 empty] | 3267.667 |  | 2691.08 | -3050.74 | 2908.007 | 2908.007
Waste | 0 | -16.80544 | -0.6124384 | -371.816 | -186.7496 | -63.54025 | 0 |  |  |  | -639.5237 |  |  |  |  | -639.5237 | -639.5237
Generated scrap | [7 empty] | -146.1543 | -505.5067 | -382.8719 | -1034.533 | -2345.613 |  |  |  | -3380.146 | -3380.146
Collected new scrap |  |  |  | 1034.533 | [6 empty] | 1034.533 |  |  |  |  | 1034.533 | 1034.533
Collected old scrap |  |  |  | 2345.613 | [6 empty] | 2345.613 |  |  |  |  | 2345.613 | 2345.613
Mine | 15700 | [9 empty] | 15700 |  |  |  |  | 15700 | 15700
Total raw materials | 15700 | 2667.53 | 97.21244 | 3380.146 | 3012.09 | 1477.68 | 4239.48 | 881.1543 | 3047.666 | 3290.879 | 37793.84 |  |  |  |  | 37793.84 | 37793.84
Yield | 100% | 99.37% | 99.37% | 89% | 93.8% | 95.7% | 100% | 83.41% | 83.41% | 88.37%