## list
Country
China
India
Japan
United States
Russia
South Korea
Germany
Türkiye
Brazil
Iran
Italy
Ukraine
Mexico
Vietnam
France
Spain
Canada
Indonesia
Poland
Egypt
Saudi Arabia
Austria
Belgium
United Kingdom
Netherlands
Australia
South Africa
Malaysia
Thailand
Sweden

## parameters
Parameters | Values | Ref.
BF yield | 99.37% | Cullen et al. 2012
DR yield | 99.37% | Cullen et al. 2012
Scrap collection and processing yield | 89% | Watari et al. 2023
BOF yield | 93.8% | Pauliuk et al. 2013
OHF yield | 93.8% | Assumption
EAF yield | 95.7% | Pauliuk et al. 2013
Hot-rolled flat to finished flat yield | 97.16% | WSA data
Forming yield for data inconsistent countries | 98% | WSA data
Fabrication yield of long products | 94% | Watari et al. 2023
Fabrication yield of flat products | 86% | Watari et al. 2023
Iron content of exported iron ore | 65% | Wieland et al. 2022
Iron content of pig iron | 94.5% | Harvey 2020
Iron content of DRI | 92% | Harvey 2020
Iron content of steel | 98% | Yang et al. 2023

## data
15 |  | WSA | USGS | USGS | WSA | WSA | WSA | WSA | WSA | WSA | WSA | WSA | WSA | WSA | WSA | WSA | WSA | WSA | WSA | WSA | WSA | WSA | WSA | WSA | WSA | WSA
Index | Entity | Production of usable iron ore | Production of iron ore | Iron content | Exports of iron ore | Production of pig iron | Exports of pig iron | Imports of pig iron | Production of DRI | Exports of DRI | Imports of DRI | Exports of scrap | Imports of scrap | Production of BOF steel | Production of OHF steel | Production of EAF steel | Exports of ingots and semis | imports of ingots and semis | Production of long products | Exports of long products | Imports of long products | Production of flat products | Exports of flat products | Imports of flat products | Indirect exports | Indirect imports
3 | China | 403919.4 | 250703 | 62.07% | 38.35 | 688706.4 | 265 | 298 | 0 | 224 | 606 | 0 | 4465 | 764631 | 0 | 48444 | 4 | 611 | 547957 | 23512 | 1723 | 302700.2 | 27642 | 11885 | 67239 | 12577
4 | India | 132271.6 | 81567.16 | 61.67% | 9376.9 | 44566.04 | 1063 | 46 | 19623.84 | 117 | 671 | 0 | 5632 | 34773 | 135 | 46391 | 1253 | 248 | 38255 | 776 | 881 | 45685.22 | 6369 | 5648 | 4858 | 5900
5 | Japan | 0 | 0 | 0% | 0 | 83849 | 283 | 121 | 0 | 1 | 63 | 8150 | 234 | 85680 | 0 | 24915 | 5966 | 165 | 32388 | 5226 | 963 | 62799.08 | 28504 | 3908 | 24194 | 7067
6 | United States | 52800 | 33000 | 62.5% | 7176.65 | 30308 | 44 | 4118 | 0 | 5 | 2364 | 18495 | 3882 | 34237 | 0 | 52641 | 449 | 6638 | 25464 | 3108 | 5418 | 60631.55 | 6591 | 9824 | 21315 | 39088
7 | Russia | 102156 | 61800 | 60.5% | 16627 | 50111 | 3946 | 0 | 5329 | 2062 | 0 | 3714 | 5 | 46101 | 2744 | 20005 | 13783 | 21 | 20826 | 2199 | 2768 | 25396.33 | 7017 | 2950 | 2056 | 11000
8 | South Korea | 0 | 0 | 0% | 0 | 41045 | 2 | 987 | 0 | 66 | 644 | 205 | 9260 | 40294 | 0 | 25768 | 1346 | 2383 | 20081 | 3613 | 4854 | 43216.51 | 20800 | 10783 | 22674 | 6499
9 | Germany | 450 | 47.2 | 10.49% | 28.6 | 26678 | 137 | 448 | 498 | 0 | 335 | 8378 | 5340 | 29185 | 0 | 13459 | 1822 | 1352 | 14089 | 6859 | 6088 | 22926.65 | 12650 | 12353 | 30650 | 20923
10 | Türkiye | 8589 | 5200 | 60.54% | 0 | 9180 | 6 | 968 | 0 | 0 | 29 | 102 | 19725 | 9931 | 0 | 24723 | 1567 | 5430 | 26536 | 11447 | 1456 | 9588.232 | 2379 | 7117 | 5831 | 4310
11 | Brazil | 386270 | 246000 | 63.69% | 214265.35 | 26200 | 2692 | 0 | 0 | 0 | 0 | 453 | 55 | 25055 | 538 | 8570 | 5273 | 11 | 11250 | 932 | 1329 | 14585.89 | 1513 | 1989 | 2963 | 5347
12 | Iran | 33528.43 | 15793.66 | 47.11% | 14600.3 | 1770.83 | 0 | 0 | 12756.69 | 32 | 0 | 2 | 24 | 2013 | 0 | 13409 | 90 | 304 | 8406 | 27 | 679 | 8015.292 | 248 | 1728 | 59 | 1485
13 | Italy | 0 | 0 | 0% | 0 | 6933 | 40 | 1481 | 0 | 0 | 652 | 254 | 4957 | 6798 | 0 | 17295 | 703 | 3198 | 11980 | 5251 | 2187 | 11754.79 | 7225 | 9376 | 12823 | 6327
14 | Ukraine | 67020 | 40500 | 60.43% | 24690.9 | 29094 | 2261 | 13 | 0 | 0 | 61 | 255 | 239 | 24284 | 6536 | 1951 | 10952 | 84 | 8665 | 5832 | 371 | 8674.974 | 6752 | 1209 | 1731 | 1875
15 | Mexico | 18840 | 11800 | 62.63% | 6568.25 | 4911 | 0 | 284 | 6100 | 0 | 109 | 779 | 864 | 5363 | 0 | 12880 | 1340 | 333 | 8730 | 1812 | 1524 | 7410.016 | 1308 | 5437 | 12188 | 9228
16 | Vietnam | 4708 | 2500 | 53.1% | 2926.3 | 650 | 0 | 47 | 0 | 0 | 0 | 0 | 2131 | 500 | 0 | 4974 | 81 | 358 | 5123 | 54 | 1733 | 0 | 915 | 7526 | 805 | 1356
17 | France | 0 | 0 | 0% | 109.2 | 10276 | 42 | 186 | 0 | 3 | 42 | 5985 | 2363 | 10195 | 0 | 5491 | 1132 | 1694 | 4997 | 2499 | 2964 | 9976.852 | 9565 | 7197 | 7941 | 11213
18 | Spain | 0 | 0 | 0% | 0 | 3949 | 17 | 219 | 0 | 2 | 640 | 510 | 4705 | 4210 | 0 | 10042 | 226 | 768 | 8833 | 6157 | 953 | 4217.501 | 1888 | 5254 | 8696 | 6774
19 | Canada | 42063 | 26000 | 61.81% | 24714.95 | 6100 | 76 | 28 | 1250 | 83 | 64 | 4521 | 1746 | 6850 | 0 | 5565 | 314 | 278 | 2707 | 1348 | 2672 | 8819.735 | 3037 | 3912 | 5166 | 12853
20 | Indonesia | 4000 | 2460 | 61.5% | 14500.2 | 0 | 63 | 263 | 757 | 0 | 182 | 42 | 2399 | 0 | 0 | 2644 | 6 | 3828 | 2718 | 138 | 2099 | 2329.778 | 147 | 5231 | 1565 | 4744
21 | Poland | 0 | 0 | 0% | 0 | 4011 | 0 | 157 | 0 | 0 | 0 | 1909 | 507 | 4399 | 0 | 3551 | 375 | 603 | 4607 | 2760 | 1674 | 2825.269 | 1319 | 5085 | 8641 | 6231
22 | Egypt | 3320 | 1960 | 59.04% | 80.6 | 550 | 0 | 59 | 3432 | 0 | 86 | 30 | 2891 | 540 | 0 | 6215 | 181 | 2602 | 6372 | 595 | 446 | 1035.673 | 1141 | 855 | 223 | 1050
23 | Saudi Arabia | 0 | 0 | 0% | 0 | 0 | 0 | 77 | 4169.153 | 33 | 80 | 0 | 0 | 0 | 0 | 5471 | 70 | 1962 | 2900 | 2 | 1604 | 1943.101 | 48 | 2056 | 729 | 5829
24 | Austria | 2323 | 743 | 31.98% | 0 | 6152 | 1 | 21 | 0 | 0 | 37 | 999 | 1141 | 7288 | 0 | 664 | 301 | 155 | 1955 | 942 | 1043 | 5267.747 | 4573 | 1718 | 3606 | 3696
25 | Belgium | 0 | 0 | 0% | 5.2 | 4343 | 231 | 279 | 0 | 0 | 31 | 3212 | 4213 | 4738 | 0 | 2389 | 287 | 1631 | 796 | 1284 | 1435 | 7284.686 | 11923 | 6472 | 7942 | 8323
26 | United Kingdom | 0 | 0 | 0% | 0 | 9471 | 2 | 38 | 0 | 0 | 24 | 6948 | 303 | 9915 | 0 | 1942 | 3494 | 444 | 3040 | 1823 | 1895 | 4870.383 | 2429 | 3107 | 5998 | 10484
27 | Netherlands | 0 | 0 | 0% | 13709.8 | 5231.055 | 113 | 243 | 0 | 8 | 189 | 4195 | 1742 | 6581 | 0 | 132 | 667 | 387 | 180 | 666 | 2024 | 6023.613 | 6912 | 3055 | 7394 | 6478
28 | Australia | 682700 | 413000 | 60.5% | 398696.35 | 3477 | 0 | 10 | 0 | 0 | 0 | 2200 | 2 | 3642 | 0 | 1045 | 28 | 3 | 1850 | 99 | 730 | 2476.482 | 438 | 629 | 866 | 6057
29 | South Africa | 71645 | 45700 | 63.79% | 40795.95 | 4928 | 632 | 0 | 1295 | 1 | 0 | 1485 | 28 | 4272 | 0 | 2890 | 26 | 116 | 2300 | 492 | 335 | 3400.427 | 1221 | 1088 | 1772 | 2169
30 | Malaysia | 11588 | 7240 | 62.48% | 8078.2 | 0 | 0 | 153 | 1399 | 479 | 59 | 53 | 1921 | 0 | 0 | 4693 | 146 | 142 | 3730 | 390 | 2114 | 1214.438 | 350 | 3463 | 1252 | 2285
31 | Thailand | 334 | 202 | 60.48% | 0 | 0 | 2 | 115 | 0 | 0 | 0 | 437 | 961 | 0 | 0 | 3613 | 49 | 3684 | 4093 | 889 | 2475 | 2893.277 | 251 | 9029 | 4906 | 3721
32 | Sweden | 37411 | 22600 | 60.41% | 15091.05 | 2896 | 35 | 53 | 113 | 3 | 37 | 1298 | 256 | 2986 | 0 | 1418 | 416 | 119 | 765 | 492 | 804 | 2657.191 | 2270 | 1889 | 2666 | 3113

## China
3 | Iron ore | Pig iron | DRI | Scrap steel | BOF steel | EAF steel | Ingots and semis | Long products | Flat products | End-use goods | Use | Stock | Balancing flows | Exports | Imports | Production | Sum
Iron ore |  | 654953.7 | 0 | [7 empty] | 654953.7 |  | 0 | 38.35 | -404289.1 | 250703 | 250703
Pig iron |  |  |  |  | 647083.2 | 3775.456 |  |  |  |  | 650858.7 |  | 0 | 250.425 | -281.61 | 650827.5 | 650827.5
DRI | [5 empty] | 351.44 |  |  |  |  | 351.44 |  | 0 | 206.08 | -557.52 | 0 | 0
Scrap steel |  |  |  |  | 151785 | 45481.38 |  |  |  |  | 197266.3 |  |  | 0 | -4375.7 | 192890.6 | 192890.6
BOF steel | [6 empty] | 749338.38 |  |  |  | 749338.38 |  | 0 |  |  | 749338.38 | 749338.38
EAF steel | [6 empty] | 47475.12 |  |  |  | 47475.12 |  | 0 |  |  | 47475.12 | 47475.12
Ingots and semis | [7 empty] | 547957 | 302700.2 |  | 850657.2 |  | -53248.8 | 3.92 | -598.78 | 796813.5 | 796813.5
Long products | [9 empty] | 515644.64 | 515644.64 |  | 0 | 23041.76 | -1688.54 | 536997.86 | 536997.86
Flat products | [9 empty] | 281204.3 | 281204.3 |  | 0 | 27089.16 | -11647.3 | 296646.2 | 296646.2
End-use goods | [11 empty] | 672972.9 |  | 65894.22 | -12325.46 | 726541.7 | 726541.7
Waste | 0 | -4126.208 | 0 | -23840.42 | -49529.83 | -2133.156 | 0 |  |  |  | -79629.61 |  |  |  |  | -79629.61 | -79629.61
Generated scrap | [7 empty] | -10959.14 | -6054.003 | -70307.28 | -87320.42 | -129410.6 |  |  |  | -216731.1 | -216731.1
Collected new scrap |  |  |  | 87320.42 | [6 empty] | 87320.42 |  |  |  |  | 87320.42 | 87320.42
Collected old scrap |  |  |  | 129410.6 | [6 empty] | 129410.6 |  |  |  |  | 129410.6 | 129410.6
Mine | 250703 | [9 empty] | 250703 |  |  |  |  | 250703 | 250703
Total raw materials | 250703 | 654953.7 | 0 | 216731.1 | 798868.2 | 49608.28 | 796813.5 | 547957 | 302700.2 | 796848.9 | 4415183.9 |  |  |  |  | 4415183.9 | 4415183.9
Yield | 100% | 99.37% |  | 89% | 93.8% | 95.7% | 100% | 98% | 98% | 91.18%

## India
4 | Iron ore | Pig iron | DRI | Scrap steel | BOF steel | EAF steel | Ingots and semis | Long products | Flat products | End-use goods | Use | Stock | Balancing flows | Exports | Imports | Production | Sum
Iron ore |  | 42381.91 | 18168.4 | [7 empty] | 60550.31 |  | 11639.95 | 9376.9 | 0 | 81567.16 | 81567.16
Pig iron |  |  |  |  | 29176.84 | 11977.01 |  |  |  |  | 41153.84 |  | 0 | 1004.535 | -43.47 | 42114.91 | 42114.91
DRI | [5 empty] | 18563.62 |  |  |  |  | 18563.62 |  | 0 | 107.64 | -617.32 | 18053.94 | 18053.94
Scrap steel |  |  |  |  | 7294.209 | 16965.31 |  |  |  |  | 24259.52 |  |  | 0 | -5519.36 | 18740.16 | 18740.16
BOF steel | [6 empty] | 34209.84 |  |  |  | 34209.84 |  | 0 |  |  | 34209.84 | 34209.84
EAF steel | [6 empty] | 45463.18 |  |  |  | 45463.18 |  | 0 |  |  | 45463.18 | 45463.18
Ingots and semis | [7 empty] | 38255 | 45685.22 |  | 83940.22 |  | -5252.099 | 1227.94 | -243.04 | 79673.02 | 79673.02
Long products | [9 empty] | 37592.8 | 37592.8 |  | 0 | 760.48 | -863.38 | 37489.9 | 37489.9
Flat products | [9 empty] | 44064.93 | 44064.93 |  | 0 | 6241.62 | -5535.04 | 44771.51 | 44771.51
End-use goods | [11 empty] | 74254.24 |  | 4760.84 | -5782 | 73233.08 | 73233.08
Waste | 0 | -267.0061 | -114.4609 | -2316.2 | -2261.205 | -2042.755 | 0 |  |  |  | -7001.627 |  |  |  |  | -7001.627 | -7001.627
Generated scrap | [7 empty] | -765.1 | -913.7044 | -8424.659 | -10103.46 | -10952.9 |  |  |  | -21056.36 | -21056.36
Collected new scrap |  |  |  | 10103.46 | [6 empty] | 10103.46 |  |  |  |  | 10103.46 | 10103.46
Collected old scrap |  |  |  | 10952.9 | [6 empty] | 10952.9 |  |  |  |  | 10952.9 | 10952.9
Mine | 81567.16 | [9 empty] | 81567.16 |  |  |  |  | 81567.16 | 81567.16
Total raw materials | 81567.16 | 42381.91 | 18168.4 | 21056.36 | 36471.04 | 47505.94 | 79673.02 | 38255 | 45685.22 | 81657.73 | 492421.8 |  |  |  |  | 492421.8 | 492421.8
Yield | 100% | 99.37% | 99.37% | 89% | 93.8% | 95.7% | 100% | 98% | 98% | 89.68%

## Japan
5 | Iron ore | Pig iron | DRI | Scrap steel | BOF steel | EAF steel | Ingots and semis | Long products | Flat products | End-use goods | Use | Stock | Balancing flows | Exports | Imports | Production | Sum
Iron ore |  | 79739.66 | 0 | [7 empty] | 79739.66 |  | 0 | 0 | -79739.66 | 0 | 0
Pig iron |  |  |  |  | 78774.45 | 309.7672 |  |  |  |  | 79084.215 |  | 0 | 267.435 | -114.345 | 79237.305 | 79237.305
DRI | [5 empty] | 57.04 |  |  |  |  | 57.04 |  | 0 | 0.92 | -57.96 | 0 | 0
Scrap steel |  |  |  |  | 10741.97 | 25146.99 |  |  |  |  | 35888.96 |  |  | 7987 | -229.32 | 43646.64 | 43646.64
BOF steel | [6 empty] | 83966.4 |  |  |  | 83966.4 |  | 0 |  |  | 83966.4 | 83966.4
EAF steel | [6 empty] | 24416.7 |  |  |  | 24416.7 |  | 0 |  |  | 24416.7 | 24416.7
Ingots and semis | [7 empty] | 34943.68 | 67754.44 |  | 102698.12 |  | 0 | 5846.68 | -161.7 | 108383.1 | 108383.1
Long products | [9 empty] | 27562.5 | 27562.5 |  | 0 | 5121.48 | -943.74 | 31740.24 | 31740.24
Flat products | [9 empty] | 37439.02 | 37439.02 |  | 0 | 27933.92 | -3829.84 | 61543.1 | 61543.1
End-use goods | [11 empty] | 41321.85 |  | 23710.12 | -6925.66 | 58106.31 | 58106.31
Waste | 0 | -502.3599 | 0 | -5394.528 | -5550.018 | -1097.093 | 0 |  |  |  | -12544 |  |  |  |  | -12544 | -12544
Generated scrap | [7 empty] | -3203.438 | -6211.343 | -6895.213 | -16309.99 | -32731.17 |  |  |  | -49041.16 | -49041.16
Collected new scrap |  |  |  | 16309.99 | [6 empty] | 16309.99 |  |  |  |  | 16309.99 | 16309.99
Collected old scrap |  |  |  | 32731.17 | [6 empty] | 32731.17 |  |  |  |  | 32731.17 | 32731.17
Mine | 0 | [9 empty] | 0 |  |  |  |  | 0 | 0
Total raw materials | 0 | 79739.66 | 0 | 49041.16 | 89516.42 | 25513.79 | 108383.1 | 34943.68 | 67754.44 | 65001.52 | 519893.8 |  |  |  |  | 519893.8 | 519893.8
Yield |  | 99.37% |  | 89% | 93.8% | 95.7% | 100% | 90.83% | 90.83% | 89.39%

## United States
6 | Iron ore | Pig iron | DRI | Scrap steel | BOF steel | EAF steel | Ingots and semis | Long products | Flat products | End-use goods | Use | Stock | Balancing flows | Exports | Imports | Production | Sum
Iron ore |  | 28822.64 | 0 | [7 empty] | 28822.64 |  | 0 | 7176.65 | -2999.293 | 33000 | 33000
Pig iron |  |  |  |  | 29331.4 | 3159.59 |  |  |  |  | 32490.99 |  | 0 | 41.58 | -3891.51 | 28641.06 | 28641.06
DRI | [5 empty] | 2170.28 |  |  |  |  | 2170.28 |  | 0 | 4.6 | -2174.88 | 0 | 0
Scrap steel |  |  |  |  | 6438.6 | 48576.27 |  |  |  |  | 55014.87 |  |  | 18125.1 | -3804.36 | 69335.61 | 69335.61
BOF steel | [6 empty] | 33552.26 |  |  |  | 33552.26 |  | 0 |  |  | 33552.26 | 33552.26
EAF steel | [6 empty] | 51588.18 |  |  |  | 51588.18 |  | 0 |  |  | 51588.18 | 51588.18
Ingots and semis | [7 empty] | 26975.39 | 64230.27 |  | 91205.66 |  | 0 | 440.02 | -6505.24 | 85140.44 | 85140.44
Long products | [9 empty] | 27218.52 | 27218.52 |  | 0 | 3045.84 | -5309.64 | 24954.72 | 24954.72
Flat products | [9 empty] | 62587.26 | 62587.26 |  | 0 | 6459.18 | -9627.52 | 59418.92 | 59418.92
End-use goods | [11 empty] | 96827.99 |  | 20888.7 | -38306.24 | 79410.45 | 79410.45
Waste | 0 | -181.5826 | 0 | -8569.57 | -2217.74 | -2317.964 | 0 |  |  |  | -13286.86 |  |  |  |  | -13286.86 | -13286.86
Generated scrap | [7 empty] | -2020.668 | -4811.351 | -10395.33 | -17227.35 | -60677.84 |  |  |  | -77905.18 | -77905.18
Collected new scrap |  |  |  | 17227.35 | [6 empty] | 17227.35 |  |  |  |  | 17227.35 | 17227.35
Collected old scrap |  |  |  | 60677.84 | [6 empty] | 60677.84 |  |  |  |  | 60677.84 | 60677.84
Mine | 33000 | [9 empty] | 33000 |  |  |  |  | 33000 | 33000
Total raw materials | 33000 | 28822.64 | 0 | 77905.18 | 35770 | 53906.14 | 85140.44 | 26975.39 | 64230.27 | 89805.78 | 495555.9 |  |  |  |  | 495555.9 | 495555.9
Yield | 100% | 99.37% |  | 89% | 93.8% | 95.7% | 100% | 92.51% | 92.51% | 88.42%

## Russia
7 | Iron ore | Pig iron | DRI | Scrap steel | BOF steel | EAF steel | Ingots and semis | Long products | Flat products | End-use goods | Use | Stock | Balancing flows | Exports | Imports | Production | Sum
Iron ore |  | 47655.12 | 4933.763 | [7 empty] | 52588.88 |  | 0 | 16627 | -7415.885 | 61800 | 61800
Pig iron |  |  |  |  | 40825.67 | 2800.253 |  |  |  |  | 43625.925 |  | 0 | 3728.97 | 0 | 47354.895 | 47354.895
DRI | [5 empty] | 3005.64 |  |  |  |  | 3005.64 |  | 0 | 1897.04 | 0 | 4902.68 | 4902.68
Scrap steel |  |  |  |  | 10206.42 | 14679.9 |  |  |  |  | 24886.31 |  |  | 3639.72 | -4.9 | 28521.13 | 28521.13
BOF steel | [6 empty] | 47868.1 |  |  |  | 47868.1 |  | 0 |  |  | 47868.1 | 47868.1
EAF steel | [6 empty] | 19604.9 |  |  |  | 19604.9 |  | 0 |  |  | 19604.9 | 19604.9
Ingots and semis | [7 empty] | 24324.12 | 29662.12 |  | 53986.24 |  | 0 | 13507.34 | -20.58 | 67473 | 67473
Long products | [9 empty] | 20967.1 | 20967.1 |  | 0 | 2155.02 | -2712.64 | 20409.48 | 20409.48
Flat products | [9 empty] | 20902.74 | 20902.74 |  | 0 | 6876.66 | -2891 | 24888.4 | 24888.4
End-use goods | [11 empty] | 46450.55 |  | 2014.88 | -10780 | 37685.43 | 37685.43
Waste | 0 | -300.2273 | -31.08271 | -3525.084 | -3163.99 | -880.8889 | 0 |  |  |  | -7901.272 |  |  |  |  | -7901.272 | -7901.272
Generated scrap | [7 empty] | -3914.639 | -4773.718 | -4184.41 | -12872.77 | -19173.45 |  |  |  | -32046.22 | -32046.22
Collected new scrap |  |  |  | 12872.77 | [6 empty] | 12872.77 |  |  |  |  | 12872.77 | 12872.77
Collected old scrap |  |  |  | 19173.45 | [6 empty] | 19173.45 |  |  |  |  | 19173.45 | 19173.45
Mine | 61800 | [9 empty] | 61800 |  |  |  |  | 61800 | 61800
Total raw materials | 61800 | 47655.12 | 4933.763 | 32046.22 | 51032.09 | 20485.79 | 67473 | 24324.12 | 29662.12 | 41869.84 | 381282.1 |  |  |  |  | 381282.1 | 381282.1
Yield | 100% | 99.37% | 99.37% | 89% | 93.8% | 95.7% | 100% | 83.91% | 83.91% | 90.01%

## South Korea
8 | Iron ore | Pig iron | DRI | Scrap steel | BOF steel | EAF steel | Ingots and semis | Long products | Flat products | End-use goods | Use | Stock | Balancing flows | Exports | Imports | Production | Sum
Iron ore |  | 39033.44 | 0 | [7 empty] | 39033.44 |  | 0 | 0 | -39033.44 | 0 | 0
Pig iron |  |  |  |  | 33678.57 | 6039.783 |  |  |  |  | 39718.35 |  | 0 | 1.89 | -932.715 | 38787.525 | 38787.525
DRI | [5 empty] | 531.76 |  |  |  |  | 531.76 |  | 0 | 60.72 | -592.48 | 0 | 0
Scrap steel |  |  |  |  | 8419.642 | 19815.75 |  |  |  |  | 28235.39 |  |  | 200.9 | -9074.8 | 19361.49 | 19361.49
BOF steel | [6 empty] | 39488.12 |  |  |  | 39488.12 |  | 0 |  |  | 39488.12 | 39488.12
EAF steel | [6 empty] | 25252.64 |  |  |  | 25252.64 |  | 0 |  |  | 25252.64 | 25252.64
Ingots and semis | [7 empty] | 20861.27 | 44895.75 |  | 65757.02 |  | 0 | 1319.08 | -2335.34 | 64740.76 | 64740.76
Long products | [9 empty] | 20895.56 | 20895.56 |  | 0 | 3540.74 | -4756.92 | 19679.38 | 19679.38
Flat products | [9 empty] | 32535.52 | 32535.52 |  | 0 | 20384 | -10567.34 | 42352.18 | 42352.18
End-use goods | [11 empty] | 31770.87 |  | 22220.52 | -6369.02 | 47622.37 | 47622.37
Waste | 0 | -245.9106 | 0 | -2392.993 | -2610.089 | -1134.654 | 0 |  |  |  | -6383.647 |  |  |  |  | -6383.647 | -6383.647
Generated scrap | [7 empty] | -1181.895 | -2543.566 | -5808.706 | -9534.167 | -12220.32 |  |  |  | -21754.49 | -21754.49
Collected new scrap |  |  |  | 9534.167 | [6 empty] | 9534.167 |  |  |  |  | 9534.167 | 9534.167
Collected old scrap |  |  |  | 12220.32 | [6 empty] | 12220.32 |  |  |  |  | 12220.32 | 12220.32
Mine | 0 | [9 empty] | 0 |  |  |  |  | 0 | 0
Total raw materials | 0 | 39033.44 | 0 | 21754.49 | 42098.21 | 26387.29 | 64740.76 | 20861.27 | 44895.75 | 53431.08 | 313202.3 |  |  |  |  | 313202.3 | 313202.3
Yield |  | 99.37% |  | 89% | 93.8% | 95.7% | 100% | 94.33% | 94.33% | 89.13%

## Germany
9 | Iron ore | Pig iron | DRI | Scrap steel | BOF steel | EAF steel | Ingots and semis | Long products | Flat products | End-use goods | Use | Stock | Balancing flows | Exports | Imports | Production | Sum
Iron ore |  | 25370.54 | 461.0647 | [7 empty] | 25831.61 |  | 0 | 28.6 | -25813.01 | 47.2 | 47.2
Pig iron |  |  |  |  | 24393.43 | 1111.172 |  |  |  |  | 25504.605 |  | 0 | 129.465 | -423.36 | 25210.71 | 25210.71
DRI | [5 empty] | 766.36 |  |  |  |  | 766.36 |  | 0 | 0 | -308.2 | 458.16 | 458.16
Scrap steel |  |  |  |  | 6098.358 | 11904.93 |  |  |  |  | 18003.29 |  |  | 8210.44 | -5233.2 | 20980.53 | 20980.53
BOF steel | [6 empty] | 28601.3 |  |  |  | 28601.3 |  | 0 |  |  | 28601.3 | 28601.3
EAF steel | [6 empty] | 13189.82 |  |  |  | 13189.82 |  | 0 |  |  | 13189.82 | 13189.82
Ingots and semis | [7 empty] | 15731.34 | 25599.18 |  | 41330.52 |  | 0 | 1785.56 | -1324.96 | 41791.12 | 41791.12
Long products | [9 empty] | 13051.64 | 13051.64 |  | 0 | 6721.82 | -5966.24 | 13807.22 | 13807.22
Flat products | [9 empty] | 22177.06 | 22177.06 |  | 0 | 12397 | -12105.94 | 22468.12 | 22468.12
End-use goods | [11 empty] | 21808.35 |  | 30037 | -20504.54 | 31340.81 | 31340.81
Waste | 0 | -159.8344 | -2.904708 | -2593.099 | -1890.491 | -592.646 | 0 |  |  |  | -5238.976 |  |  |  |  | -5238.976 | -5238.976
Generated scrap | [7 empty] | -1924.118 | -3131.066 | -3887.886 | -8943.071 | -14630.56 |  |  |  | -23573.63 | -23573.63
Collected new scrap |  |  |  | 8943.071 | [6 empty] | 8943.071 |  |  |  |  | 8943.071 | 8943.071
Collected old scrap |  |  |  | 14630.56 | [6 empty] | 14630.56 |  |  |  |  | 14630.56 | 14630.56
Mine | 47.2 | [9 empty] | 47.2 |  |  |  |  | 47.2 | 47.2
Total raw materials | 47.2 | 25370.54 | 461.0647 | 23573.63 | 30491.79 | 13782.47 | 41791.12 | 15731.34 | 25599.18 | 35228.7 | 212077 |  |  |  |  | 212077 | 212077
Yield | 100% | 99.37% | 99.37% | 89% | 93.8% | 95.7% | 100% | 87.77% | 87.77% | 88.96%

## Türkiye
10 | Iron ore | Pig iron | DRI | Scrap steel | BOF steel | EAF steel | Ingots and semis | Long products | Flat products | End-use goods | Use | Stock | Balancing flows | Exports | Imports | Production | Sum
Iron ore |  | 8730.1 | 0 | [7 empty] | 8730.1 |  | 0 | 0 | -3530.1 | 5200 | 5200
Pig iron |  |  |  |  | 8300.537 | 1283.653 |  |  |  |  | 9584.19 |  | 0 | 5.67 | -914.76 | 8675.1 | 8675.1
DRI | [5 empty] | 26.68 |  |  |  |  | 26.68 |  | 0 | 0 | -26.68 | 0 | 0
Scrap steel |  |  |  |  | 2075.134 | 24006.85 |  |  |  |  | 26081.98 |  |  | 99.96 | -19330.5 | 6851.44 | 6851.44
BOF steel | [6 empty] | 9732.38 |  |  |  | 9732.38 |  | 0 |  |  | 9732.38 | 9732.38
EAF steel | [6 empty] | 24228.54 |  |  |  | 24228.54 |  | 0 |  |  | 24228.54 | 24228.54
Ingots and semis | [7 empty] | 27727.8 | 10018.86 |  | 37746.66 |  | 0 | 1535.66 | -5321.4 | 33960.92 | 33960.92
Long products | [9 empty] | 16214.1 | 16214.1 |  | 0 | 11218.06 | -1426.88 | 26005.28 | 26005.28
Flat products | [9 empty] | 14039.71 | 14039.71 |  | 0 | 2331.42 | -6974.66 | 9396.467 | 9396.467
End-use goods | [11 empty] | 25824.82 |  | 5714.38 | -4223.8 | 27315.4 | 27315.4
Waste | 0 | -54.99963 | 0 | -846.8072 | -643.2916 | -1088.639 | 0 |  |  |  | -2633.737 |  |  |  |  | -2633.737 | -2633.737
Generated scrap | [7 empty] | -1722.517 | -622.3957 | -2938.405 | -5283.318 | -2414.93 |  |  |  | -7698.248 | -7698.248
Collected new scrap |  |  |  | 5283.318 | [6 empty] | 5283.318 |  |  |  |  | 5283.318 | 5283.318
Collected old scrap |  |  |  | 2414.93 | [6 empty] | 2414.93 |  |  |  |  | 2414.93 | 2414.93
Mine | 5200 | [9 empty] | 5200 |  |  |  |  | 5200 | 5200
Total raw materials | 5200 | 8730.1 | 0 | 7698.248 | 10375.67 | 25317.18 | 33960.92 | 27727.8 | 10018.86 | 30253.81 | 159282.6 |  |  |  |  | 159282.6 | 159282.6
Yield | 100% | 99.37% |  | 89% | 93.8% | 95.7% | 100% | 93.79% | 93.79% | 90.29%

## Brazil
11 | Iron ore | Pig iron | DRI | Scrap steel | BOF steel | EAF steel | Ingots and semis | Long products | Flat products | End-use goods | Use | Stock | Balancing flows | Exports | Imports | Production | Sum
Iron ore |  | 24915.97 | 0 | [7 empty] | 24915.97 |  | 6818.679 | 214265.35 | 0 | 246000 | 246000
Pig iron |  |  |  |  | 21391.16 | 823.8958 |  |  |  |  | 22215.06 |  | 0 | 2543.94 | 0 | 24759 | 24759
DRI | [5 empty] | 0 |  |  |  |  | 0 |  | 0 | 0 | 0 | 0 | 0
Scrap steel |  |  |  |  | 5347.791 | 7952.071 |  |  |  |  | 13299.86 |  |  | 443.94 | -53.9 | 13689.9 | 13689.9
BOF steel | [6 empty] | 25081.14 |  |  |  | 25081.14 |  | 0 |  |  | 25081.14 | 25081.14
EAF steel | [6 empty] | 8398.6 |  |  |  | 8398.6 |  | 0 |  |  | 8398.6 | 8398.6
Ingots and semis | [7 empty] | 12332.98 | 15990 |  | 28322.98 |  | 0 | 5167.54 | -10.78 | 33479.74 | 33479.74
Long products | [9 empty] | 11414.06 | 11414.06 |  | 0 | 913.36 | -1302.42 | 11025 | 11025
Flat products | [9 empty] | 14760.65 | 14760.65 |  | 0 | 1482.74 | -1949.22 | 14294.17 | 14294.17
End-use goods | [11 empty] | 25759.7 |  | 2903.74 | -5240.06 | 23423.38 | 23423.38
Waste | 0 | -156.9706 | 0 | -1692.01 | -1657.815 | -377.3666 | 0 |  |  |  | -3884.163 |  |  |  |  | -3884.163 | -3884.163
Generated scrap | [7 empty] | -1307.982 | -1695.829 | -2751.335 | -5755.145 | -9626.767 |  |  |  | -15381.91 | -15381.91
Collected new scrap |  |  |  | 5755.145 | [6 empty] | 5755.145 |  |  |  |  | 5755.145 | 5755.145
Collected old scrap |  |  |  | 9626.767 | [6 empty] | 9626.767 |  |  |  |  | 9626.767 | 9626.767
Mine | 246000 | [9 empty] | 246000 |  |  |  |  | 246000 | 246000
Total raw materials | 246000 | 24915.97 | 0 | 15381.91 | 26738.96 | 8775.967 | 33479.74 | 12332.98 | 15990 | 26174.71 | 409790.2 |  |  |  |  | 409790.2 | 409790.2
Yield | 100% | 99.37% |  | 89% | 93.8% | 95.7% | 100% | 89.39% | 89.39% | 89.49%

## Iran
12 | Iron ore | Pig iron | DRI | Scrap steel | BOF steel | EAF steel | Ingots and semis | Long products | Flat products | End-use goods | Use | Stock | Balancing flows | Exports | Imports | Production | Sum
Iron ore |  | 1684.044 | 11810.56 | [7 empty] | 13494.6 |  | 0 | 14600.3 | -12301.25 | 15793.66 | 15793.66
Pig iron |  |  |  |  | 1661.476 | 11.9587 |  |  |  |  | 1673.435 |  | 0 | 0 | 0 | 1673.435 | 1673.435
DRI | [5 empty] | 11706.71 |  |  |  |  | 11706.71 |  | 0 | 29.44 | 0 | 11736.15 | 11736.15
Scrap steel |  |  |  |  | 441.6582 | 2012.595 |  |  |  |  | 2454.253 |  |  | 1.96 | -23.52 | 2432.693 | 2432.693
BOF steel | [6 empty] | 1972.74 |  |  |  | 1972.74 |  | 0 |  |  | 1972.74 | 1972.74
EAF steel | [6 empty] | 13140.82 |  |  |  | 13140.82 |  | 0 |  |  | 13140.82 | 13140.82
Ingots and semis | [7 empty] | 8406 | 8015.292 |  | 16421.29 |  | -1098.012 | 88.2 | -297.92 | 15113.56 | 15113.56
Long products | [9 empty] | 8876.84 | 8876.84 |  | 0 | 26.46 | -665.42 | 8237.88 | 8237.88
Flat products | [9 empty] | 9305.386 | 9305.386 |  | 0 | 243.04 | -1693.44 | 7854.986 | 7854.986
End-use goods | [11 empty] | 17744.34 |  | 57.82 | -1455.3 | 16346.86 | 16346.86
Waste | 0 | -10.60948 | -74.40651 | -300.67 | -130.3943 | -590.4444 | 0 |  |  |  | -1106.525 |  |  |  |  | -1106.525 | -1106.525
Generated scrap | [7 empty] | -168.12 | -160.3058 | -1835.364 | -2163.79 | -569.5732 |  |  |  | -2733.363 | -2733.363
Collected new scrap |  |  |  | 2163.79 | [6 empty] | 2163.79 |  |  |  |  | 2163.79 | 2163.79
Collected old scrap |  |  |  | 569.5732 | [6 empty] | 569.5732 |  |  |  |  | 569.5732 | 569.5732
Mine | 15793.66 | [9 empty] | 15793.66 |  |  |  |  | 15793.66 | 15793.66
Total raw materials | 15793.66 | 1684.044 | 11810.56 | 2733.363 | 2103.134 | 13731.26 | 15113.56 | 8406 | 8015.292 | 18182.23 | 97573.1 |  |  |  |  | 97573.1 | 97573.1
Yield | 100% | 99.37% | 99.37% | 89% | 93.8% | 95.7% | 100% | 98% | 98% | 89.91%

## Italy
13 | Iron ore | Pig iron | DRI | Scrap steel | BOF steel | EAF steel | Ingots and semis | Long products | Flat products | End-use goods | Use | Stock | Balancing flows | Exports | Imports | Production | Sum
Iron ore |  | 6593.222 | 0 | [7 empty] | 6593.222 |  | 0 | 0 | -6593.222 | 0 | 0
Pig iron |  |  |  |  | 5681.91 | 2231.52 |  |  |  |  | 7913.43 |  | 0 | 37.8 | -1399.545 | 6551.685 | 6551.685
DRI | [5 empty] | 599.84 |  |  |  |  | 599.84 |  | 0 | 0 | -599.84 | 0 | 0
Scrap steel |  |  |  |  | 1420.478 | 14879.3 |  |  |  |  | 16299.78 |  |  | 248.92 | -4857.86 | 11690.84 | 11690.84
BOF steel | [6 empty] | 6662.04 |  |  |  | 6662.04 |  | 0 |  |  | 6662.04 | 6662.04
EAF steel | [6 empty] | 16949.1 |  |  |  | 16949.1 |  | 0 |  |  | 16949.1 | 16949.1
Ingots and semis | [7 empty] | 13151.74 | 12904.5 |  | 26056.24 |  | 0 | 688.94 | -3134.04 | 23611.14 | 23611.14
Long products | [9 empty] | 8737.68 | 8737.68 |  | 0 | 5145.98 | -2143.26 | 11740.4 | 11740.4
Flat products | [9 empty] | 13627.67 | 13627.67 |  | 0 | 7080.5 | -9188.48 | 11519.69 | 11519.69
End-use goods | [11 empty] | 13567.14 |  | 12566.54 | -6200.46 | 19933.22 | 19933.22
Waste | 0 | -41.5373 | 0 | -1444.935 | -440.3481 | -761.5583 | 0 |  |  |  | -2688.378 |  |  |  |  | -2688.378 | -2688.378
Generated scrap | [7 empty] | -1411.339 | -1384.807 | -2432.135 | -5228.281 | -7907.49 |  |  |  | -13135.77 | -13135.77
Collected new scrap |  |  |  | 5228.281 | [6 empty] | 5228.281 |  |  |  |  | 5228.281 | 5228.281
Collected old scrap |  |  |  | 7907.49 | [6 empty] | 7907.49 |  |  |  |  | 7907.49 | 7907.49
Mine | 0 | [9 empty] | 0 |  |  |  |  | 0 | 0
Total raw materials | 0 | 6593.222 | 0 | 13135.77 | 7102.388 | 17710.66 | 23611.14 | 13151.74 | 12904.5 | 22365.35 | 116574.8 |  |  |  |  | 116574.8 | 116574.8
Yield |  | 99.37% |  | 89% | 93.8% | 95.7% | 100% | 89.27% | 89.27% | 89.13%

## Ukraine
14 | Iron ore | Pig iron | DRI | Scrap steel | BOF steel | EAF steel | Ingots and semis | Long products | Flat products | End-use goods | Use | Stock | Balancing flows | Exports | Imports | Production | Sum
Iron ore |  | 27668.14 | 0 | [7 empty] | 27668.14 |  | 0 | 24690.9 | -11859.04 | 40500 | 40500
Pig iron |  |  |  |  | 25116 | 253.47 |  |  |  |  | 25369.47 |  | 0 | 2136.645 | -12.285 | 27493.83 | 27493.83
DRI | [5 empty] | 56.12 |  |  |  |  | 56.12 |  | 0 | 0 | -56.12 | 0 | 0
Scrap steel |  |  |  |  | 7084 | 1688.299 |  |  |  |  | 8772.299 |  |  | 249.9 | -234.22 | 8787.979 | 8787.979
BOF steel | [6 empty] | 30203.6 |  |  |  | 30203.6 |  | 0 |  |  | 30203.6 | 30203.6
EAF steel | [6 empty] | 1911.98 |  |  |  | 1911.98 |  | 0 |  |  | 1911.98 | 1911.98
Ingots and semis | [7 empty] | 10726.3 | 10738.64 |  | 21464.94 |  | 0 | 10732.96 | -82.32 | 32115.58 | 32115.58
Long products | [9 empty] | 3139.92 | 3139.92 |  | 0 | 5715.36 | -363.58 | 8491.7 | 8491.7
Flat products | [9 empty] | 3069.335 | 3069.335 |  | 0 | 6616.96 | -1184.82 | 8501.475 | 8501.475
End-use goods | [11 empty] | 5732.273 |  | 1696.38 | -1837.5 | 5591.153 | 5591.153
Waste | 0 | -174.3093 | 0 | -1086.155 | -1996.4 | -85.90924 | 0 |  |  |  | -3342.773 |  |  |  |  | -3342.773 | -3342.773
Generated scrap | [7 empty] | -2234.596 | -2237.169 | -618.1021 | -5089.867 | -4784.267 |  |  |  | -9874.134 | -9874.134
Collected new scrap |  |  |  | 5089.867 | [6 empty] | 5089.867 |  |  |  |  | 5089.867 | 5089.867
Collected old scrap |  |  |  | 4784.267 | [6 empty] | 4784.267 |  |  |  |  | 4784.267 | 4784.267
Mine | 40500 | [9 empty] | 40500 |  |  |  |  | 40500 | 40500
Total raw materials | 40500 | 27668.14 | 0 | 9874.134 | 32200 | 1997.889 | 32115.58 | 10726.3 | 10738.64 | 6209.255 | 172029.9 |  |  |  |  | 172029.9 | 172029.9
Yield | 100% | 99.37% |  | 89% | 93.8% | 95.7% | 100% | 79.17% | 79.17% | 90.05%

## Mexico
15 | Iron ore | Pig iron | DRI | Scrap steel | BOF steel | EAF steel | Ingots and semis | Long products | Flat products | End-use goods | Use | Stock | Balancing flows | Exports | Imports | Production | Sum
Iron ore |  | 4670.318 | 5647.58 | [7 empty] | 10317.9 |  | 0 | 6568.25 | -5086.148 | 11800 | 11800
Pig iron |  |  |  |  | 4482.507 | 426.7675 |  |  |  |  | 4909.275 |  | 0 | 0 | -268.38 | 4640.895 | 4640.895
DRI | [5 empty] | 5712.28 |  |  |  |  | 5712.28 |  | 0 | 0 | -100.28 | 5612 | 5612
Scrap steel |  |  |  |  | 1120.627 | 7050.503 |  |  |  |  | 8171.13 |  |  | 763.42 | -846.72 | 8087.83 | 8087.83
BOF steel | [6 empty] | 5255.74 |  |  |  | 5255.74 |  | 0 |  |  | 5255.74 | 5255.74
EAF steel | [6 empty] | 12622.4 |  |  |  | 12622.4 |  | 0 |  |  | 12622.4 | 12622.4
Ingots and semis | [7 empty] | 9136.353 | 7754.927 |  | 16891.28 |  | 0 | 1313.2 | -326.34 | 17878.14 | 17878.14
Long products | [9 empty] | 8273.16 | 8273.16 |  | 0 | 1775.76 | -1493.52 | 8555.4 | 8555.4
Flat products | [9 empty] | 11308.24 | 11308.24 |  | 0 | 1281.84 | -5328.26 | 7261.815 | 7261.815
End-use goods | [11 empty] | 14601.05 |  | 11944.24 | -9043.44 | 17501.85 | 17501.85
Waste | 0 | -29.423 | -35.57975 | -999.6194 | -347.3943 | -567.1507 | 0 |  |  |  | -1979.167 |  |  |  |  | -1979.167 | -1979.167
Generated scrap | [7 empty] | -580.9526 | -493.112 | -2079.543 | -3153.607 | -5933.842 |  |  |  | -9087.449 | -9087.449
Collected new scrap |  |  |  | 3153.607 | [6 empty] | 3153.607 |  |  |  |  | 3153.607 | 3153.607
Collected old scrap |  |  |  | 5933.842 | [6 empty] | 5933.842 |  |  |  |  | 5933.842 | 5933.842
Mine | 11800 | [9 empty] | 11800 |  |  |  |  | 11800 | 11800
Total raw materials | 11800 | 4670.318 | 5647.58 | 9087.449 | 5603.134 | 13189.55 | 17878.14 | 9136.353 | 7754.927 | 19581.4 | 104348.8 |  |  |  |  | 104348.8 | 104348.8
Yield | 100% | 99.37% | 99.37% | 89% | 93.8% | 95.7% | 100% | 93.64% | 93.64% | 89.38%

## Vietnam
16 | Iron ore | Pig iron | DRI | Scrap steel | BOF steel | EAF steel | Ingots and semis | Long products | Flat products | End-use goods | Use | Stock | Balancing flows | Exports | Imports | Production | Sum
Iron ore |  | 618.1443 | 0 | [7 empty] | 618.1443 |  | 0 | 2926.3 | -1044.444 | 2500 | 2500
Pig iron |  |  |  |  | 417.9104 | 240.7546 |  |  |  |  | 658.665 |  | 0 | 0 | -44.415 | 614.25 | 614.25
DRI | [5 empty] | 0 |  |  |  |  | 0 |  | 0 | 0 | 0 | 0 | 0
Scrap steel |  |  |  |  | 104.4776 | 4852.788 |  |  |  |  | 4957.265 |  |  | 0 | -2088.38 | 2868.885 | 2868.885
BOF steel | [6 empty] | 490 |  |  |  | 490 |  | 0 |  |  | 490 | 490
EAF steel | [6 empty] | 4874.52 |  |  |  | 4874.52 |  | 0 |  |  | 4874.52 | 4874.52
Ingots and semis | [7 empty] | 5635.98 | 0 |  | 5635.98 |  | 0 | 79.38 | -350.84 | 5364.52 | 5364.52
Long products | [9 empty] | 6665.96 | 6665.96 |  | 0 | 52.92 | -1698.34 | 5020.54 | 5020.54
Flat products | [9 empty] | 6478.78 | 6478.78 |  | 0 | 896.7 | -7375.48 | 0 | 0
End-use goods | [11 empty] | 12377.7332 |  | 788.9 | -1328.88 | 11837.7532 | 11837.7532
Waste | 0 | -3.894309 | 0 | -354.5813 | -32.38806 | -219.0223 | 0 |  |  |  | -609.886 |  |  |  |  | -609.886 | -609.886
Generated scrap | [7 empty] | -615.44 | 0 | -1306.9868 | -1922.4268 | -1301.04 |  |  |  | -3223.467 | -3223.467
Collected new scrap |  |  |  | 1922.4268 | [6 empty] | 1922.4268 |  |  |  |  | 1922.4268 | 1922.4268
Collected old scrap |  |  |  | 1301.04 | [6 empty] | 1301.04 |  |  |  |  | 1301.04 | 1301.04
Mine | 2500 | [9 empty] | 2500 |  |  |  |  | 2500 | 2500
Total raw materials | 2500 | 618.1443 | 0 | 3223.467 | 522.3881 | 5093.542 | 5364.52 | 5635.98 | 0 | 13144.74 | 36102.78 |  |  |  |  | 36102.78 | 36102.78
Yield | 100% | 99.37% |  | 89% | 93.8% | 95.7% | 100% | 89.08% | 89.08% | 90.06%

## France
17 | Iron ore | Pig iron | DRI | Scrap steel | BOF steel | EAF steel | Ingots and semis | Long products | Flat products | End-use goods | Use | Stock | Balancing flows | Exports | Imports | Production | Sum
Iron ore |  | 9772.386 | 0 | [7 empty] | 9772.386 |  | 0 | 109.2 | -9881.586 | 0 | 0
Pig iron |  |  |  |  | 8521.194 | 1325.706 |  |  |  |  | 9846.9 |  | 0 | 39.69 | -175.77 | 9710.82 | 9710.82
DRI | [5 empty] | 35.88 |  |  |  |  | 35.88 |  | 0 | 2.76 | -38.64 | 0 | 0
Scrap steel |  |  |  |  | 2130.299 | 4261.382 |  |  |  |  | 6391.68 |  |  | 5865.3 | -2315.74 | 9941.24 | 9941.24
BOF steel | [6 empty] | 9991.1 |  |  |  | 9991.1 |  | 0 |  |  | 9991.1 | 9991.1
EAF steel | [6 empty] | 5381.18 |  |  |  | 5381.18 |  | 0 |  |  | 5381.18 | 5381.18
Ingots and semis | [7 empty] | 5313.758 | 10609.28 |  | 15923.04 |  | 0 | 1109.36 | -1660.12 | 15372.28 | 15372.28
Long products | [9 empty] | 5352.76 | 5352.76 |  | 0 | 2449.02 | -2904.72 | 4897.06 | 4897.06
Flat products | [9 empty] | 7456.675 | 7456.675 |  | 0 | 9373.7 | -7053.06 | 9777.315 | 9777.315
End-use goods | [11 empty] | 14650.89 |  | 7782.18 | -10988.74 | 11444.33 | 11444.33
Waste | 0 | -61.56603 | 0 | -1228.693 | -660.3925 | -241.7876 | 0 |  |  |  | -2192.439 |  |  |  |  | -2192.439 | -2192.439
Generated scrap | [7 empty] | -416.6983 | -831.9667 | -1365.1 | -2613.765 | -8556.168 |  |  |  | -11169.93 | -11169.93
Collected new scrap |  |  |  | 2613.765 | [6 empty] | 2613.765 |  |  |  |  | 2613.765 | 2613.765
Collected old scrap |  |  |  | 8556.168 | [6 empty] | 8556.168 |  |  |  |  | 8556.168 | 8556.168
Mine | 0 | [9 empty] | 0 |  |  |  |  | 0 | 0
Total raw materials | 0 | 9772.386 | 0 | 11169.93 | 10651.49 | 5622.968 | 15372.28 | 5313.758 | 10609.28 | 12809.44 | 81321.53 |  |  |  |  | 81321.53 | 81321.53
Yield |  | 99.37% |  | 89% | 93.8% | 95.7% | 100% | 92.16% | 92.16% | 89.34%

## Spain
18 | Iron ore | Pig iron | DRI | Scrap steel | BOF steel | EAF steel | Ingots and semis | Long products | Flat products | End-use goods | Use | Stock | Balancing flows | Exports | Imports | Production | Sum
Iron ore |  | 3755.464 | 0 | [7 empty] | 3755.464 |  | 0 | 0 | -3755.464 | 0 | 0
Pig iron |  |  |  |  | 3518.806 | 403.889 |  |  |  |  | 3922.695 |  | 0 | 16.065 | -206.955 | 3731.805 | 3731.805
DRI | [5 empty] | 586.96 |  |  |  |  | 586.96 |  | 0 | 1.84 | -588.8 | 0 | 0
Scrap steel |  |  |  |  | 879.7015 | 9292.495 |  |  |  |  | 10172.2 |  |  | 499.8 | -4610.9 | 6061.096 | 6061.096
BOF steel | [6 empty] | 4125.8 |  |  |  | 4125.8 |  | 0 |  |  | 4125.8 | 4125.8
EAF steel | [6 empty] | 9841.16 |  |  |  | 9841.16 |  | 0 |  |  | 9841.16 | 9841.16
Ingots and semis | [7 empty] | 9812.795 | 4685.325 |  | 14498.12 |  | 0 | 221.48 | -752.64 | 13966.96 | 13966.96
Long products | [9 empty] | 3556.42 | 3556.42 |  | 0 | 6033.86 | -933.94 | 8656.34 | 8656.34
Flat products | [9 empty] | 7431.831 | 7431.831 |  | 0 | 1850.24 | -5148.92 | 4133.151 | 4133.151
End-use goods | [11 empty] | 7850.849 |  | 8522.08 | -6638.52 | 9734.409 | 9734.409
Waste | 0 | -23.65943 | 0 | -749.1243 | -272.7075 | -442.1838 | 0 |  |  |  | -1487.675 |  |  |  |  | -1487.675 | -1487.675
Generated scrap | [7 empty] | -1156.455 | -552.1739 | -1253.841 | -2962.471 | -3847.75 |  |  |  | -6810.221 | -6810.221
Collected new scrap |  |  |  | 2962.471 | [6 empty] | 2962.471 |  |  |  |  | 2962.471 | 2962.471
Collected old scrap |  |  |  | 3847.75 | [6 empty] | 3847.75 |  |  |  |  | 3847.75 | 3847.75
Mine | 0 | [9 empty] | 0 |  |  |  |  | 0 | 0
Total raw materials | 0 | 3755.464 | 0 | 6810.221 | 4398.507 | 10283.34 | 13966.96 | 9812.795 | 4685.325 | 10988.25 | 64700.87 |  |  |  |  | 64700.87 | 64700.87
Yield |  | 99.37% |  | 89% | 93.8% | 95.7% | 100% | 88.21% | 88.21% | 88.59%

## Canada
19 | Iron ore | Pig iron | DRI | Scrap steel | BOF steel | EAF steel | Ingots and semis | Long products | Flat products | End-use goods | Use | Stock | Balancing flows | Exports | Imports | Production | Sum
Iron ore |  | 5801.047 | 1157.291 | [7 empty] | 6958.338 |  | 0 | 24714.95 | -5673.288 | 26000 | 26000
Pig iron |  |  |  |  | 5653.806 | 65.33403 |  |  |  |  | 5719.14 |  | 0 | 71.82 | -26.46 | 5764.5 | 5764.5
DRI | [5 empty] | 1132.52 |  |  |  |  | 1132.52 |  | 0 | 76.36 | -58.88 | 1150 | 1150
Scrap steel |  |  |  |  | 1502.91 | 4500.892 |  |  |  |  | 6003.802 |  |  | 4430.58 | -1711.08 | 8723.302 | 8723.302
BOF steel | [6 empty] | 6713 |  |  |  | 6713 |  | 0 |  |  | 6713 | 6713
EAF steel | [6 empty] | 5453.7 |  |  |  | 5453.7 |  | 0 |  |  | 5453.7 | 5453.7
Ingots and semis | [7 empty] | 2849.007 | 9282.413 |  | 12131.42 |  | 0 | 307.72 | -272.44 | 12166.7 | 12166.7
Long products | [9 empty] | 3950.38 | 3950.38 |  | 0 | 1321.04 | -2618.56 | 2652.86 | 2652.86
Flat products | [9 empty] | 9500.841 | 9500.841 |  | 0 | 2976.26 | -3833.76 | 8643.341 | 8643.341
End-use goods | [11 empty] | 19417.34 |  | 5062.68 | -12595.94 | 11884.08 | 11884.08
Waste | 0 | -36.54659 | -7.290933 | -1078.161 | -443.7164 | -245.0461 | 0 |  |  |  | -1810.761 |  |  |  |  | -1810.761 | -1810.761
Generated scrap | [7 empty] | -196.1474 | -639.0719 | -1567.14 | -2402.36 | -7399.104 |  |  |  | -9801.463 | -9801.463
Collected new scrap |  |  |  | 2402.36 | [6 empty] | 2402.36 |  |  |  |  | 2402.36 | 2402.36
Collected old scrap |  |  |  | 7399.104 | [6 empty] | 7399.104 |  |  |  |  | 7399.104 | 7399.104
Mine | 26000 | [9 empty] | 26000 |  |  |  |  | 26000 | 26000
Total raw materials | 26000 | 5801.047 | 1157.291 | 9801.463 | 7156.716 | 5698.746 | 12166.7 | 2849.007 | 9282.413 | 13451.22 | 93364.6 |  |  |  |  | 93364.6 | 93364.6
Yield | 100% | 99.37% | 99.37% | 89% | 93.8% | 95.7% | 100% | 93.12% | 93.12% | 88.35%

## Indonesia
20 | Iron ore | Pig iron | DRI | Scrap steel | BOF steel | EAF steel | Ingots and semis | Long products | Flat products | End-use goods | Use | Stock | Balancing flows | Exports | Imports | Production | Sum
Iron ore |  | 0 | 700.8554 | [7 empty] | 700.8554 |  | 0 | 14500.2 | -12741.06 | 2460 | 2460
Pig iron |  |  |  |  | 0 | 189 |  |  |  |  | 189 |  | 0 | 59.535 | -248.535 | 0 | 0
DRI | [5 empty] | 863.88 |  |  |  |  | 863.88 |  | 0 | 0 | -167.44 | 696.44 | 696.44
Scrap steel |  |  |  |  | 0 | 1654.664 |  |  |  |  | 1654.664 |  | 3042.312 | 41.16 | -2351.02 | 2387.116 | 2387.116
BOF steel | [6 empty] | 0 |  |  |  | 0 |  | 0 |  |  | 0 | 0
EAF steel | [6 empty] | 2591.12 |  |  |  | 2591.12 |  | 0 |  |  | 2591.12 | 2591.12
Ingots and semis | [7 empty] | 3412.015 | 2924.665 |  | 6336.68 |  | 0 | 5.88 | -3751.44 | 2591.12 | 2591.12
Long products | [9 empty] | 4585.42 | 4585.42 |  | 0 | 135.24 | -2057.02 | 2663.64 | 2663.64
Flat products | [9 empty] | 7265.503 | 7265.503 |  | 0 | 144.06 | -5126.38 | 2283.183 | 2283.183
End-use goods | [11 empty] | 13674.05 |  | 1533.7 | -4649.12 | 10558.63 | 10558.63
Waste | 0 | 0 | -4.415389 | -295.0368 | 0 | -116.4244 | 0 |  |  |  | -415.8766 |  |  |  |  | -415.8766 | -415.8766
Generated scrap | [7 empty] | -748.3753 | -641.4821 | -1292.296 | -2682.153 | 0 |  |  |  | -2682.153 | -2682.153
Collected new scrap |  |  |  | 2682.153 | [6 empty] | 2682.153 |  |  |  |  | 2682.153 | 2682.153
Collected old scrap |  |  |  | 0 | [6 empty] | 0 |  |  |  |  | 0 | 0
Mine | 2460 | [9 empty] | 2460 |  |  |  |  | 2460 | 2460
Total raw materials | 2460 | 0 | 700.8554 | 2682.153 | 0 | 2707.544 | 2591.12 | 3412.015 | 2924.665 | 11850.92 | 29329.28 |  |  |  |  | 29329.28 | 29329.28
Yield | 100% |  | 99.37% | 89% |  | 95.7% | 100% | 78.07% | 78.07% | 89.1%

## Poland
21 | Iron ore | Pig iron | DRI | Scrap steel | BOF steel | EAF steel | Ingots and semis | Long products | Flat products | End-use goods | Use | Stock | Balancing flows | Exports | Imports | Production | Sum
Iron ore |  | 3814.426 | 0 | [7 empty] | 3814.426 |  | 0 | 0 | -3814.426 | 0 | 0
Pig iron |  |  |  |  | 3676.776 | 261.9839 |  |  |  |  | 3938.76 |  | 0 | 0 | -148.365 | 3790.395 | 3790.395
DRI | [5 empty] | 0 |  |  |  |  | 0 |  | 0 | 0 | 0 | 0 | 0
Scrap steel |  |  |  |  | 919.194 | 3374.359 |  |  |  |  | 4293.553 |  |  | 1870.82 | -496.86 | 5667.513 | 5667.513
BOF steel | [6 empty] | 4311.02 |  |  |  | 4311.02 |  | 0 |  |  | 4311.02 | 4311.02
EAF steel | [6 empty] | 3479.98 |  |  |  | 3479.98 |  | 0 |  |  | 3479.98 | 3479.98
Ingots and semis | [7 empty] | 4967.867 | 3046.573 |  | 8014.44 |  | 0 | 367.5 | -590.94 | 7791 | 7791
Long products | [9 empty] | 3450.58 | 3450.58 |  | 0 | 2704.8 | -1640.52 | 4514.86 | 4514.86
Flat products | [9 empty] | 6459.443 | 6459.443 |  | 0 | 1292.62 | -4983.3 | 2768.763 | 2768.763
End-use goods | [11 empty] | 6436.867 |  | 8468.18 | -6106.38 | 8798.667 | 8798.667
Waste | 0 | -24.03088 | 0 | -700.4791 | -284.9501 | -156.3627 | 0 |  |  |  | -1165.823 |  |  |  |  | -1165.823 | -1165.823
Generated scrap | [7 empty] | -453.0073 | -277.8093 | -1111.357 | -1842.173 | -4525.819 |  |  |  | -6367.992 | -6367.992
Collected new scrap |  |  |  | 1842.173 | [6 empty] | 1842.173 |  |  |  |  | 1842.173 | 1842.173
Collected old scrap |  |  |  | 4525.819 | [6 empty] | 4525.819 |  |  |  |  | 4525.819 | 4525.819
Mine | 0 | [9 empty] | 0 |  |  |  |  | 0 | 0
Total raw materials | 0 | 3814.426 | 0 | 6367.992 | 4595.97 | 3636.343 | 7791 | 4967.867 | 3046.573 | 9910.023 | 44130.19 |  |  |  |  | 44130.19 | 44130.19
Yield |  | 99.37% |  | 89% | 93.8% | 95.7% | 100% | 90.88% | 90.88% | 88.79%

## Egypt
22 | Iron ore | Pig iron | DRI | Scrap steel | BOF steel | EAF steel | Ingots and semis | Long products | Flat products | End-use goods | Use | Stock | Balancing flows | Exports | Imports | Production | Sum
Iron ore |  | 523.0452 | 3177.458 | [7 empty] | 3700.503 |  | 0 | 80.6 | -1821.103 | 1960 | 1960
Pig iron |  |  |  |  | 451.3433 | 124.1617 |  |  |  |  | 575.505 |  | 0 | 0 | -55.755 | 519.75 | 519.75
DRI | [5 empty] | 1589.724 |  |  |  |  | 1589.724 |  | 1646.836 | 0 | -79.12 | 3157.44 | 3157.44
Scrap steel |  |  |  |  | 112.8358 | 4650.482 |  |  |  |  | 4763.318 |  |  | 29.4 | -2833.18 | 1959.538 | 1959.538
BOF steel | [6 empty] | 529.2 |  |  |  | 529.2 |  | 0 |  |  | 529.2 | 529.2
EAF steel | [6 empty] | 6090.7 |  |  |  | 6090.7 |  | 0 |  |  | 6090.7 | 6090.7
Ingots and semis | [7 empty] | 7735.234 | 1257.246 |  | 8992.48 |  | 0 | 177.38 | -2549.96 | 6619.9 | 6619.9
Long products | [9 empty] | 6098.54 | 6098.54 |  | 0 | 583.1 | -437.08 | 6244.56 | 6244.56
Flat products | [9 empty] | 734.6794 | 734.6794 |  | 0 | 1118.18 | -837.9 | 1014.959 | 1014.959
End-use goods | [11 empty] | 7174.912 |  | 218.54 | -1029 | 6364.452 | 6364.452
Waste | 0 | -3.295185 | -20.01799 | -242.1901 | -34.9791 | -273.6678 | 0 |  |  |  | -574.1502 |  |  |  |  | -574.1502 | -574.1502
Generated scrap | [7 empty] | -1490.674 | -242.2867 | -468.7675 | -2201.728 | 0 |  |  |  | -2201.728 | -2201.728
Collected new scrap |  |  |  | 2201.728 | [6 empty] | 2201.728 |  |  |  |  | 2201.728 | 2201.728
Collected old scrap |  |  |  | 0 | [6 empty] | 0 |  |  |  |  | 0 | 0
Mine | 1960 | [9 empty] | 1960 |  |  |  |  | 1960 | 1960
Total raw materials | 1960 | 523.0452 | 3177.458 | 2201.728 | 564.1791 | 6364.368 | 6619.9 | 7735.234 | 1257.246 | 6833.219 | 37236.38 |  |  |  |  | 37236.38 | 37236.38
Yield | 100% | 99.37% | 99.37% | 89% | 93.8% | 95.7% | 100% | 80.73% | 80.73% | 93.14%

## Saudi Arabia
23 | Iron ore | Pig iron | DRI | Scrap steel | BOF steel | EAF steel | Ingots and semis | Long products | Flat products | End-use goods | Use | Stock | Balancing flows | Exports | Imports | Production | Sum
Iron ore |  | 0 | 3859.938 | [7 empty] | 3859.938 |  | 0 | 0 | -3859.938 | 0 | 0
Pig iron |  |  |  |  | 0 | 72.765 |  |  |  |  | 72.765 |  | 0 | 0 | -72.765 | 0 | 0
DRI | [5 empty] | 3878.86 |  |  |  |  | 3878.86 |  | 0 | 30.36 | -73.6 | 3835.62 | 3835.62
Scrap steel |  |  |  |  | 0 | 1650.861 |  |  |  |  | 1650.861 |  |  | 0 | 0 | 1650.861 | 1650.861
BOF steel | [6 empty] | 0 |  |  |  | 0 |  | 0 |  |  | 0 | 0
EAF steel | [6 empty] | 5361.58 |  |  |  | 5361.58 |  | 0 |  |  | 5361.58 | 5361.58
Ingots and semis | [7 empty] | 2900 | 1943.101 |  | 4843.101 |  | 2372.639 | 68.6 | -1922.76 | 5361.58 | 5361.58
Long products | [9 empty] | 4411.96 | 4411.96 |  | 0 | 1.96 | -1571.92 | 2842 | 2842
Flat products | [9 empty] | 3872.079 | 3872.079 |  | 0 | 47.04 | -2014.88 | 1904.239 | 1904.239
End-use goods | [11 empty] | 12475.23 |  | 714.42 | -5712.42 | 7477.23 | 7477.23
Waste | 0 | 0 | -24.31761 | -204.0391 | 0 | -240.9069 | 0 |  |  |  | -469.2636 |  |  |  |  | -469.2636 | -469.2636
Generated scrap | [7 empty] | -58 | -38.86202 | -806.8087 | -903.6707 | -951.2299 |  |  |  | -1854.901 | -1854.901
Collected new scrap |  |  |  | 903.6707 | [6 empty] | 903.6707 |  |  |  |  | 903.6707 | 903.6707
Collected old scrap |  |  |  | 951.2299 | [6 empty] | 951.2299 |  |  |  |  | 951.2299 | 951.2299
Mine | 0 | [9 empty] | 0 |  |  |  |  | 0 | 0
Total raw materials | 0 | 0 | 3859.938 | 1854.901 | 0 | 5602.487 | 5361.58 | 2900 | 1943.101 | 8284.039 | 29806.05 |  |  |  |  | 29806.05 | 29806.05
Yield |  |  | 99.37% | 89% |  | 95.7% | 100% | 98% | 98% | 90.26%

## Austria
24 | Iron ore | Pig iron | DRI | Scrap steel | BOF steel | EAF steel | Ingots and semis | Long products | Flat products | End-use goods | Use | Stock | Balancing flows | Exports | Imports | Production | Sum
Iron ore |  | 5850.498 | 0 | [7 empty] | 5850.498 |  | 0 | 0 | -5107.498 | 743 | 743
Pig iron |  |  |  |  | 5786.89 | 45.65045 |  |  |  |  | 5832.54 |  | 0 | 0.945 | -19.845 | 5813.64 | 5813.64
DRI | [5 empty] | 34.04 |  |  |  |  | 34.04 |  | 0 | 0 | -34.04 | 0 | 0
Scrap steel |  |  |  |  | 1827.439 | 600.2678 |  |  |  |  | 2427.707 |  |  | 979.02 | -1118.18 | 2288.547 | 2288.547
BOF steel | [6 empty] | 7142.24 |  |  |  | 7142.24 |  | 0 |  |  | 7142.24 | 7142.24
EAF steel | [6 empty] | 650.72 |  |  |  | 650.72 |  | 0 |  |  | 650.72 | 650.72
Ingots and semis | [7 empty] | 2070.613 | 5579.267 |  | 7649.88 |  | 0 | 294.98 | -151.9 | 7792.96 | 7792.96
Long products | [9 empty] | 2014.88 | 2014.88 |  | 0 | 923.16 | -1022.14 | 1915.9 | 1915.9
Flat products | [9 empty] | 2364.492 | 2364.492 |  | 0 | 4481.54 | -1683.64 | 5162.392 | 5162.392
End-use goods | [11 empty] | 4015.65 |  | 3533.88 | -3622.08 | 3927.45 | 3927.45
Waste | 0 | -36.85814 | 0 | -282.8541 | -472.0884 | -29.2382 | 0 |  |  |  | -821.0388 |  |  |  |  | -821.0388 | -821.0388
Generated scrap | [7 empty] | -154.7133 | -416.8749 | -451.9217 | -1023.51 | -1547.891 |  |  |  | -2571.401 | -2571.401
Collected new scrap |  |  |  | 1023.51 | [6 empty] | 1023.51 |  |  |  |  | 1023.51 | 1023.51
Collected old scrap |  |  |  | 1547.891 | [6 empty] | 1547.891 |  |  |  |  | 1547.891 | 1547.891
Mine | 743 | [9 empty] | 743 |  |  |  |  | 743 | 743
Total raw materials | 743 | 5850.498 | 0 | 2571.401 | 7614.328 | 679.9582 | 7792.96 | 2070.613 | 5579.267 | 4379.372 | 37281.4 |  |  |  |  | 37281.4 | 37281.4
Yield | 100% | 99.37% |  | 89% | 93.8% | 95.7% | 100% | 92.53% | 92.53% | 89.68%

## Belgium
25 | Iron ore | Pig iron | DRI | Scrap steel | BOF steel | EAF steel | Ingots and semis | Long products | Flat products | End-use goods | Use | Stock | Balancing flows | Exports | Imports | Production | Sum
Iron ore |  | 4130.155 | 0 | [7 empty] | 4130.155 |  | 0 | 5.2 | -4135.355 | 0 | 0
Pig iron |  |  |  |  | 3960.119 | 189.3756 |  |  |  |  | 4149.495 |  | 0 | 218.295 | -263.655 | 4104.135 | 4104.135
DRI | [5 empty] | 28.52 |  |  |  |  | 28.52 |  | 0 | 0 | -28.52 | 0 | 0
Scrap steel |  |  |  |  | 990.0299 | 2228.52 |  |  |  |  | 3218.55 |  |  | 3147.76 | -4128.74 | 2237.57 | 2237.57
BOF steel | [6 empty] | 4643.24 |  |  |  | 4643.24 |  | 0 |  |  | 4643.24 | 4643.24
EAF steel | [6 empty] | 2341.22 |  |  |  | 2341.22 |  | 0 |  |  | 2341.22 | 2341.22
Ingots and semis | [7 empty] | 817.7595 | 7483.82 |  | 8301.58 |  | 0 | 281.26 | -1598.38 | 6984.46 | 6984.46
Long products | [9 empty] | 928.06 | 928.06 |  | 0 | 1258.32 | -1406.3 | 780.08 | 780.08
Flat products | [9 empty] | 1797.012 | 1797.012 |  | 0 | 11684.54 | -6342.56 | 7138.992 | 7138.992
End-use goods | [11 empty] | 2791.187 |  | 7783.16 | -8156.54 | 2417.807 | 2417.807
Waste | 0 | -26.01998 | 0 | -276.5536 | -306.9093 | -105.1959 | 0 |  |  |  | -714.6787 |  |  |  |  | -714.6787 | -714.6787
Generated scrap | [7 empty] | -37.67953 | -344.8286 | -307.2653 | -689.7733 | -1824.35 |  |  |  | -2514.124 | -2514.124
Collected new scrap |  |  |  | 689.7733 | [6 empty] | 689.7733 |  |  |  |  | 689.7733 | 689.7733
Collected old scrap |  |  |  | 1824.35 | [6 empty] | 1824.35 |  |  |  |  | 1824.35 | 1824.35
Mine | 0 | [9 empty] | 0 |  |  |  |  | 0 | 0
Total raw materials | 0 | 4130.155 | 0 | 2514.124 | 4950.149 | 2446.416 | 6984.46 | 817.7595 | 7483.82 | 2725.072 | 32051.96 |  |  |  |  | 32051.96 | 32051.96
Yield |  | 99.37% |  | 89% | 93.8% | 95.7% | 100% | 95.39% | 95.39% | 88.72%

## United Kingdom
26 | Iron ore | Pig iron | DRI | Scrap steel | BOF steel | EAF steel | Ingots and semis | Long products | Flat products | End-use goods | Use | Stock | Balancing flows | Exports | Imports | Production | Sum
Iron ore |  | 9006.838 | 0 | [7 empty] | 9006.838 |  | 0 | 0 | -9006.838 | 0 | 0
Pig iron |  |  |  |  | 8701.522 | 282.5926 |  |  |  |  | 8984.115 |  | 0 | 1.89 | -35.91 | 8950.095 | 8950.095
DRI | [5 empty] | 22.08 |  |  |  |  | 22.08 |  | 0 | 0 | -22.08 | 0 | 0
Scrap steel |  |  |  |  | 1657.433 | 1684 |  |  |  |  | 3341.433 |  |  | 6809.04 | -296.94 | 9853.533 | 9853.533
BOF steel | [6 empty] | 9716.7 |  |  |  | 9716.7 |  | 0 |  |  | 9716.7 | 9716.7
EAF steel | [6 empty] | 1903.16 |  |  |  | 1903.16 |  | 0 |  |  | 1903.16 | 1903.16
Ingots and semis | [7 empty] | 3316.883 | 5313.977 |  | 8630.86 |  | 0 | 3424.12 | -435.12 | 11619.86 | 11619.86
Long products | [9 empty] | 3049.76 | 3049.76 |  | 0 | 1786.54 | -1857.1 | 2979.2 | 2979.2
Flat products | [9 empty] | 5437.415 | 5437.415 |  | 0 | 2380.42 | -3044.86 | 4772.975 | 4772.975
End-use goods | [11 empty] | 11939.23 |  | 5878.04 | -10274.32 | 7542.951 | 7542.951
Waste | 0 | -56.74308 | 0 | -1217.852 | -642.2552 | -85.51294 | 0 |  |  |  | -2002.364 |  |  |  |  | -2002.364 | -2002.364
Generated scrap | [7 empty] | -337.6831 | -541.0019 | -944.2237 | -1822.909 | -9248.477 |  |  |  | -11071.39 | -11071.39
Collected new scrap |  |  |  | 1822.909 | [6 empty] | 1822.909 |  |  |  |  | 1822.909 | 1822.909
Collected old scrap |  |  |  | 9248.477 | [6 empty] | 9248.477 |  |  |  |  | 9248.477 | 9248.477
Mine | 0 | [9 empty] | 0 |  |  |  |  | 0 | 0
Total raw materials | 0 | 9006.838 | 0 | 11071.39 | 10358.96 | 1988.673 | 11619.86 | 3316.883 | 5313.977 | 8487.175 | 61163.75 |  |  |  |  | 61163.75 | 61163.75
Yield |  | 99.37% |  | 89% | 93.8% | 95.7% | 100% | 89.82% | 89.82% | 88.87%

## Netherlands
27 | Iron ore | Pig iron | DRI | Scrap steel | BOF steel | EAF steel | Ingots and semis | Long products | Flat products | End-use goods | Use | Stock | Balancing flows | Exports | Imports | Production | Sum
Iron ore |  | 4974.687 | 0 | [7 empty] | 4974.687 |  | 0 | 13709.8 | -18684.49 | 0 | 0
Pig iron |  |  |  |  | 5019.24 | 46.95658 |  |  |  |  | 5066.197 |  | 0 | 106.785 | -229.635 | 4943.347 | 4943.347
DRI | [5 empty] | 0 |  |  |  |  | 0 |  | 166.52 | 7.36 | -173.88 | 0 | 0
Scrap steel |  |  |  |  | 1856.431 | 88.21583 |  |  |  |  | 1944.647 |  |  | 4111.1 | -1707.16 | 4348.587 | 4348.587
BOF steel | [6 empty] | 6449.38 |  |  |  | 6449.38 |  | 0 |  |  | 6449.38 | 6449.38
EAF steel | [6 empty] | 129.36 |  |  |  | 129.36 |  | 0 |  |  | 129.36 | 129.36
Ingots and semis | [7 empty] | 182.9226 | 6121.417 |  | 6304.34 |  | 0 | 653.66 | -379.26 | 6578.74 | 6578.74
Long products | [9 empty] | 1507.24 | 1507.24 |  | 0 | 652.68 | -1983.52 | 176.4 | 176.4
Flat products | [9 empty] | 2123.281 | 2123.281 |  | 0 | 6773.76 | -2993.9 | 5903.141 | 5903.141
End-use goods | [11 empty] | 2345.147 |  | 7246.12 | -6348.44 | 3242.827 | 3242.827
Waste | 0 | -31.34053 | 0 | -537.4658 | -426.2916 | -5.812414 | 0 |  |  |  | -1000.91 |  |  |  |  | -1000.91 | -1000.91
Generated scrap | [7 empty] | -6.522627 | -218.2765 | -387.6937 | -612.4929 | -4273.56 |  |  |  | -4886.053 | -4886.053
Collected new scrap |  |  |  | 612.4929 | [6 empty] | 612.4929 |  |  |  |  | 612.4929 | 612.4929
Collected old scrap |  |  |  | 4273.56 | [6 empty] | 4273.56 |  |  |  |  | 4273.56 | 4273.56
Mine | 0 | [9 empty] | 0 |  |  |  |  | 0 | 0
Total raw materials | 0 | 4974.687 | 0 | 4886.053 | 6875.672 | 135.1724 | 6578.74 | 182.9226 | 6121.417 | 3630.521 | 33385.19 |  |  |  |  | 33385.19 | 33385.19
Yield |  | 99.37% |  | 89% | 93.8% | 95.7% | 100% | 96.43% | 96.43% | 89.32%

## Australia
28 | Iron ore | Pig iron | DRI | Scrap steel | BOF steel | EAF steel | Ingots and semis | Long products | Flat products | End-use goods | Use | Stock | Balancing flows | Exports | Imports | Production | Sum
Iron ore |  | 3306.597 | 0 | [7 empty] | 3306.597 |  | 10997.05 | 398696.35 | 0 | 413000 | 413000
Pig iron |  |  |  |  | 3044.06 | 251.1553 |  |  |  |  | 3295.215 |  | 0 | 0 | -9.45 | 3285.765 | 3285.765
DRI | [5 empty] | 0 |  |  |  |  | 0 |  | 0 | 0 | 0 | 0 | 0
Scrap steel |  |  |  |  | 761.0149 | 818.9596 |  |  |  |  | 1579.975 |  |  | 2156 | -1.96 | 3734.015 | 3734.015
BOF steel | [6 empty] | 3569.16 |  |  |  | 3569.16 |  | 0 |  |  | 3569.16 | 3569.16
EAF steel | [6 empty] | 1024.1 |  |  |  | 1024.1 |  | 0 |  |  | 1024.1 | 1024.1
Ingots and semis | [7 empty] | 1953.598 | 2615.162 |  | 4568.76 |  | 0 | 27.44 | -2.94 | 4593.26 | 4593.26
Long products | [9 empty] | 2431.38 | 2431.38 |  | 0 | 97.02 | -715.4 | 1813 | 1813
Flat products | [9 empty] | 2614.133 | 2614.133 |  | 0 | 429.24 | -616.42 | 2426.953 | 2426.953
End-use goods | [11 empty] | 9620.831 |  | 848.68 | -5935.86 | 4533.651 | 4533.651
Waste | 0 | -20.83156 | 0 | -461.5074 | -235.9146 | -46.01494 | 0 |  |  |  | -764.2685 |  |  |  |  | -764.2685 | -764.2685
Generated scrap | [7 empty] | -140.5978 | -188.2097 | -511.8614 | -840.6688 | -3354.853 |  |  |  | -4195.522 | -4195.522
Collected new scrap |  |  |  | 840.6688 | [6 empty] | 840.6688 |  |  |  |  | 840.6688 | 840.6688
Collected old scrap |  |  |  | 3354.853 | [6 empty] | 3354.853 |  |  |  |  | 3354.853 | 3354.853
Mine | 413000 | [9 empty] | 413000 |  |  |  |  | 413000 | 413000
Total raw materials | 413000 | 3306.597 | 0 | 4195.522 | 3805.075 | 1070.115 | 4593.26 | 1953.598 | 2615.162 | 5045.513 | 439584.8 |  |  |  |  | 439584.8 | 439584.8
Yield | 100% | 99.37% |  | 89% | 93.8% | 95.7% | 100% | 92.8% | 92.8% | 89.86%

## South Africa
29 | Iron ore | Pig iron | DRI | Scrap steel | BOF steel | EAF steel | Ingots and semis | Long products | Flat products | End-use goods | Use | Stock | Balancing flows | Exports | Imports | Production | Sum
Iron ore |  | 4686.485 | 1198.953 | [7 empty] | 5885.438 |  | 0 | 40795.95 | -981.3883 | 45700 | 45700
Pig iron |  |  |  |  | 3570.627 | 489.0931 |  |  |  |  | 4059.72 |  | 0 | 597.24 | 0 | 4656.96 | 4656.96
DRI | [5 empty] | 1190.48 |  |  |  |  | 1190.48 |  | 0 | 0.92 | 0 | 1191.4 | 1191.4
Scrap steel |  |  |  |  | 892.6567 | 1279.884 |  |  |  |  | 2172.54 |  |  | 1455.3 | -27.44 | 3600.4 | 3600.4
BOF steel | [6 empty] | 4186.56 |  |  |  | 4186.56 |  | 0 |  |  | 4186.56 | 4186.56
EAF steel | [6 empty] | 2832.2 |  |  |  | 2832.2 |  | 0 |  |  | 2832.2 | 2832.2
Ingots and semis | [7 empty] | 2867.506 | 4239.454 |  | 7106.96 |  | 0 | 25.48 | -113.68 | 7018.76 | 7018.76
Long products | [9 empty] | 2100.14 | 2100.14 |  | 0 | 482.16 | -328.3 | 2254 | 2254
Flat products | [9 empty] | 3202.078 | 3202.078 |  | 0 | 1196.58 | -1066.24 | 3332.418 | 3332.418
End-use goods | [11 empty] | 5116.979 |  | 1736.56 | -2125.62 | 4727.919 | 4727.919
Waste | 0 | -29.52485 | -7.553406 | -444.9933 | -276.7236 | -127.2566 | 0 |  |  |  | -886.0518 |  |  |  |  | -886.0518 | -886.0518
Generated scrap | [7 empty] | -613.506 | -907.0358 | -574.2993 | -2094.841 | -1950.552 |  |  |  | -4045.394 | -4045.394
Collected new scrap |  |  |  | 2094.841 | [6 empty] | 2094.841 |  |  |  |  | 2094.841 | 2094.841
Collected old scrap |  |  |  | 1950.552 | [6 empty] | 1950.552 |  |  |  |  | 1950.552 | 1950.552
Mine | 45700 | [9 empty] | 45700 |  |  |  |  | 45700 | 45700
Total raw materials | 45700 | 4686.485 | 1198.953 | 4045.394 | 4463.284 | 2959.457 | 7018.76 | 2867.506 | 4239.454 | 5302.218 | 82481.51 |  |  |  |  | 82481.51 | 82481.51
Yield | 100% | 99.37% | 99.37% | 89% | 93.8% | 95.7% | 100% | 78.6% | 78.6% | 89.17%

## Malaysia
30 | Iron ore | Pig iron | DRI | Scrap steel | BOF steel | EAF steel | Ingots and semis | Long products | Flat products | End-use goods | Use | Stock | Balancing flows | Exports | Imports | Production | Sum
Iron ore |  | 0 | 1295.24 | [7 empty] | 1295.24 |  | 0 | 8078.2 | -2133.44 | 7240 | 7240
Pig iron |  |  |  |  | 0 | 144.585 |  |  |  |  | 144.585 |  | 0 | 0 | -144.585 | 0 | 0
DRI | [5 empty] | 900.68 |  |  |  |  | 900.68 |  | 0 | 440.68 | -54.28 | 1287.08 | 1287.08
Scrap steel |  |  |  |  | 0 | 3760.524 |  |  |  |  | 3760.524 |  |  | 51.94 | -1882.58 | 1929.884 | 1929.884
BOF steel | [6 empty] | 0 |  |  |  | 0 |  | 0 |  |  | 0 | 0
EAF steel | [6 empty] | 4599.14 |  |  |  | 4599.14 |  | 0 |  |  | 4599.14 | 4599.14
Ingots and semis | [7 empty] | 3730 | 1214.438 |  | 4944.438 |  | -349.2181 | 143.08 | -139.16 | 4599.14 | 4599.14
Long products | [9 empty] | 5344.92 | 5344.92 |  | 0 | 382.2 | -2071.72 | 3655.4 | 3655.4
Flat products | [9 empty] | 4240.889 | 4240.889 |  | 0 | 343 | -3393.74 | 1190.149 | 1190.149
End-use goods | [11 empty] | 9683.73 |  | 1226.96 | -2239.3 | 8671.39 | 8671.39
Waste | 0 | 0 | -8.160012 | -238.525 | 0 | -206.6489 | 0 |  |  |  | -453.3339 |  |  |  |  | -453.3339 | -453.3339
Generated scrap | [7 empty] | -74.6 | -24.28876 | -914.4197 | -1013.308 | -1155.1 |  |  |  | -2168.409 | -2168.409
Collected new scrap |  |  |  | 1013.308 | [6 empty] | 1013.308 |  |  |  |  | 1013.308 | 1013.308
Collected old scrap |  |  |  | 1155.1 | [6 empty] | 1155.1 |  |  |  |  | 1155.1 | 1155.1
Mine | 7240 | [9 empty] | 7240 |  |  |  |  | 7240 | 7240
Total raw materials | 7240 | 0 | 1295.24 | 2168.409 | 0 | 4805.789 | 4599.14 | 3730 | 1214.438 | 9585.809 | 34638.83 |  |  |  |  | 34638.83 | 34638.83
Yield | 100% |  | 99.37% | 89% |  | 95.7% | 100% | 98% | 98% | 90.46%

## Thailand
31 | Iron ore | Pig iron | DRI | Scrap steel | BOF steel | EAF steel | Ingots and semis | Long products | Flat products | End-use goods | Use | Stock | Balancing flows | Exports | Imports | Production | Sum
Iron ore |  | 0 | 0 | [7 empty] | 0 |  | 202 | 0 | 0 | 202 | 202
Pig iron |  |  |  |  | 0 | 106.785 |  |  |  |  | 106.785 |  | 0 | 1.89 | -108.675 | 0 | 0
DRI | [5 empty] | 0 |  |  |  |  | 0 |  | 0 | 0 | 0 | 0 | 0
Scrap steel |  |  |  |  | 0 | 3593.048 |  |  |  |  | 3593.048 |  |  | 428.26 | -941.78 | 3079.528 | 3079.528
BOF steel | [6 empty] | 0 |  |  |  | 0 |  | 0 |  |  | 0 | 0
EAF steel | [6 empty] | 3540.74 |  |  |  | 3540.74 |  | 0 |  |  | 3540.74 | 3540.74
Ingots and semis | [7 empty] | 4161.407 | 2941.633 |  | 7103.04 |  | 0 | 48.02 | -3610.32 | 3540.74 | 3540.74
Long products | [9 empty] | 5565.42 | 5565.42 |  | 0 | 871.22 | -2425.5 | 4011.14 | 4011.14
Flat products | [9 empty] | 11437.85 | 11437.85 |  | 0 | 245.98 | -8848.42 | 2835.412 | 2835.412
End-use goods | [11 empty] | 13906.75 |  | 4807.88 | -3646.58 | 15068.05 | 15068.05
Waste | 0 | 0 | 0 | -380.6158 | 0 | -159.0928 | 0 |  |  |  | -539.7086 |  |  |  |  | -539.7086 | -539.7086
Generated scrap | [7 empty] | -150.2669 | -106.2213 | -1935.224 | -2191.713 | -1268.431 |  |  |  | -3460.144 | -3460.144
Collected new scrap |  |  |  | 2191.713 | [6 empty] | 2191.713 |  |  |  |  | 2191.713 | 2191.713
Collected old scrap |  |  |  | 1268.431 | [6 empty] | 1268.431 |  |  |  |  | 1268.431 | 1268.431
Mine | 202 | [9 empty] | 202 |  |  |  |  | 202 | 202
Total raw materials | 202 | 0 | 0 | 3460.144 | 0 | 3699.833 | 3540.74 | 4161.407 | 2941.633 | 17003.27 | 35009.03 |  |  |  |  | 35009.03 | 35009.03
Yield | 100% |  |  | 89% |  | 95.7% | 100% | 96.39% | 96.39% | 88.62%

## Sweden
32 | Iron ore | Pig iron | DRI | Scrap steel | BOF steel | EAF steel | Ingots and semis | Long products | Flat products | End-use goods | Use | Stock | Balancing flows | Exports | Imports | Production | Sum
Iron ore |  | 2754.071 | 104.6191 | [7 empty] | 2858.69 |  | 4650.26 | 15091.05 | 0 | 22600 | 22600
Pig iron |  |  |  |  | 2495.761 | 257.9688 |  |  |  |  | 2753.73 |  | 0 | 33.075 | -50.085 | 2736.72 | 2736.72
DRI | [5 empty] | 135.24 |  |  |  |  | 135.24 |  | 0 | 2.76 | -34.04 | 103.96 | 103.96
Scrap steel |  |  |  |  | 623.9403 | 1058.871 |  |  |  |  | 1682.811 |  |  | 1272.04 | -250.88 | 2703.971 | 2703.971
BOF steel | [6 empty] | 2926.28 |  |  |  | 2926.28 |  | 0 |  |  | 2926.28 | 2926.28
EAF steel | [6 empty] | 1389.64 |  |  |  | 1389.64 |  | 0 |  |  | 1389.64 | 1389.64
Ingots and semis | [7 empty] | 899.7213 | 3125.139 |  | 4024.86 |  | 0 | 407.68 | -116.62 | 4315.92 | 4315.92
Long products | [9 empty] | 1055.46 | 1055.46 |  | 0 | 482.16 | -787.92 | 749.7 | 749.7
Flat products | [9 empty] | 2230.667 | 2230.667 |  | 0 | 2224.6 | -1851.22 | 2604.047 | 2604.047
End-use goods | [11 empty] | 3348.566 |  | 2612.68 | -3050.74 | 2910.506 | 2910.506
Waste | 0 | -17.35065 | -0.6591003 | -334.1987 | -193.4215 | -62.43941 | 0 |  |  |  | -608.0693 |  |  |  |  | -608.0693 | -608.0693
Generated scrap | [7 empty] | -150.0213 | -521.0919 | -375.621 | -1046.734 | -1991.435 |  |  |  | -3038.17 | -3038.17
Collected new scrap |  |  |  | 1046.734 | [6 empty] | 1046.734 |  |  |  |  | 1046.734 | 1046.734
Collected old scrap |  |  |  | 1991.435 | [6 empty] | 1991.435 |  |  |  |  | 1991.435 | 1991.435
Mine | 22600 | [9 empty] | 22600 |  |  |  |  | 22600 | 22600
Total raw materials | 22600 | 2754.071 | 104.6191 | 3038.17 | 3119.701 | 1452.079 | 4315.92 | 899.7213 | 3125.139 | 3286.127 | 44695.55 |  |  |  |  | 44695.55 | 44695.55
Yield | 100% | 99.37% | 99.37% | 89% | 93.8% | 95.7% | 100% | 83.33% | 83.33% | 88.57%