## list
Country
China
India
Japan
United States
Russia
South Korea
Germany
Türkiye
Brazil
Iran
Italy
Ukraine
Mexico
Vietnam
France
Spain
Canada
Indonesia
Poland
Egypt
Saudi Arabia
Austria
Belgium
United Kingdom
Netherlands
Australia
South Africa
Malaysia
Thailand
Sweden

## parameters
Parameters | Values | Ref.
BF yield | 99.37% | Cullen et al. 2012
DR yield | 99.37% | Cullen et al. 2012
Scrap collection and processing yield | 89% | Watari et al. 2023
BOF yield | 93.8% | Pauliuk et al. 2013
OHF yield | 93.8% | Assumption
EAF yield | 95.7% | Pauliuk et al. 2013
Hot-rolled flat to finished flat yield | 97.16% | WSA data
Forming yield for data inconsistent countries | 98% | WSA data
Fabrication yield of long products | 94% | Watari et al. 2023
Fabrication yield of flat products | 86% | Watari et al. 2023
Iron content of exported iron ore | 65% | Wieland et al. 2022
Iron content of pig iron | 94.5% | Harvey 2020
Iron content of DRI | 92% | Harvey 2020
Iron content of steel | 98% | Yang et al. 2023

## data
16 |  | WSA | USGS | USGS | WSA | WSA | WSA | WSA | WSA | WSA | WSA | WSA | WSA | WSA | WSA | WSA | WSA | WSA | WSA | WSA | WSA | WSA | WSA | WSA | WSA | WSA
Index | Entity | Production of usable iron ore | Production of iron ore | Iron content | Exports of iron ore | Production of pig iron | Exports of pig iron | Imports of pig iron | Production of DRI | Exports of DRI | Imports of DRI | Exports of scrap | Imports of scrap | Production of BOF steel | Production of OHF steel | Production of EAF steel | Exports of ingots and semis | imports of ingots and semis | Production of long products | Exports of long products | Imports of long products | Production of flat products | Exports of flat products | Imports of flat products | Indirect exports | Indirect imports
3 | China | 426975.5 | 266433.1 | 62.4% | 85.8 | 694419.5 | 242 | 193 | 972.9197 | 60 | 405 | 1 | 2564 | 767900 | 0 | 54337 | 7 | 347 | 555250 | 38327 | 1835 | 308357.5 | 43671 | 12082 | 67458 | 12329
4 | India | 119747.5 | 74243.47 | 62% | 6398.6 | 47869.51 | 835 | 27 | 21295.97 | 167 | 178 | 0 | 5699 | 37045 | 35 | 50211 | 1601 | 413 | 43581 | 908 | 1626 | 47498.13 | 5899 | 6744 | 5296 | 4423
5 | Japan | 0 | 0 | 0% | 0 | 83872 | 47 | 167 | 0 | 1 | 124 | 7351 | 370 | 84987 | 0 | 25679 | 5330 | 259 | 32643 | 5243 | 1154 | 63534.54 | 27783 | 4884 | 22959 | 7386
6 | United States | 56100 | 35400 | 63.1% | 8050.25 | 29374 | 52 | 4603 | 1300 | 4 | 2392 | 15340 | 4215 | 33000 | 0 | 55174 | 295 | 9562 | 26569 | 2846 | 7147 | 62049.04 | 6545 | 15640 | 22398 | 39132
7 | Russia | 102019 | 60200 | 59.01% | 14948.05 | 51479 | 4359 | 0 | 5350 | 2192 | 0 | 5765 | 264 | 47567 | 1981 | 21852 | 14156 | 10 | 21756 | 3921 | 2270 | 26132.77 | 8341 | 3391 | 1929 | 9390
8 | South Korea | 0 | 0 | 0% | 0 | 46909 | 3 | 898 | 0 | 79 | 636 | 298 | 8002 | 47345 | 0 | 24197 | 870 | 3075 | 20338 | 3836 | 5489 | 47204.72 | 23132 | 12861 | 22293 | 6087
9 | Germany | 456 | 73 | 16.01% | 42.9 | 27379 | 116 | 460 | 566 | 0 | 537 | 8433 | 5045 | 29881 | 0 | 13062 | 1939 | 2066 | 13678 | 7094 | 6896 | 23351.22 | 12993 | 13009 | 32061 | 21791
10 | Türkiye | 11887 | 7190 | 60.49% | 0 | 9364 | 5 | 913 | 0 | 0 | 46 | 168 | 19068 | 10283 | 0 | 23752 | 603 | 4777 | 25717 | 10993 | 1443 | 10080.81 | 2501 | 6730 | 6238 | 3912
11 | Brazil | 411183 | 261500 | 63.6% | 223850.25 | 27016 | 2588 | 0 | 0 | 0 | 0 | 648 | 23 | 25507 | 513 | 7877 | 6295 | 14 | 10687 | 898 | 1358 | 13824.19 | 2146 | 2315 | 2363 | 4694
12 | Iran | 45478.67 | 29822.66 | 65.58% | 14167.4 | 2454.634 | 0 | 0 | 12838.74 | 0 | 0 | 0 | 2 | 2724 | 0 | 13607 | 746 | 346 | 8206 | 17 | 829 | 8040.552 | 695 | 3024 | 57 | 2058
13 | Italy | 0 | 0 | 0% | 0 | 6371 | 49 | 1690 | 0 | 0 | 663 | 269 | 5145 | 6514 | 0 | 17200 | 654 | 3127 | 11884 | 5642 | 2381 | 11502.19 | 7142 | 10165 | 12980 | 6747
14 | Ukraine | 68300 | 42700 | 62.52% | 26543.4 | 24788 | 2212 | 7 | 0 | 0 | 39 | 928 | 28 | 19930 | 5563 | 1678 | 9290 | 71 | 7074 | 4956 | 284 | 7644.159 | 6275 | 785 | 1018 | 1127
15 | Mexico | 16500 | 10400 | 63.03% | 1489.15 | 5115 | 0 | 323 | 5979 | 0 | 159 | 701 | 915 | 5679 | 0 | 13251 | 1291 | 520 | 9148 | 1534 | 1572 | 8349.505 | 1255 | 6118 | 13851 | 10325
16 | Vietnam | 5130 | 2719 | 53% | 986.7 | 1393 | 74 | 17 | 0 | 0 | 0 | 0 | 2277 | 877 | 0 | 4970 | 126 | 336 | 5657 | 74 | 2485 | 0 | 1097 | 9090 | 870 | 1640
17 | France | 0 | 0 | 0% | 58.5 | 10866 | 35 | 149 | 0 | 13 | 33 | 6177 | 2473 | 10645 | 0 | 5498 | 1236 | 1800 | 5116 | 2482 | 2973 | 10539.38 | 10395 | 7350 | 7889 | 11165
18 | Spain | 0 | 0 | 0% | 0 | 3958 | 9 | 276 | 0 | 4 | 596 | 600 | 4827 | 4206 | 0 | 10042 | 112 | 953 | 9194 | 6387 | 1055 | 4473.99 | 2268 | 5598 | 8942 | 6641
19 | Canada | 43173 | 25900 | 59.99% | 26195.65 | 6728 | 21 | 56 | 1550 | 85 | 40 | 4510 | 1520 | 7723 | 0 | 5007 | 386 | 557 | 1962 | 1521 | 3021 | 9600.862 | 3256 | 4546 | 5823 | 12246
20 | Indonesia | 3162 | 1770 | 55.98% | 2055.3 | 1730 | 286 | 23 | 155 | 21 | 37 | 42 | 2137 | 1903 | 0 | 2448 | 313 | 3697 | 2885 | 115 | 1907 | 3487.866 | 448 | 4556 | 1710 | 4627
21 | Poland | 0 | 0 | 0% | 0 | 4637 | 0 | 173 | 0 | 0 | 0 | 2005 | 481 | 5067 | 0 | 3492 | 720 | 401 | 4845 | 2488 | 2183 | 2725.199 | 1307 | 5855 | 9103 | 6854
22 | Egypt | 1697 | 1050 | 61.87% | 170.95 | 550 | 0 | 113 | 2882 | 0 | 67 | 23 | 2971 | 515 | 0 | 5970 | 110 | 3085 | 7288 | 269 | 1533 | 824.8464 | 770 | 1212 | 241 | 1341
23 | Saudi Arabia | 0 | 0 | 0% | 0 | 0 | 0 | 128 | 4334.408 | 66 | 126 | 0 | 0 | 0 | 0 | 6291 | 29 | 1196 | 3000 | 1 | 1531 | 1943.101 | 80 | 2736 | 767 | 5708
24 | Austria | 2437 | 780 | 32.01% | 0 | 6029 | 2 | 18 | 0 | 0 | 42 | 1077 | 1188 | 7185 | 0 | 691 | 247 | 289 | 1878 | 1456 | 1243 | 5120.071 | 4732 | 1806 | 3661 | 3650
25 | Belgium | 0 | 0 | 0% | 1.3 | 4388 | 173 | 232 | 0 | 0 | 12 | 3931 | 4760 | 4952 | 0 | 2379 | 195 | 1813 | 792 | 1390 | 1576 | 7383.784 | 12234 | 6805 | 7566 | 7766
26 | United Kingdom | 0 | 0 | 0% | 0 | 9705 | 2 | 53 | 0 | 0 | 0 | 6987 | 351 | 10079 | 0 | 1955 | 3534 | 342 | 3096 | 1989 | 2313 | 4908.273 | 2426 | 3680 | 5848 | 11369
27 | Netherlands | 0 | 0 | 0% | 14170 | 5403.244 | 172 | 424 | 0 | 8 | 189 | 3994 | 1885 | 6839 | 0 | 125 | 635 | 738 | 189 | 697 | 2271 | 6293.704 | 7817 | 3247 | 6864 | 6828
28 | Australia | 739682 | 457409 | 61.84% | 490296.3 | 3282 | 0 | 13 | 0 | 0 | 0 | 2362 | 23 | 3573 | 0 | 1034 | 59 | 32 | 1679 | 99 | 855 | 2344.351 | 447 | 808 | 829 | 5656
29 | South Africa | 80759 | 51500 | 63.77% | 42119.35 | 4402 | 740 | 0 | 1612 | 45 | 1 | 1486 | 101 | 3623 | 0 | 2789 | 70 | 139 | 2200 | 444 | 265 | 3283.841 | 1630 | 850 | 1794 | 1854
30 | Malaysia | 9615 | 6010 | 62.51% | 7546.5 | 0 | 0 | 62 | 1007 | 703 | 46 | 52 | 961 | 0 | 0 | 4316 | 102 | 187 | 3892 | 387 | 2958 | 842.3343 | 428 | 3563 | 1864 | 2385
31 | Thailand | 348 | 216 | 62.07% | 0 | 0 | 1 | 385 | 0 | 0 | 0 | 384 | 1383 | 0 | 0 | 5835 | 6 | 3127 | 5585 | 872 | 2787 | 3035.124 | 243 | 8347 | 5121 | 3303
32 | Sweden | 25700 | 15900 | 61.87% | 15421.9 | 3078 | 67 | 57 | 105 | 2 | 30 | 1441 | 295 | 3096 | 0 | 1443 | 256 | 168 | 820 | 511 | 880 | 2895.22 | 2371 | 1718 | 2645 | 3181

## China
3 | Iron ore | Pig iron | DRI | Scrap steel | BOF steel | EAF steel | Ingots and semis | Long products | Flat products | End-use goods | Use | Stock | Balancing flows | Exports | Imports | Production | Sum
Iron ore |  | 660386.9 | 900.7609 | [7 empty] | 661287.6 |  | 0 | 85.8 | -394940.3 | 266433.1 | 266433.1
Pig iron |  |  |  |  | 649849.7 | 6330.421 |  |  |  |  | 656180.1 |  | 0 | 228.69 | -182.385 | 656226.4 | 656226.4
DRI | [5 empty] | 1212.486 |  |  |  |  | 1212.486 |  | 0 | 55.2 | -372.6 | 895.0861 | 895.0861
Scrap steel |  |  |  |  | 152433.9 | 48100 |  |  |  |  | 200533.9 |  |  | 0.98 | -2512.72 | 198022.1 | 198022.1
BOF steel | [6 empty] | 752542 |  |  |  | 752542 |  | 0 |  |  | 752542 | 752542
EAF steel | [6 empty] | 53250.26 |  |  |  | 53250.26 |  | 0 |  |  | 53250.26 | 53250.26
Ingots and semis | [7 empty] | 555250 | 308357.5 |  | 863607.5 |  | -57482.04 | 6.86 | -340.06 | 805792.26 | 805792.26
Long products | [9 empty] | 508382.84 | 508382.84 |  | 0 | 37560.46 | -1798.3 | 544145 | 544145
Flat products | [9 empty] | 271233.1 | 271233.1 |  | 0 | 42797.58 | -11840.36 | 302190.3 | 302190.3
End-use goods | [11 empty] | 657113.9 |  | 66108.84 | -12082.42 | 711140.4 | 711140.4
Waste | 0 | -4160.437 | -5.674794 | -24474.65 | -49741.58 | -2392.645 | 0 |  |  |  | -80774.99 |  |  |  |  | -80774.99 | -80774.99
Generated scrap | [7 empty] | -11105 | -6167.15 | -68475.61 | -85747.76 | -136749 |  |  |  | -222496.8 | -222496.8
Collected new scrap |  |  |  | 85747.76 | [6 empty] | 85747.76 |  |  |  |  | 85747.76 | 85747.76
Collected old scrap |  |  |  | 136749 | [6 empty] | 136749 |  |  |  |  | 136749 | 136749
Mine | 266433.1 | [9 empty] | 266433.1 |  |  |  |  | 266433.1 | 266433.1
Total raw materials | 266433.1 | 660386.9 | 900.7609 | 222496.8 | 802283.6 | 55642.9 | 805792.26 | 555250 | 308357.5 | 779616 | 4457159.7 |  |  |  |  | 4457159.7 | 4457159.7
Yield | 100% | 99.37% | 99.37% | 89% | 93.8% | 95.7% | 100% | 98% | 98% | 91.22%

## India
4 | Iron ore | Pig iron | DRI | Scrap steel | BOF steel | EAF steel | Ingots and semis | Long products | Flat products | End-use goods | Use | Stock | Balancing flows | Exports | Imports | Production | Sum
Iron ore |  | 45523.48 | 19716.51 | [7 empty] | 65239.99 |  | 2604.878 | 6398.6 | 0 | 74243.47 | 74243.47
Pig iron |  |  |  |  | 30992.24 | 13480.89 |  |  |  |  | 44473.13 |  | 0 | 789.075 | -25.515 | 45236.69 | 45236.69
DRI | [5 empty] | 19602.41 |  |  |  |  | 19602.41 |  | 0 | 153.64 | -163.76 | 19592.29 | 19592.29
Scrap steel |  |  |  |  | 7748.06 | 18334.44 |  |  |  |  | 26082.5 |  |  | 0 | -5585.02 | 20497.48 | 20497.48
BOF steel | [6 empty] | 36338.4 |  |  |  | 36338.4 |  | 0 |  |  | 36338.4 | 36338.4
EAF steel | [6 empty] | 49206.78 |  |  |  | 49206.78 |  | 0 |  |  | 49206.78 | 49206.78
Ingots and semis | [7 empty] | 43581 | 47498.13 |  | 91079.13 |  | -6698.192 | 1568.98 | -404.74 | 85545.18 | 85545.18
Long products | [9 empty] | 43413.02 | 43413.02 |  | 0 | 889.84 | -1593.48 | 42709.38 | 42709.38
Flat products | [9 empty] | 47376.27 | 47376.27 |  | 0 | 5781.02 | -6609.12 | 46548.17 | 46548.17
End-use goods | [11 empty] | 80696.29 |  | 5190.08 | -4334.54 | 81551.83 | 81551.83
Waste | 0 | -286.7979 | -124.214 | -2533.397 | -2401.899 | -2210.963 | 0 |  |  |  | -7557.27 |  |  |  |  | -7557.27 | -7557.27
Generated scrap | [7 empty] | -871.62 | -949.9626 | -9237.459 | -11059.04 | -11971.84 |  |  |  | -23030.88 | -23030.88
Collected new scrap |  |  |  | 11059.04 | [6 empty] | 11059.04 |  |  |  |  | 11059.04 | 11059.04
Collected old scrap |  |  |  | 11971.84 | [6 empty] | 11971.84 |  |  |  |  | 11971.84 | 11971.84
Mine | 74243.47 | [9 empty] | 74243.47 |  |  |  |  | 74243.47 | 74243.47
Total raw materials | 74243.47 | 45523.48 | 19716.51 | 23030.88 | 38740.3 | 51417.74 | 85545.18 | 43581 | 47498.13 | 90789.29 | 520086 |  |  |  |  | 520086 | 520086
Yield | 100% | 99.37% | 99.37% | 89% | 93.8% | 95.7% | 100% | 98% | 98% | 89.83%

## Japan
5 | Iron ore | Pig iron | DRI | Scrap steel | BOF steel | EAF steel | Ingots and semis | Long products | Flat products | End-use goods | Use | Stock | Balancing flows | Exports | Imports | Production | Sum
Iron ore |  | 79761.54 | 0 | [7 empty] | 79761.54 |  | 0 | 0 | -79761.54 | 0 | 0
Pig iron |  |  |  |  | 79025.23 | 347.2146 |  |  |  |  | 79372.44 |  | 0 | 44.415 | -157.815 | 79259.04 | 79259.04
DRI | [5 empty] | 113.16 |  |  |  |  | 113.16 |  | 0 | 0.92 | -114.08 | 0 | 0
Scrap steel |  |  |  |  | 9767.163 | 25835.78 |  |  |  |  | 35602.94 |  |  | 7203.98 | -362.6 | 42444.32 | 42444.32
BOF steel | [6 empty] | 83287.26 |  |  |  | 83287.26 |  | 0 |  |  | 83287.26 | 83287.26
EAF steel | [6 empty] | 25165.42 |  |  |  | 25165.42 |  | 0 |  |  | 25165.42 | 25165.42
Ingots and semis | [7 empty] | 35122.53 | 68360.57 |  | 103483.1 |  | 0 | 5223.4 | -253.82 | 108452.68 | 108452.68
Long products | [9 empty] | 27982.92 | 27982.92 |  | 0 | 5138.14 | -1130.92 | 31990.14 | 31990.14
Flat products | [9 empty] | 39822.83 | 39822.83 |  | 0 | 27227.34 | -4786.32 | 62263.85 | 62263.85
End-use goods | [11 empty] | 45290.04 |  | 22499.82 | -7238.28 | 60551.58 | 60551.58
Waste | 0 | -502.4977 | 0 | -5245.928 | -5505.128 | -1130.735 | 0 |  |  |  | -12384.29 |  |  |  |  | -12384.29 | -12384.29
Generated scrap | [7 empty] | -3132.391 | -6096.715 | -7254.172 | -16483.28 | -31206.97 |  |  |  | -47690.25 | -47690.25
Collected new scrap |  |  |  | 16483.28 | [6 empty] | 16483.28 |  |  |  |  | 16483.28 | 16483.28
Collected old scrap |  |  |  | 31206.97 | [6 empty] | 31206.97 |  |  |  |  | 31206.97 | 31206.97
Mine | 0 | [9 empty] | 0 |  |  |  |  | 0 | 0
Total raw materials | 0 | 79761.54 | 0 | 47690.25 | 88792.39 | 26296.15 | 108452.68 | 35122.53 | 68360.57 | 67805.75 | 522281.9 |  |  |  |  | 522281.9 | 522281.9
Yield |  | 99.37% |  | 89% | 93.8% | 95.7% | 100% | 91.08% | 91.08% | 89.3%

## United States
6 | Iron ore | Pig iron | DRI | Scrap steel | BOF steel | EAF steel | Ingots and semis | Long products | Flat products | End-use goods | Use | Stock | Balancing flows | Exports | Imports | Production | Sum
Iron ore |  | 27934.42 | 1203.583 | [7 empty] | 29138 |  | 0 | 8050.25 | -1788.249 | 35400 | 35400
Pig iron |  |  |  |  | 28271.64 | 3787.483 |  |  |  |  | 32059.125 |  | 0 | 49.14 | -4349.835 | 27758.43 | 27758.43
DRI | [5 empty] | 3392.96 |  |  |  |  | 3392.96 |  | 0 | 3.68 | -2200.64 | 1196 | 1196
Scrap steel |  |  |  |  | 6205.97 | 49319.58 |  |  |  |  | 55525.55 |  |  | 15033.2 | -4130.7 | 66428.05 | 66428.05
BOF steel | [6 empty] | 32340 |  |  |  | 32340 |  | 0 |  |  | 32340 | 32340
EAF steel | [6 empty] | 54070.52 |  |  |  | 54070.52 |  | 0 |  |  | 54070.52 | 54070.52
Ingots and semis | [7 empty] | 28629.97 | 66862.21 |  | 95492.18 |  | 0 | 289.1 | -9370.76 | 86410.52 | 86410.52
Long products | [9 empty] | 30252.6 | 30252.6 |  | 0 | 2789.08 | -7004.06 | 26037.62 | 26037.62
Flat products | [9 empty] | 69721.16 | 69721.16 |  | 0 | 6414.1 | -15327.2 | 60808.06 | 60808.06
End-use goods | [11 empty] | 104797 |  | 21950.04 | -38349.36 | 88397.64 | 88397.64
Waste | 0 | -175.9868 | -7.58257 | -8210.208 | -2137.612 | -2429.501 | 0 |  |  |  | -12960.89 |  |  |  |  | -12960.89 | -12960.89
Generated scrap | [7 empty] | -2592.348 | -6054.149 | -11576.12 | -20222.62 | -54415.64 |  |  |  | -74638.26 | -74638.26
Collected new scrap |  |  |  | 20222.62 | [6 empty] | 20222.62 |  |  |  |  | 20222.62 | 20222.62
Collected old scrap |  |  |  | 54415.64 | [6 empty] | 54415.64 |  |  |  |  | 54415.64 | 54415.64
Mine | 35400 | [9 empty] | 35400 |  |  |  |  | 35400 | 35400
Total raw materials | 35400 | 27934.42 | 1203.583 | 74638.26 | 34477.61 | 56500.02 | 86410.52 | 28629.97 | 66862.21 | 99973.76 | 512030.4 |  |  |  |  | 512030.4 | 512030.4
Yield | 100% | 99.37% | 99.37% | 89% | 93.8% | 95.7% | 100% | 90.95% | 90.95% | 88.42%

## Russia
7 | Iron ore | Pig iron | DRI | Scrap steel | BOF steel | EAF steel | Ingots and semis | Long products | Flat products | End-use goods | Use | Stock | Balancing flows | Exports | Imports | Production | Sum
Iron ore |  | 48956.08 | 4953.205 | [7 empty] | 53909.28 |  | 0 | 14948.05 | -8657.333 | 60200 | 60200
Pig iron |  |  |  |  | 41413.25 | 3115.146 |  |  |  |  | 44528.4 |  | 0 | 4119.255 | 0 | 48647.655 | 48647.655
DRI | [5 empty] | 2905.36 |  |  |  |  | 2905.36 |  | 0 | 2016.64 | 0 | 4922 | 4922
Scrap steel |  |  |  |  | 10353.31 | 16356.67 |  |  |  |  | 26709.99 |  |  | 5649.7 | -258.72 | 32100.97 | 32100.97
BOF steel | [6 empty] | 48557.04 |  |  |  | 48557.04 |  | 0 |  |  | 48557.04 | 48557.04
EAF steel | [6 empty] | 21414.96 |  |  |  | 21414.96 |  | 0 |  |  | 21414.96 | 21414.96
Ingots and semis | [7 empty] | 25490.44 | 30618.48 |  | 56108.92 |  | 0 | 13872.88 | -9.8 | 69972 | 69972
Long products | [9 empty] | 19702.9 | 19702.9 |  | 0 | 3842.58 | -2224.6 | 21320.88 | 21320.88
Flat products | [9 empty] | 20759.11 | 20759.11 |  | 0 | 8174.18 | -3323.18 | 25610.11 | 25610.11
End-use goods | [11 empty] | 43685.34 |  | 1890.42 | -9202.2 | 36373.56 | 36373.56
Waste | 0 | -308.4233 | -31.20519 | -3967.535 | -3209.527 | -962.2187 | 0 |  |  |  | -8478.909 |  |  |  |  | -8478.909 | -8478.909
Generated scrap | [7 empty] | -4169.559 | -5008.371 | -4088.449 | -13266.38 | -22802.12 |  |  |  | -36068.5 | -36068.5
Collected new scrap |  |  |  | 13266.38 | [6 empty] | 13266.38 |  |  |  |  | 13266.38 | 13266.38
Collected old scrap |  |  |  | 22802.12 | [6 empty] | 22802.12 |  |  |  |  | 22802.12 | 22802.12
Mine | 60200 | [9 empty] | 60200 |  |  |  |  | 60200 | 60200
Total raw materials | 60200 | 48956.08 | 4953.205 | 36068.5 | 51766.57 | 22377.18 | 69972 | 25490.44 | 30618.48 | 40462.01 | 390864.5 |  |  |  |  | 390864.5 | 390864.5
Yield | 100% | 99.37% | 99.37% | 89% | 93.8% | 95.7% | 100% | 83.64% | 83.64% | 89.9%

## South Korea
8 | Iron ore | Pig iron | DRI | Scrap steel | BOF steel | EAF steel | Ingots and semis | Long products | Flat products | End-use goods | Use | Stock | Balancing flows | Exports | Imports | Production | Sum
Iron ore |  | 44610.05 | 0 | [7 empty] | 44610.05 |  | 0 | 0 | -44610.05 | 0 | 0
Pig iron |  |  |  |  | 39571.94 | 5602.84 |  |  |  |  | 45174.78 |  | 0 | 2.835 | -848.61 | 44329.005 | 44329.005
DRI | [5 empty] | 512.44 |  |  |  |  | 512.44 |  | -1.136868e-13 | 72.68 | -585.12 | 0 | 0
Scrap steel |  |  |  |  | 9892.985 | 18663.26 |  |  |  |  | 28556.24 |  |  | 292.04 | -7841.96 | 21006.32 | 21006.32
BOF steel | [6 empty] | 46398.1 |  |  |  | 46398.1 |  | 0 |  |  | 46398.1 | 46398.1
EAF steel | [6 empty] | 23713.06 |  |  |  | 23713.06 |  | 0 |  |  | 23713.06 | 23713.06
Ingots and semis | [7 empty] | 21762.07 | 50509.99 |  | 72272.06 |  | 0 | 852.6 | -3013.5 | 70111.16 | 70111.16
Long products | [9 empty] | 21551.18 | 21551.18 |  | 0 | 3759.28 | -5379.22 | 19931.24 | 19931.24
Flat products | [9 empty] | 36195.05 | 36195.05 |  | 0 | 22669.36 | -12603.78 | 46260.63 | 46260.63
End-use goods | [11 empty] | 35503.97 |  | 21847.14 | -5965.26 | 51385.85 | 51385.85
Waste | 0 | -281.0433 | 0 | -2596.287 | -3066.825 | -1065.477 | 0 |  |  |  | -7009.633 |  |  |  |  | -7009.633 | -7009.633
Generated scrap | [7 empty] | -1830.825 | -4249.365 | -6360.378 | -12440.57 | -11162.04 |  |  |  | -23602.61 | -23602.61
Collected new scrap |  |  |  | 12440.57 | [6 empty] | 12440.57 |  |  |  |  | 12440.57 | 12440.57
Collected old scrap |  |  |  | 11162.04 | [6 empty] | 11162.04 |  |  |  |  | 11162.04 | 11162.04
Mine | 0 | [9 empty] | 0 |  |  |  |  | 0 | 0
Total raw materials | 0 | 44610.05 | 0 | 23602.61 | 49464.93 | 24778.54 | 70111.16 | 21762.07 | 50509.99 | 57746.23 | 342585.6 |  |  |  |  | 342585.6 | 342585.6
Yield |  | 99.37% |  | 89% | 93.8% | 95.7% | 100% | 91.59% | 91.59% | 88.99%

## Germany
9 | Iron ore | Pig iron | DRI | Scrap steel | BOF steel | EAF steel | Ingots and semis | Long products | Flat products | End-use goods | Use | Stock | Balancing flows | Exports | Imports | Production | Sum
Iron ore |  | 26037.19 | 524.0213 | [7 empty] | 26561.21 |  | 0 | 42.9 | -26531.11 | 73 | 73
Pig iron |  |  |  |  | 24975.16 | 1223.071 |  |  |  |  | 26198.235 |  | 0 | 109.62 | -434.7 | 25873.155 | 25873.155
DRI | [5 empty] | 1014.76 |  |  |  |  | 1014.76 |  | 0 | 0 | -494.04 | 520.72 | 520.72
Scrap steel |  |  |  |  | 6243.791 | 11138.09 |  |  |  |  | 17381.88 |  |  | 8264.34 | -4944.1 | 20702.12 | 20702.12
BOF steel | [6 empty] | 29283.38 |  |  |  | 29283.38 |  | 0 |  |  | 29283.38 | 29283.38
EAF steel | [6 empty] | 12800.76 |  |  |  | 12800.76 |  | 0 |  |  | 12800.76 | 12800.76
Ingots and semis | [7 empty] | 15591.18 | 26617.42 |  | 42208.6 |  | 0 | 1900.22 | -2024.68 | 42084.14 | 42084.14
Long products | [9 empty] | 13210.4 | 13210.4 |  | 0 | 6952.12 | -6758.08 | 13404.44 | 13404.44
Flat products | [9 empty] | 22899.87 | 22899.87 |  | 0 | 12733.14 | -12748.82 | 22884.19 | 22884.19
End-use goods | [11 empty] | 22047.07 |  | 31419.78 | -21355.18 | 32111.67 | 32111.67
Waste | 0 | -164.0343 | -3.301334 | -2558.69 | -1935.575 | -575.1648 | 0 |  |  |  | -5236.765 |  |  |  |  | -5236.765 | -5236.765
Generated scrap | [7 empty] | -2186.741 | -3733.227 | -3998.606 | -9918.574 | -13342.24 |  |  |  | -23260.81 | -23260.81
Collected new scrap |  |  |  | 9918.574 | [6 empty] | 9918.574 |  |  |  |  | 9918.574 | 9918.574
Collected old scrap |  |  |  | 13342.24 | [6 empty] | 13342.24 |  |  |  |  | 13342.24 | 13342.24
Mine | 73 | [9 empty] | 73 |  |  |  |  | 73 | 73
Total raw materials | 73 | 26037.19 | 524.0213 | 23260.81 | 31218.96 | 13375.92 | 42084.14 | 15591.18 | 26617.42 | 36110.27 | 214892.9 |  |  |  |  | 214892.9 | 214892.9
Yield | 100% | 99.37% | 99.37% | 89% | 93.8% | 95.7% | 100% | 85.97% | 85.97% | 88.93%

## Türkiye
10 | Iron ore | Pig iron | DRI | Scrap steel | BOF steel | EAF steel | Ingots and semis | Long products | Flat products | End-use goods | Use | Stock | Balancing flows | Exports | Imports | Production | Sum
Iron ore |  | 8905.082 | 0 | [7 empty] | 8905.082 |  | 0 | 0 | -1715.082 | 7190 | 7190
Pig iron |  |  |  |  | 8594.746 | 1112.294 |  |  |  |  | 9707.04 |  | 0 | 4.725 | -862.785 | 8848.98 | 8848.98
DRI | [5 empty] | 42.32 |  |  |  |  | 42.32 |  | 0 | 0 | -42.32 | 0 | 0
Scrap steel |  |  |  |  | 2148.687 | 23168.23 |  |  |  |  | 25316.92 |  |  | 164.64 | -18686.64 | 6794.915 | 6794.915
BOF steel | [6 empty] | 10077.34 |  |  |  | 10077.34 |  | 0 |  |  | 10077.34 | 10077.34
EAF steel | [6 empty] | 23276.96 |  |  |  | 23276.96 |  | 0 |  |  | 23276.96 | 23276.96
Ingots and semis | [7 empty] | 26900.21 | 10544.61 |  | 37444.82 |  | 0 | 590.94 | -4681.46 | 33354.3 | 33354.3
Long products | [9 empty] | 15843.66 | 15843.66 |  | 0 | 10773.14 | -1414.14 | 25202.66 | 25202.66
Flat products | [9 empty] | 14023.61 | 14023.61 |  | 0 | 2450.98 | -6595.4 | 9879.192 | 9879.192
End-use goods | [11 empty] | 24673.87 |  | 6113.24 | -3833.76 | 26953.35 | 26953.35
Waste | 0 | -56.10202 | 0 | -839.821 | -666.0928 | -1045.882 | 0 |  |  |  | -2607.898 |  |  |  |  | -2607.898 | -2607.898
Generated scrap | [7 empty] | -1697.547 | -665.4214 | -2913.925 | -5276.893 | -2357.843 |  |  |  | -7634.736 | -7634.736
Collected new scrap |  |  |  | 5276.893 | [6 empty] | 5276.893 |  |  |  |  | 5276.893 | 5276.893
Collected old scrap |  |  |  | 2357.843 | [6 empty] | 2357.843 |  |  |  |  | 2357.843 | 2357.843
Mine | 7190 | [9 empty] | 7190 |  |  |  |  | 7190 | 7190
Total raw materials | 7190 | 8905.082 | 0 | 7634.736 | 10743.43 | 24322.84 | 33354.3 | 26900.21 | 10544.61 | 29867.27 | 159462.5 |  |  |  |  | 159462.5 | 159462.5
Yield | 100% | 99.37% |  | 89% | 93.8% | 95.7% | 100% | 93.69% | 93.69% | 90.24%

## Brazil
11 | Iron ore | Pig iron | DRI | Scrap steel | BOF steel | EAF steel | Ingots and semis | Long products | Flat products | End-use goods | Use | Stock | Balancing flows | Exports | Imports | Production | Sum
Iron ore |  | 25691.98 | 0 | [7 empty] | 25691.98 |  | 11957.77 | 223850.25 | 0 | 261500 | 261500
Pig iron |  |  |  |  | 21748.06 | 1336.4 |  |  |  |  | 23084.46 |  | 0 | 2445.66 | 0 | 25530.12 | 25530.12
DRI | [5 empty] | 0 |  |  |  |  | 0 |  | 0 | 0 | 0 | 0 | 0
Scrap steel |  |  |  |  | 5437.015 | 6729.911 |  |  |  |  | 12166.93 |  |  | 635.04 | -22.54 | 12779.43 | 12779.43
BOF steel | [6 empty] | 25499.6 |  |  |  | 25499.6 |  | 0 |  |  | 25499.6 | 25499.6
EAF steel | [6 empty] | 7719.46 |  |  |  | 7719.46 |  | 0 |  |  | 7719.46 | 7719.46
Ingots and semis | [7 empty] | 11799.9 | 15263.78 |  | 27063.68 |  | 0 | 6169.1 | -13.72 | 33219.06 | 33219.06
Long products | [9 empty] | 10924.06 | 10924.06 |  | 0 | 880.04 | -1330.84 | 10473.26 | 10473.26
Flat products | [9 empty] | 13713.33 | 13713.33 |  | 0 | 2103.08 | -2268.7 | 13547.71 | 13547.71
End-use goods | [11 empty] | 24346.46 |  | 2315.74 | -4600.12 | 22062.08 | 22062.08
Waste | 0 | -161.8595 | 0 | -1579.48 | -1685.475 | -346.8514 | 0 |  |  |  | -3773.665 |  |  |  |  | -3773.665 | -3773.665
Generated scrap | [7 empty] | -1326.637 | -1716.075 | -2575.31 | -5618.021 | -8740.884 |  |  |  | -14358.91 | -14358.91
Collected new scrap |  |  |  | 5618.021 | [6 empty] | 5618.021 |  |  |  |  | 5618.021 | 5618.021
Collected old scrap |  |  |  | 8740.884 | [6 empty] | 8740.884 |  |  |  |  | 8740.884 | 8740.884
Mine | 261500 | [9 empty] | 261500 |  |  |  |  | 261500 | 261500
Total raw materials | 261500 | 25691.98 | 0 | 14358.91 | 27185.07 | 8066.311 | 33219.06 | 11799.9 | 15263.78 | 24637.39 | 421722.4 |  |  |  |  | 421722.4 | 421722.4
Yield | 100% | 99.37% |  | 89% | 93.8% | 95.7% | 100% | 88.76% | 88.76% | 89.55%

## Iran
12 | Iron ore | Pig iron | DRI | Scrap steel | BOF steel | EAF steel | Ingots and semis | Long products | Flat products | End-use goods | Use | Stock | Balancing flows | Exports | Imports | Production | Sum
Iron ore |  | 2334.335 | 11886.53 | [7 empty] | 14220.86 |  | 1434.393 | 14167.4 | 0 | 29822.66 | 29822.66
Pig iron |  |  |  |  | 2276.776 | 42.85301 |  |  |  |  | 2319.629 |  | 0 | 0 | 0 | 2319.629 | 2319.629
DRI | [5 empty] | 11811.64 |  |  |  |  | 11811.64 |  | 0 | 0 | 0 | 11811.64 | 11811.64
Scrap steel |  |  |  |  | 569.194 | 2079.528 |  |  |  |  | 2648.722 |  |  | 0 | -1.96 | 2646.762 | 2646.762
BOF steel | [6 empty] | 2669.52 |  |  |  | 2669.52 |  | 0 |  |  | 2669.52 | 2669.52
EAF steel | [6 empty] | 13334.86 |  |  |  | 13334.86 |  | 0 |  |  | 13334.86 | 13334.86
Ingots and semis | [7 empty] | 8206 | 8040.552 |  | 16246.55 |  | -634.1719 | 731.08 | -339.08 | 16004.38 | 16004.38
Long products | [9 empty] | 8837.64 | 8837.64 |  | 0 | 16.66 | -812.42 | 8041.88 | 8041.88
Flat products | [9 empty] | 10162.16 | 10162.16 |  | 0 | 681.1 | -2963.52 | 7879.741 | 7879.741
End-use goods | [11 empty] | 19007.82 |  | 55.86 | -2016.84 | 17046.84 | 17046.84
Waste | 0 | -14.70631 | -74.88512 | -327.1278 | -176.4501 | -599.163 | 0 |  |  |  | -1192.332 |  |  |  |  | -1192.332 | -1192.332
Generated scrap | [7 empty] | -164.12 | -160.811 | -1952.961 | -2277.892 | -695.9975 |  |  |  | -2973.889 | -2973.889
Collected new scrap |  |  |  | 2277.892 | [6 empty] | 2277.892 |  |  |  |  | 2277.892 | 2277.892
Collected old scrap |  |  |  | 695.9975 | [6 empty] | 695.9975 |  |  |  |  | 695.9975 | 695.9975
Mine | 29822.66 | [9 empty] | 29822.66 |  |  |  |  | 29822.66 | 29822.66
Total raw materials | 29822.66 | 2334.335 | 11886.53 | 2973.889 | 2845.97 | 13934.02 | 16004.38 | 8206 | 8040.552 | 18999.8 | 115048.1 |  |  |  |  | 115048.1 | 115048.1
Yield | 100% | 99.37% | 99.37% | 89% | 93.8% | 95.7% | 100% | 98% | 98% | 89.72%

## Italy
13 | Iron ore | Pig iron | DRI | Scrap steel | BOF steel | EAF steel | Ingots and semis | Long products | Flat products | End-use goods | Use | Stock | Balancing flows | Exports | Imports | Production | Sum
Iron ore |  | 6058.765 | 0 | [7 empty] | 6058.765 |  | 0 | 0 | -6058.765 | 0 | 0
Pig iron |  |  |  |  | 5444.537 | 2126.803 |  |  |  |  | 7571.34 |  | 0 | 46.305 | -1597.05 | 6020.595 | 6020.595
DRI | [5 empty] | 609.96 |  |  |  |  | 609.96 |  | 0 | 0 | -609.96 | 0 | 0
Scrap steel |  |  |  |  | 1361.134 | 14876.61 |  |  |  |  | 16237.75 |  |  | 263.62 | -5042.1 | 11459.27 | 11459.27
BOF steel | [6 empty] | 6383.72 |  |  |  | 6383.72 |  | 0 |  |  | 6383.72 | 6383.72
EAF steel | [6 empty] | 16856 |  |  |  | 16856 |  | 0 |  |  | 16856 | 16856
Ingots and semis | [7 empty] | 13041.13 | 12622.13 |  | 25663.26 |  | 0 | 640.92 | -3064.46 | 23239.72 | 23239.72
Long products | [9 empty] | 8450.54 | 8450.54 |  | 0 | 5529.16 | -2333.38 | 11646.32 | 11646.32
Flat products | [9 empty] | 14234.68 | 14234.68 |  | 0 | 6999.16 | -9961.7 | 11272.14 | 11272.14
End-use goods | [11 empty] | 14076.99 |  | 12720.4 | -6612.06 | 20185.33 | 20185.33
Waste | 0 | -38.17022 | 0 | -1416.314 | -421.9516 | -757.3751 | 0 |  |  |  | -2633.811 |  |  |  |  | -2633.811 | -2633.811
Generated scrap | [7 empty] | -1394.805 | -1349.992 | -2499.888 | -5244.685 | -7630.895 |  |  |  | -12875.58 | -12875.58
Collected new scrap |  |  |  | 5244.685 | [6 empty] | 5244.685 |  |  |  |  | 5244.685 | 5244.685
Collected old scrap |  |  |  | 7630.895 | [6 empty] | 7630.895 |  |  |  |  | 7630.895 | 7630.895
Mine | 0 | [9 empty] | 0 |  |  |  |  | 0 | 0
Total raw materials | 0 | 6058.765 | 0 | 12875.58 | 6805.672 | 17613.38 | 23239.72 | 13041.13 | 12622.13 | 22685.22 | 114941.6 |  |  |  |  | 114941.6 | 114941.6
Yield |  | 99.37% |  | 89% | 93.8% | 95.7% | 100% | 89.3% | 89.3% | 88.98%

## Ukraine
14 | Iron ore | Pig iron | DRI | Scrap steel | BOF steel | EAF steel | Ingots and semis | Long products | Flat products | End-use goods | Use | Stock | Balancing flows | Exports | Imports | Production | Sum
Iron ore |  | 23573.17 | 0 | [7 empty] | 23573.17 |  | 0 | 26543.4 | -7416.571 | 42700 | 42700
Pig iron |  |  |  |  | 21307.58 | 33.35291 |  |  |  |  | 21340.935 |  | 0 | 2090.34 | -6.615 | 23424.66 | 23424.66
DRI | [5 empty] | 35.88 |  |  |  |  | 35.88 |  | 0 | 0 | -35.88 | 0 | 0
Scrap steel |  |  |  |  | 5326.896 | 1649.095 |  |  |  |  | 6975.991 |  |  | 909.44 | -27.44 | 7857.991 | 7857.991
BOF steel | [6 empty] | 24983.14 |  |  |  | 24983.14 |  | 0 |  |  | 24983.14 | 24983.14
EAF steel | [6 empty] | 1644.44 |  |  |  | 1644.44 |  | 0 |  |  | 1644.44 | 1644.44
Ingots and semis | [7 empty] | 8455.718 | 9137.242 |  | 17592.96 |  | 0 | 9104.2 | -69.58 | 26627.58 | 26627.58
Long products | [9 empty] | 2353.96 | 2353.96 |  | 0 | 4856.88 | -278.32 | 6932.52 | 6932.52
Flat products | [9 empty] | 2111.076 | 2111.076 |  | 0 | 6149.5 | -769.3 | 7491.276 | 7491.276
End-use goods | [11 empty] | 4135.068 |  | 997.64 | -1104.46 | 4028.248 | 4028.248
Waste | 0 | -148.511 | 0 | -971.2123 | -1651.338 | -73.88811 | 0 |  |  |  | -2844.949 |  |  |  |  | -2844.949 | -2844.949
Generated scrap | [7 empty] | -1523.198 | -1645.966 | -436.7883 | -3605.952 | -5223.251 |  |  |  | -8829.203 | -8829.203
Collected new scrap |  |  |  | 3605.952 | [6 empty] | 3605.952 |  |  |  |  | 3605.952 | 3605.952
Collected old scrap |  |  |  | 5223.251 | [6 empty] | 5223.251 |  |  |  |  | 5223.251 | 5223.251
Mine | 42700 | [9 empty] | 42700 |  |  |  |  | 42700 | 42700
Total raw materials | 42700 | 23573.17 | 0 | 8829.203 | 26634.48 | 1718.328 | 26627.58 | 8455.718 | 9137.242 | 4465.036 | 152140.8 |  |  |  |  | 152140.8 | 152140.8
Yield | 100% | 99.37% |  | 89% | 93.8% | 95.7% | 100% | 81.99% | 81.99% | 90.22%

## Mexico
15 | Iron ore | Pig iron | DRI | Scrap steel | BOF steel | EAF steel | Ingots and semis | Long products | Flat products | End-use goods | Use | Stock | Balancing flows | Exports | Imports | Production | Sum
Iron ore |  | 4864.32 | 5535.554 | [7 empty] | 10399.87 |  | 0 | 1489.15 | -1489.024 | 10400 | 10400
Pig iron |  |  |  |  | 4746.627 | 392.2831 |  |  |  |  | 5138.91 |  | 0 | 0 | -305.235 | 4833.675 | 4833.675
DRI | [5 empty] | 5646.96 |  |  |  |  | 5646.96 |  | 0 | 0 | -146.28 | 5500.68 | 5500.68
Scrap steel |  |  |  |  | 1186.657 | 7530.224 |  |  |  |  | 8716.881 |  |  | 686.98 | -896.7 | 8507.161 | 8507.161
BOF steel | [6 empty] | 5565.42 |  |  |  | 5565.42 |  | 0 |  |  | 5565.42 | 5565.42
EAF steel | [6 empty] | 12985.98 |  |  |  | 12985.98 |  | 0 |  |  | 12985.98 | 12985.98
Ingots and semis | [7 empty] | 9303.964 | 8491.856 |  | 17795.82 |  | 0 | 1265.18 | -509.6 | 18551.4 | 18551.4
Long products | [9 empty] | 9002.28 | 9002.28 |  | 0 | 1503.32 | -1540.56 | 8965.04 | 8965.04
Flat products | [9 empty] | 12948.25 | 12948.25 |  | 0 | 1229.9 | -5995.64 | 8182.515 | 8182.515
End-use goods | [11 empty] | 16142.16 |  | 13573.98 | -10118.5 | 19597.64 | 19597.64
Waste | 0 | -30.64522 | -34.87399 | -1051.447 | -367.8636 | -583.4871 | 0 |  |  |  | -2068.317 |  |  |  |  | -2068.317 | -2068.317
Generated scrap | [7 empty] | -338.9243 | -309.3408 | -2352.892 | -3001.158 | -6557.45 |  |  |  | -9558.607 | -9558.607
Collected new scrap |  |  |  | 3001.158 | [6 empty] | 3001.158 |  |  |  |  | 3001.158 | 3001.158
Collected old scrap |  |  |  | 6557.45 | [6 empty] | 6557.45 |  |  |  |  | 6557.45 | 6557.45
Mine | 10400 | [9 empty] | 10400 |  |  |  |  | 10400 | 10400
Total raw materials | 10400 | 4864.32 | 5535.554 | 9558.607 | 5933.284 | 13569.47 | 18551.4 | 9303.964 | 8491.856 | 21950.53 | 108159 |  |  |  |  | 108159 | 108159
Yield | 100% | 99.37% | 99.37% | 89% | 93.8% | 95.7% | 100% | 96.36% | 96.36% | 89.28%

## Vietnam
16 | Iron ore | Pig iron | DRI | Scrap steel | BOF steel | EAF steel | Ingots and semis | Long products | Flat products | End-use goods | Use | Stock | Balancing flows | Exports | Imports | Production | Sum
Iron ore |  | 1324.731 | 0 | [7 empty] | 1324.731 |  | 407.5692 | 986.7 | 0 | 2719 | 2719
Pig iron |  |  |  |  | 733.0149 | 529.5051 |  |  |  |  | 1262.52 |  | 0 | 69.93 | -16.065 | 1316.385 | 1316.385
DRI | [5 empty] | 0 |  |  |  |  | 0 |  | 0 | 0 | 0 | 0 | 0
Scrap steel |  |  |  |  | 183.2537 | 4559.941 |  |  |  |  | 4743.195 |  |  | 0 | -2231.46 | 2511.735 | 2511.735
BOF steel | [6 empty] | 859.46 |  |  |  | 859.46 |  | 0 |  |  | 859.46 | 859.46
EAF steel | [6 empty] | 4870.6 |  |  |  | 4870.6 |  | 0 |  |  | 4870.6 | 4870.6
Ingots and semis | [7 empty] | 5935.86 | 0 |  | 5935.86 |  | 0 | 123.48 | -329.28 | 5730.06 | 5730.06
Long products | [9 empty] | 7906.64 | 7906.64 |  | 0 | 72.52 | -2435.3 | 5543.86 | 5543.86
Flat products | [9 empty] | 7833.14 | 7833.14 |  | 0 | 1075.06 | -8908.2 | 0 | 0
End-use goods | [11 empty] | 14923.342 |  | 852.6 | -1607.2 | 14168.742 | 14168.742
Waste | 0 | -8.345804 | 0 | -310.4391 | -56.80866 | -218.8462 | 0 |  |  |  | -594.4398 |  |  |  |  | -594.4398 | -594.4398
Generated scrap | [7 empty] | -392 | 0 | -1571.038 | -1963.038 | -859.136 |  |  |  | -2822.174 | -2822.174
Collected new scrap |  |  |  | 1963.038 | [6 empty] | 1963.038 |  |  |  |  | 1963.038 | 1963.038
Collected old scrap |  |  |  | 859.136 | [6 empty] | 859.136 |  |  |  |  | 859.136 | 859.136
Mine | 2719 | [9 empty] | 2719 |  |  |  |  | 2719 | 2719
Total raw materials | 2719 | 1324.731 | 0 | 2822.174 | 916.2687 | 5089.446 | 5730.06 | 5935.86 | 0 | 15739.78 | 40277.32 |  |  |  |  | 40277.32 | 40277.32
Yield | 100% | 99.37% |  | 89% | 93.8% | 95.7% | 100% | 93.4% | 93.4% | 90.02%

## France
17 | Iron ore | Pig iron | DRI | Scrap steel | BOF steel | EAF steel | Ingots and semis | Long products | Flat products | End-use goods | Use | Stock | Balancing flows | Exports | Imports | Production | Sum
Iron ore |  | 10333.47 | 0 | [7 empty] | 10333.47 |  | 0 | 58.5 | -10391.97 | 0 | 0
Pig iron |  |  |  |  | 8897.313 | 1478.787 |  |  |  |  | 10376.1 |  | 0 | 33.075 | -140.805 | 10268.37 | 10268.37
DRI | [5 empty] | 18.4 |  |  |  |  | 18.4 |  | 0 | 11.96 | -30.36 | 0 | 0
Scrap steel |  |  |  |  | 2224.328 | 4132.949 |  |  |  |  | 6357.278 |  |  | 6053.46 | -2423.54 | 9987.198 | 9987.198
BOF steel | [6 empty] | 10432.1 |  |  |  | 10432.1 |  | 0 |  |  | 10432.1 | 10432.1
EAF steel | [6 empty] | 5388.04 |  |  |  | 5388.04 |  | 0 |  |  | 5388.04 | 5388.04
Ingots and semis | [7 empty] | 5350.464 | 11022.4 |  | 16372.86 |  | 0 | 1211.28 | -1764 | 15820.14 | 15820.14
Long products | [9 empty] | 5494.86 | 5494.86 |  | 0 | 2432.36 | -2913.54 | 5013.68 | 5013.68
Flat products | [9 empty] | 7344.492 | 7344.492 |  | 0 | 10187.1 | -7203 | 10328.59 | 10328.59
End-use goods | [11 empty] | 14691.91 |  | 7731.22 | -10941.7 | 11481.43 | 11481.43
Waste | 0 | -65.10087 | 0 | -1234.373 | -689.5418 | -242.0958 | 0 |  |  |  | -2231.111 |  |  |  |  | -2231.111 | -2231.111
Generated scrap | [7 empty] | -336.7844 | -693.8034 | -1357.921 | -2388.508 | -8833.062 |  |  |  | -11221.57 | -11221.57
Collected new scrap |  |  |  | 2388.508 | [6 empty] | 2388.508 |  |  |  |  | 2388.508 | 2388.508
Collected old scrap |  |  |  | 8833.062 | [6 empty] | 8833.062 |  |  |  |  | 8833.062 | 8833.062
Mine | 0 | [9 empty] | 0 |  |  |  |  | 0 | 0
Total raw materials | 0 | 10333.47 | 0 | 11221.57 | 11121.64 | 5630.136 | 15820.14 | 5350.464 | 11022.4 | 12839.35 | 83339.17 |  |  |  |  | 83339.17 | 83339.17
Yield |  | 99.37% |  | 89% | 93.8% | 95.7% | 100% | 93.71% | 93.71% | 89.42%

## Spain
18 | Iron ore | Pig iron | DRI | Scrap steel | BOF steel | EAF steel | Ingots and semis | Long products | Flat products | End-use goods | Use | Stock | Balancing flows | Exports | Imports | Production | Sum
Iron ore |  | 3764.023 | 0 | [7 empty] | 3764.023 |  | 0 | 0 | -3764.023 | 0 | 0
Pig iron |  |  |  |  | 3515.463 | 477.1623 |  |  |  |  | 3992.625 |  | 0 | 8.505 | -260.82 | 3740.31 | 3740.31
DRI | [5 empty] | 544.64 |  |  |  |  | 544.64 |  | 0 | 3.68 | -548.32 | 0 | 0
Scrap steel |  |  |  |  | 878.8657 | 9261.541 |  |  |  |  | 10140.41 |  |  | 588 | -4730.46 | 5997.947 | 5997.947
BOF steel | [6 empty] | 4121.88 |  |  |  | 4121.88 |  | 0 |  |  | 4121.88 | 4121.88
EAF steel | [6 empty] | 9841.16 |  |  |  | 9841.16 |  | 0 |  |  | 9841.16 | 9841.16
Ingots and semis | [7 empty] | 9946.869 | 4840.351 |  | 14787.22 |  | 0 | 109.76 | -933.94 | 13963.04 | 13963.04
Long products | [9 empty] | 3784.76 | 3784.76 |  | 0 | 6259.26 | -1033.9 | 9010.12 | 9010.12
Flat products | [9 empty] | 7647.91 | 7647.91 |  | 0 | 2222.64 | -5486.04 | 4384.51 | 4384.51
End-use goods | [11 empty] | 7879.897 |  | 8763.16 | -6508.18 | 10134.88 | 10134.88
Waste | 0 | -23.71335 | 0 | -741.3193 | -272.4484 | -442.1838 | 0 |  |  |  | -1479.665 |  |  |  |  | -1479.665 | -1479.665
Generated scrap | [7 empty] | -936.7486 | -455.8412 | -1297.793 | -2690.383 | -4048.884 |  |  |  | -6739.266 | -6739.266
Collected new scrap |  |  |  | 2690.383 | [6 empty] | 2690.383 |  |  |  |  | 2690.383 | 2690.383
Collected old scrap |  |  |  | 4048.884 | [6 empty] | 4048.884 |  |  |  |  | 4048.884 | 4048.884
Mine | 0 | [9 empty] | 0 |  |  |  |  | 0 | 0
Total raw materials | 0 | 3764.023 | 0 | 6739.266 | 4394.328 | 10283.34 | 13963.04 | 9946.869 | 4840.351 | 11432.67 | 65363.89 |  |  |  |  | 65363.89 | 65363.89
Yield |  | 99.37% |  | 89% | 93.8% | 95.7% | 100% | 90.58% | 90.58% | 88.65%

## Canada
19 | Iron ore | Pig iron | DRI | Scrap steel | BOF steel | EAF steel | Ingots and semis | Long products | Flat products | End-use goods | Use | Stock | Balancing flows | Exports | Imports | Production | Sum
Iron ore |  | 6398.269 | 1435.041 | [7 empty] | 7833.31 |  | 0 | 26195.65 | -8128.96 | 25900 | 25900
Pig iron |  |  |  |  | 6374.357 | 16.67828 |  |  |  |  | 6391.035 |  | 0 | 19.845 | -52.92 | 6357.96 | 6357.96
DRI | [5 empty] | 1384.6 |  |  |  |  | 1384.6 |  | 0 | 78.2 | -36.8 | 1426 | 1426
Scrap steel |  |  |  |  | 1694.449 | 3726.057 |  |  |  |  | 5420.506 |  |  | 4419.8 | -1489.6 | 8350.706 | 8350.706
BOF steel | [6 empty] | 7568.54 |  |  |  | 7568.54 |  | 0 |  |  | 7568.54 | 7568.54
EAF steel | [6 empty] | 4906.86 |  |  |  | 4906.86 |  | 0 |  |  | 4906.86 | 4906.86
Ingots and semis | [7 empty] | 2145.276 | 10497.7 |  | 12642.98 |  | 0 | 378.28 | -545.86 | 12475.4 | 12475.4
Long products | [9 empty] | 3392.76 | 3392.76 |  | 0 | 1490.58 | -2960.58 | 1922.76 | 1922.76
Flat products | [9 empty] | 10673.04 | 10673.04 |  | 0 | 3190.88 | -4455.08 | 9408.845 | 9408.845
End-use goods | [11 empty] | 18662.55 |  | 5706.54 | -12001.08 | 12368.01 | 12368.01
Waste | 0 | -40.3091 | -9.040757 | -1032.11 | -500.266 | -220.4754 | 0 |  |  |  | -1802.201 |  |  |  |  | -1802.201 | -1802.201
Generated scrap | [7 empty] | -222.5157 | -1088.86 | -1697.792 | -3009.167 | -6373.649 |  |  |  | -9382.816 | -9382.816
Collected new scrap |  |  |  | 3009.167 | [6 empty] | 3009.167 |  |  |  |  | 3009.167 | 3009.167
Collected old scrap |  |  |  | 6373.649 | [6 empty] | 6373.649 |  |  |  |  | 6373.649 | 6373.649
Mine | 25900 | [9 empty] | 25900 |  |  |  |  | 25900 | 25900
Total raw materials | 25900 | 6398.269 | 1435.041 | 9382.816 | 8068.806 | 5127.335 | 12475.4 | 2145.276 | 10497.7 | 14065.8 | 95496.45 |  |  |  |  | 95496.45 | 95496.45
Yield | 100% | 99.37% | 99.37% | 89% | 93.8% | 95.7% | 100% | 89.63% | 89.63% | 87.93%

## Indonesia
20 | Iron ore | Pig iron | DRI | Scrap steel | BOF steel | EAF steel | Ingots and semis | Long products | Flat products | End-use goods | Use | Stock | Balancing flows | Exports | Imports | Production | Sum
Iron ore |  | 1645.215 | 143.5041 | [7 empty] | 1788.719 |  | 0 | 2055.3 | -2074.019 | 1770 | 1770
Pig iron |  |  |  |  | 1371.864 | 14.45082 |  |  |  |  | 1386.315 |  | 0 | 270.27 | -21.735 | 1634.85 | 1634.85
DRI | [5 empty] | 157.32 |  |  |  |  | 157.32 |  | 0 | 19.32 | -34.04 | 142.6 | 142.6
Scrap steel |  |  |  |  | 616.3448 | 2335.063 |  |  |  |  | 2951.408 |  | 1462.018 | 41.16 | -2094.26 | 2360.326 | 2360.326
BOF steel | [6 empty] | 1864.94 |  |  |  | 1864.94 |  | 0 |  |  | 1864.94 | 1864.94
EAF steel | [6 empty] | 2399.04 |  |  |  | 2399.04 |  | 0 |  |  | 2399.04 | 2399.04
Ingots and semis | [7 empty] | 3431.606 | 4148.694 |  | 7580.3 |  | 0 | 306.74 | -3623.06 | 4263.98 | 4263.98
Long products | [9 empty] | 4583.46 | 4583.46 |  | 0 | 112.7 | -1868.86 | 2827.3 | 2827.3
Flat products | [9 empty] | 7443.949 | 7443.949 |  | 0 | 439.04 | -4464.88 | 3418.109 | 3418.109
End-use goods | [11 empty] | 13568.91 |  | 1675.8 | -4534.46 | 10710.25 | 10710.25
Waste | 0 | -10.36485 | -0.9040757 | -291.7257 | -123.269 | -107.7939 | 0 |  |  |  | -534.0574 |  |  |  |  | -534.0574 | -534.0574
Generated scrap | [7 empty] | -604.3059 | -730.5851 | -1317.16 | -2652.051 | 0 |  |  |  | -2652.051 | -2652.051
Collected new scrap |  |  |  | 2652.051 | [6 empty] | 2652.051 |  |  |  |  | 2652.051 | 2652.051
Collected old scrap |  |  |  | 0 | [6 empty] | 0 |  |  |  |  | 0 | 0
Mine | 1770 | [9 empty] | 1770 |  |  |  |  | 1770 | 1770
Total raw materials | 1770 | 1645.215 | 143.5041 | 2652.051 | 1988.209 | 2506.834 | 4263.98 | 3431.606 | 4148.694 | 12027.41 | 34577.5 |  |  |  |  | 34577.5 | 34577.5
Yield | 100% | 99.37% | 99.37% | 89% | 93.8% | 95.7% | 100% | 82.39% | 82.39% | 89.05%

## Poland
21 | Iron ore | Pig iron | DRI | Scrap steel | BOF steel | EAF steel | Ingots and semis | Long products | Flat products | End-use goods | Use | Stock | Balancing flows | Exports | Imports | Production | Sum
Iron ore |  | 4409.746 | 0 | [7 empty] | 4409.746 |  | 0 | 0 | -4409.746 | 0 | 0
Pig iron |  |  |  |  | 4235.104 | 310.3455 |  |  |  |  | 4545.45 |  | 0 | 0 | -163.485 | 4381.965 | 4381.965
DRI | [5 empty] | 0 |  |  |  |  | 0 |  | 0 | 0 | 0 | 0 | 0
Scrap steel |  |  |  |  | 1058.776 | 3265.579 |  |  |  |  | 4324.355 |  |  | 1964.9 | -471.38 | 5817.875 | 5817.875
BOF steel | [6 empty] | 4965.66 |  |  |  | 4965.66 |  | 0 |  |  | 4965.66 | 4965.66
EAF steel | [6 empty] | 3422.16 |  |  |  | 3422.16 |  | 0 |  |  | 3422.16 | 3422.16
Ingots and semis | [7 empty] | 5168.205 | 2906.995 |  | 8075.2 |  | 0 | 705.6 | -392.98 | 8387.82 | 8387.82
Long products | [9 empty] | 4449.2 | 4449.2 |  | 0 | 2438.24 | -2139.34 | 4748.1 | 4748.1
Flat products | [9 empty] | 7127.735 | 7127.735 |  | 0 | 1280.86 | -5737.9 | 2670.695 | 2670.695
End-use goods | [11 empty] | 8108.08 |  | 8920.94 | -6716.92 | 10312.1 | 10312.1
Waste | 0 | -27.7814 | 0 | -719.0632 | -328.2206 | -153.7648 | 0 |  |  |  | -1228.83 |  |  |  |  | -1228.83 | -1228.83
Generated scrap | [7 empty] | -420.1054 | -236.2995 | -1264.835 | -1921.24 | -4615.699 |  |  |  | -6536.939 | -6536.939
Collected new scrap |  |  |  | 1921.24 | [6 empty] | 1921.24 |  |  |  |  | 1921.24 | 1921.24
Collected old scrap |  |  |  | 4615.699 | [6 empty] | 4615.699 |  |  |  |  | 4615.699 | 4615.699
Mine | 0 | [9 empty] | 0 |  |  |  |  | 0 | 0
Total raw materials | 0 | 4409.746 | 0 | 6536.939 | 5293.881 | 3575.925 | 8387.82 | 5168.205 | 2906.995 | 11576.94 | 47856.45 |  |  |  |  | 47856.45 | 47856.45
Yield |  | 99.37% |  | 89% | 93.8% | 95.7% | 100% | 91.87% | 91.87% | 89.07%

## Egypt
22 | Iron ore | Pig iron | DRI | Scrap steel | BOF steel | EAF steel | Ingots and semis | Long products | Flat products | End-use goods | Use | Stock | Balancing flows | Exports | Imports | Production | Sum
Iron ore |  | 523.0452 | 2668.25 | [7 empty] | 3191.295 |  | 0 | 170.95 | -2312.245 | 1050 | 1050
Pig iron |  |  |  |  | 430.4478 | 196.0872 |  |  |  |  | 626.535 |  | 0 | 0 | -106.785 | 519.75 | 519.75
DRI | [5 empty] | 1358.742 |  |  |  |  | 1358.742 |  | 1354.338 | 0 | -61.64 | 2651.44 | 2651.44
Scrap steel |  |  |  |  | 107.6119 | 4558.651 |  |  |  |  | 4666.263 |  |  | 22.54 | -2911.58 | 1777.223 | 1777.223
BOF steel | [6 empty] | 504.7 |  |  |  | 504.7 |  | 0 |  |  | 504.7 | 504.7
EAF steel | [6 empty] | 5850.6 |  |  |  | 5850.6 |  | 0 |  |  | 5850.6 | 5850.6
Ingots and semis | [7 empty] | 8328.223 | 942.5774 |  | 9270.8 |  | 0 | 107.8 | -3023.3 | 6355.3 | 6355.3
Long products | [9 empty] | 8380.96 | 8380.96 |  | 0 | 263.62 | -1502.34 | 7142.24 | 7142.24
Flat products | [9 empty] | 1241.509 | 1241.509 |  | 0 | 754.6 | -1187.76 | 808.3494 | 808.3494
End-use goods | [11 empty] | 10023.8 |  | 236.18 | -1314.18 | 8945.801 | 8945.801
Waste | 0 | -3.295185 | -16.80997 | -219.6567 | -33.3597 | -262.8796 | 0 |  |  |  | -536.0012 |  |  |  |  | -536.0012 | -536.0012
Generated scrap | [7 empty] | -1185.983 | -134.228 | -676.6689 | -1996.879 | 0 |  |  |  | -1996.879 | -1996.879
Collected new scrap |  |  |  | 1996.879 | [6 empty] | 1996.879 |  |  |  |  | 1996.879 | 1996.879
Collected old scrap |  |  |  | 0 | [6 empty] | 0 |  |  |  |  | 0 | 0
Mine | 1050 | [9 empty] | 1050 |  |  |  |  | 1050 | 1050
Total raw materials | 1050 | 523.0452 | 2668.25 | 1996.879 | 538.0597 | 6113.48 | 6355.3 | 8328.223 | 942.5774 | 9622.469 | 38138.28 |  |  |  |  | 38138.28 | 38138.28
Yield | 100% | 99.37% | 99.37% | 89% | 93.8% | 95.7% | 100% | 85.76% | 85.76% | 92.97%

## Saudi Arabia
23 | Iron ore | Pig iron | DRI | Scrap steel | BOF steel | EAF steel | Ingots and semis | Long products | Flat products | End-use goods | Use | Stock | Balancing flows | Exports | Imports | Production | Sum
Iron ore |  | 0 | 4012.937 | [7 empty] | 4012.937 |  | 0 | 0 | -4012.937 | 0 | 0
Pig iron |  |  |  |  | 0 | 120.96 |  |  |  |  | 120.96 |  | 0 | 0 | -120.96 | 0 | 0
DRI | [5 empty] | 4042.855 |  |  |  |  | 4042.855 |  | 0 | 60.72 | -115.92 | 3987.655 | 3987.655
Scrap steel |  |  |  |  | 0 | 2278.379 |  |  |  |  | 2278.379 |  |  | 0 | 0 | 2278.379 | 2278.379
BOF steel | [6 empty] | 0 |  |  |  | 0 |  | 0 |  |  | 0 | 0
EAF steel | [6 empty] | 6165.18 |  |  |  | 6165.18 |  | 0 |  |  | 6165.18 | 6165.18
Ingots and semis | [7 empty] | 3000 | 1943.101 |  | 4943.101 |  | 2365.739 | 28.42 | -1172.08 | 6165.18 | 6165.18
Long products | [9 empty] | 4439.4 | 4439.4 |  | 0 | 0.98 | -1500.38 | 2940 | 2940
Flat products | [9 empty] | 4507.119 | 4507.119 |  | 0 | 78.4 | -2681.28 | 1904.239 | 1904.239
End-use goods | [11 empty] | 12891.34 |  | 751.66 | -5593.84 | 8049.158 | 8049.158
Waste | 0 | 0 | -25.2815 | -281.5974 | 0 | -277.0144 | 0 |  |  |  | -583.8933 |  |  |  |  | -583.8933 | -583.8933
Generated scrap | [7 empty] | -60 | -38.86202 | -897.3607 | -996.2227 | -1563.754 |  |  |  | -2559.977 | -2559.977
Collected new scrap |  |  |  | 996.2227 | [6 empty] | 996.2227 |  |  |  |  | 996.2227 | 996.2227
Collected old scrap |  |  |  | 1563.754 | [6 empty] | 1563.754 |  |  |  |  | 1563.754 | 1563.754
Mine | 0 | [9 empty] | 0 |  |  |  |  | 0 | 0
Total raw materials | 0 | 0 | 4012.937 | 2559.977 | 0 | 6442.194 | 6165.18 | 3000 | 1943.101 | 8946.519 | 33069.91 |  |  |  |  | 33069.91 | 33069.91
Yield |  |  | 99.37% | 89% |  | 95.7% | 100% | 98% | 98% | 89.97%

## Austria
24 | Iron ore | Pig iron | DRI | Scrap steel | BOF steel | EAF steel | Ingots and semis | Long products | Flat products | End-use goods | Use | Stock | Balancing flows | Exports | Imports | Production | Sum
Iron ore |  | 5733.526 | 0 | [7 empty] | 5733.526 |  | 0 | 0 | -4953.526 | 780 | 780
Pig iron |  |  |  |  | 5705.104 | 7.420522 |  |  |  |  | 5712.525 |  | 0 | 1.89 | -17.01 | 5697.405 | 5697.405
DRI | [5 empty] | 38.64 |  |  |  |  | 38.64 |  | 0 | 0 | -38.64 | 0 | 0
Scrap steel |  |  |  |  | 1801.612 | 661.5466 |  |  |  |  | 2463.159 |  |  | 1055.46 | -1164.24 | 2354.379 | 2354.379
BOF steel | [6 empty] | 7041.3 |  |  |  | 7041.3 |  | 0 |  |  | 7041.3 | 7041.3
EAF steel | [6 empty] | 677.18 |  |  |  | 677.18 |  | 0 |  |  | 677.18 | 677.18
Ingots and semis | [7 empty] | 2082.374 | 5677.266 |  | 7759.64 |  | 0 | 242.06 | -283.22 | 7718.48 | 7718.48
Long products | [9 empty] | 1631.7 | 1631.7 |  | 0 | 1426.88 | -1218.14 | 1840.44 | 1840.44
Flat products | [9 empty] | 2150.19 | 2150.19 |  | 0 | 4637.36 | -1769.88 | 5017.67 | 5017.67
End-use goods | [11 empty] | 3372.181 |  | 3587.78 | -3577 | 3382.961 | 3382.961
Waste | 0 | -36.12122 | 0 | -290.9906 | -465.4164 | -30.42711 | 0 |  |  |  | -822.9553 |  |  |  |  | -822.9553 | -822.9553
Generated scrap | [7 empty] | -241.9344 | -659.5959 | -398.9286 | -1300.459 | -1344.91 |  |  |  | -2645.369 | -2645.369
Collected new scrap |  |  |  | 1300.459 | [6 empty] | 1300.459 |  |  |  |  | 1300.459 | 1300.459
Collected old scrap |  |  |  | 1344.91 | [6 empty] | 1344.91 |  |  |  |  | 1344.91 | 1344.91
Mine | 780 | [9 empty] | 780 |  |  |  |  | 780 | 780
Total raw materials | 780 | 5733.526 | 0 | 2645.369 | 7506.716 | 707.6071 | 7718.48 | 2082.374 | 5677.266 | 3781.89 | 36633.23 |  |  |  |  | 36633.23 | 36633.23
Yield | 100% | 99.37% |  | 89% | 93.8% | 95.7% | 100% | 88.38% | 88.38% | 89.45%

## Belgium
25 | Iron ore | Pig iron | DRI | Scrap steel | BOF steel | EAF steel | Ingots and semis | Long products | Flat products | End-use goods | Use | Stock | Balancing flows | Exports | Imports | Production | Sum
Iron ore |  | 4172.95 | 0 | [7 empty] | 4172.95 |  | 0 | 1.3 | -4174.25 | 0 | 0
Pig iron |  |  |  |  | 4138.985 | 63.42993 |  |  |  |  | 4202.415 |  | 0 | 163.485 | -219.24 | 4146.66 | 4146.66
DRI | [5 empty] | 11.04 |  |  |  |  | 11.04 |  | 0 | 0 | -11.04 | 0 | 0
Scrap steel |  |  |  |  | 1034.746 | 2361.706 |  |  |  |  | 3396.452 |  |  | 3852.38 | -4664.8 | 2584.032 | 2584.032
BOF steel | [6 empty] | 4852.96 |  |  |  | 4852.96 |  | 0 |  |  | 4852.96 | 4852.96
EAF steel | [6 empty] | 2331.42 |  |  |  | 2331.42 |  | 0 |  |  | 2331.42 | 2331.42
Ingots and semis | [7 empty] | 849.5645 | 7920.455 |  | 8770.02 |  | 0 | 191.1 | -1776.74 | 7184.38 | 7184.38
Long products | [9 empty] | 958.44 | 958.44 |  | 0 | 1362.2 | -1544.48 | 776.16 | 776.16
Flat products | [9 empty] | 1915.688 | 1915.688 |  | 0 | 11989.32 | -6668.9 | 7236.108 | 7236.108
End-use goods | [11 empty] | 2744.425 |  | 7414.68 | -7610.68 | 2548.425 | 2548.425
Waste | 0 | -26.28958 | 0 | -319.3747 | -320.7713 | -104.7555 | 0 |  |  |  | -771.1912 |  |  |  |  | -771.1912 | -771.1912
Generated scrap | [7 empty] | -73.40452 | -684.3474 | -325.7027 | -1083.455 | -1819.952 |  |  |  | -2903.407 | -2903.407
Collected new scrap |  |  |  | 1083.455 | [6 empty] | 1083.455 |  |  |  |  | 1083.455 | 1083.455
Collected old scrap |  |  |  | 1819.952 | [6 empty] | 1819.952 |  |  |  |  | 1819.952 | 1819.952
Mine | 0 | [9 empty] | 0 |  |  |  |  | 0 | 0
Total raw materials | 0 | 4172.95 | 0 | 2903.407 | 5173.731 | 2436.176 | 7184.38 | 849.5645 | 7920.455 | 2874.128 | 33514.79 |  |  |  |  | 33514.79 | 33514.79
Yield |  | 99.37% |  | 89% | 93.8% | 95.7% | 100% | 91.36% | 91.36% | 88.67%

## United Kingdom
26 | Iron ore | Pig iron | DRI | Scrap steel | BOF steel | EAF steel | Ingots and semis | Long products | Flat products | End-use goods | Use | Stock | Balancing flows | Exports | Imports | Production | Sum
Iron ore |  | 9229.37 | 0 | [7 empty] | 9229.37 |  | 0 | 0 | -9229.37 | 0 | 0
Pig iron |  |  |  |  | 8845.451 | 373.9693 |  |  |  |  | 9219.42 |  | 0 | 1.89 | -50.085 | 9171.225 | 9171.225
DRI | [5 empty] | 0 |  |  |  |  | 0 |  | 0 | 0 | 0 | 0 | 0
Scrap steel |  |  |  |  | 1684.848 | 1628.016 |  |  |  |  | 3312.864 |  |  | 6847.26 | -343.98 | 9816.144 | 9816.144
BOF steel | [6 empty] | 9877.42 |  |  |  | 9877.42 |  | 0 |  |  | 9877.42 | 9877.42
EAF steel | [6 empty] | 1915.9 |  |  |  | 1915.9 |  | 0 |  |  | 1915.9 | 1915.9
Ingots and semis | [7 empty] | 3351.627 | 5313.533 |  | 8665.16 |  | 0 | 3463.32 | -335.16 | 11793.32 | 11793.32
Long products | [9 empty] | 3351.6 | 3351.6 |  | 0 | 1949.22 | -2266.74 | 3034.08 | 3034.08
Flat products | [9 empty] | 6039.028 | 6039.028 |  | 0 | 2377.48 | -3606.4 | 4810.108 | 4810.108
End-use goods | [11 empty] | 13754.65 |  | 5731.04 | -11141.62 | 8344.068 | 8344.068
Waste | 0 | -58.14503 | 0 | -1213.231 | -652.8785 | -86.08537 | 0 |  |  |  | -2010.34 |  |  |  |  | -2010.34 | -2010.34
Generated scrap | [7 empty] | -317.5467 | -503.4257 | -1046.56 | -1867.532 | -9161.843 |  |  |  | -11029.38 | -11029.38
Collected new scrap |  |  |  | 1867.532 | [6 empty] | 1867.532 |  |  |  |  | 1867.532 | 1867.532
Collected old scrap |  |  |  | 9161.843 | [6 empty] | 9161.843 |  |  |  |  | 9161.843 | 9161.843
Mine | 0 | [9 empty] | 0 |  |  |  |  | 0 | 0
Total raw materials | 0 | 9229.37 | 0 | 11029.38 | 10530.3 | 2001.985 | 11793.32 | 3351.627 | 5313.533 | 9390.628 | 62640.14 |  |  |  |  | 62640.14 | 62640.14
Yield |  | 99.37% |  | 89% | 93.8% | 95.7% | 100% | 90.53% | 90.53% | 88.86%

## Netherlands
27 | Iron ore | Pig iron | DRI | Scrap steel | BOF steel | EAF steel | Ingots and semis | Long products | Flat products | End-use goods | Use | Stock | Balancing flows | Exports | Imports | Production | Sum
Iron ore |  | 5138.438 | 0 | [7 empty] | 5138.438 |  | 0 | 14170 | -19308.44 | 0 | 0
Pig iron |  |  |  |  | 5287.466 | 56.74007 |  |  |  |  | 5344.206 |  | 0 | 162.54 | -400.68 | 5106.066 | 5106.066
DRI | [5 empty] | 0 |  |  |  |  | 0 |  | 166.52 | 7.36 | -173.88 | 0 | 0
Scrap steel |  |  |  |  | 1857.758 | 71.26411 |  |  |  |  | 1929.022 |  |  | 3914.12 | -1847.3 | 3995.842 | 3995.842
BOF steel | [6 empty] | 6702.22 |  |  |  | 6702.22 |  | 0 |  |  | 6702.22 | 6702.22
EAF steel | [6 empty] | 122.5 |  |  |  | 122.5 |  | 0 |  |  | 122.5 | 122.5
Ingots and semis | [7 empty] | 201.9142 | 6723.746 |  | 6925.66 |  | 0 | 622.3 | -723.24 | 6824.72 | 6824.72
Long products | [9 empty] | 1727.74 | 1727.74 |  | -2.557954e-13 | 683.06 | -2225.58 | 185.22 | 185.22
Flat products | [9 empty] | 1689.23 | 1689.23 |  | 0 | 7660.66 | -3182.06 | 6167.83 | 6167.83
End-use goods | [11 empty] | 3041.533 |  | 6726.72 | -6691.44 | 3076.813 | 3076.813
Waste | 0 | -32.37216 | 0 | -493.8682 | -443.0039 | -5.50418 | 0 |  |  |  | -974.7484 |  |  |  |  | -974.7484 | -974.7484
Generated scrap | [7 empty] | -16.69416 | -555.9158 | -340.1566 | -912.7666 | -3576.944 |  |  |  | -4489.71 | -4489.71
Collected new scrap |  |  |  | 912.7666 | [6 empty] | 912.7666 |  |  |  |  | 912.7666 | 912.7666
Collected old scrap |  |  |  | 3576.944 | [6 empty] | 3576.944 |  |  |  |  | 3576.944 | 3576.944
Mine | 0 | [9 empty] | 0 |  |  |  |  | 0 | 0
Total raw materials | 0 | 5138.438 | 0 | 4489.71 | 7145.224 | 128.0042 | 6824.72 | 201.9142 | 6723.746 | 3416.97 | 34068.73 |  |  |  |  | 34068.73 | 34068.73
Yield |  | 99.37% |  | 89% | 93.8% | 95.7% | 100% | 91.73% | 91.73% | 90.05%

## Australia
28 | Iron ore | Pig iron | DRI | Scrap steel | BOF steel | EAF steel | Ingots and semis | Long products | Flat products | End-use goods | Use | Stock | Balancing flows | Exports | Imports | Production | Sum
Iron ore |  | 3121.153 | 0 | [7 empty] | 3121.153 |  | 0 | 490296.3 | -36008.45 | 457409 | 457409
Pig iron |  |  |  |  | 2986.388 | 127.3869 |  |  |  |  | 3113.775 |  | 0 | 0 | -12.285 | 3101.49 | 3101.49
DRI | [5 empty] | 0 |  |  |  |  | 0 |  | 0 | 0 | 0 | 0 | 0
Scrap steel |  |  |  |  | 746.597 | 931.4636 |  |  |  |  | 1678.061 |  |  | 2314.76 | -22.54 | 3970.281 | 3970.281
BOF steel | [6 empty] | 3501.54 |  |  |  | 3501.54 |  | 0 |  |  | 3501.54 | 3501.54
EAF steel | [6 empty] | 1013.32 |  |  |  | 1013.32 |  | 0 |  |  | 1013.32 | 1013.32
Ingots and semis | [7 empty] | 1873.071 | 2615.329 |  | 4488.4 |  | 0 | 57.82 | -31.36 | 4514.86 | 4514.86
Long products | [9 empty] | 2386.3 | 2386.3 |  | 0 | 97.02 | -837.9 | 1645.42 | 1645.42
Flat products | [9 empty] | 2651.244 | 2651.244 |  | 0 | 438.06 | -791.84 | 2297.464 | 2297.464
End-use goods | [11 empty] | 9253.652 |  | 812.42 | -5542.88 | 4523.192 | 4523.192
Waste | 0 | -19.66327 | 0 | -490.7088 | -231.4451 | -45.53057 | 0 |  |  |  | -787.3478 |  |  |  |  | -787.3478 | -787.3478
Generated scrap | [7 empty] | -227.6512 | -317.8645 | -514.3522 | -1059.868 | -3401.122 |  |  |  | -4460.989 | -4460.989
Collected new scrap |  |  |  | 1059.868 | [6 empty] | 1059.868 |  |  |  |  | 1059.868 | 1059.868
Collected old scrap |  |  |  | 3401.122 | [6 empty] | 3401.122 |  |  |  |  | 3401.122 | 3401.122
Mine | 457409 | [9 empty] | 457409 |  |  |  |  | 457409 | 457409
Total raw materials | 457409 | 3121.153 | 0 | 4460.989 | 3732.985 | 1058.851 | 4514.86 | 1873.071 | 2615.329 | 5037.544 | 483823.8 |  |  |  |  | 483823.8 | 483823.8
Yield | 100% | 99.37% |  | 89% | 93.8% | 95.7% | 100% | 87.85% | 87.85% | 89.79%

## South Africa
29 | Iron ore | Pig iron | DRI | Scrap steel | BOF steel | EAF steel | Ingots and semis | Long products | Flat products | End-use goods | Use | Stock | Balancing flows | Exports | Imports | Production | Sum
Iron ore |  | 4186.263 | 1492.442 | [7 empty] | 5678.706 |  | 3701.944 | 42119.35 | 0 | 51500 | 51500
Pig iron |  |  |  |  | 3028.179 | 432.4109 |  |  |  |  | 3460.59 |  | 0 | 699.3 | 0 | 4159.89 | 4159.89
DRI | [5 empty] | 1442.56 |  |  |  |  | 1442.56 |  | 0 | 41.4 | -0.92 | 1483.04 | 1483.04
Scrap steel |  |  |  |  | 757.0448 | 981.0584 |  |  |  |  | 1738.103 |  |  | 1456.28 | -98.98 | 3095.403 | 3095.403
BOF steel | [6 empty] | 3550.54 |  |  |  | 3550.54 |  | 0 |  |  | 3550.54 | 3550.54
EAF steel | [6 empty] | 2733.22 |  |  |  | 2733.22 |  | 0 |  |  | 2733.22 | 2733.22
Ingots and semis | [7 empty] | 2548.038 | 3803.342 |  | 6351.38 |  | 0 | 68.6 | -136.22 | 6283.76 | 6283.76
Long products | [9 empty] | 1980.58 | 1980.58 |  | 0 | 435.12 | -259.7 | 2156 | 2156
Flat products | [9 empty] | 2453.764 | 2453.764 |  | 0 | 1597.4 | -833 | 3218.164 | 3218.164
End-use goods | [11 empty] | 4030.782 |  | 1758.12 | -1816.92 | 3971.982 | 3971.982
Waste | 0 | -26.37346 | -9.402387 | -382.5779 | -234.6839 | -122.8093 | 0 |  |  |  | -775.8469 |  |  |  |  | -775.8469 | -775.8469
Generated scrap | [7 empty] | -392.0383 | -585.1778 | -462.3617 | -1439.578 | -2038.403 |  |  |  | -3477.981 | -3477.981
Collected new scrap |  |  |  | 1439.578 | [6 empty] | 1439.578 |  |  |  |  | 1439.578 | 1439.578
Collected old scrap |  |  |  | 2038.403 | [6 empty] | 2038.403 |  |  |  |  | 2038.403 | 2038.403
Mine | 51500 | [9 empty] | 51500 |  |  |  |  | 51500 | 51500
Total raw materials | 51500 | 4186.263 | 1492.442 | 3477.981 | 3785.224 | 2856.029 | 6283.76 | 2548.038 | 3803.342 | 4434.344 | 84367.42 |  |  |  |  | 84367.42 | 84367.42
Yield | 100% | 99.37% | 99.37% | 89% | 93.8% | 95.7% | 100% | 84.61% | 84.61% | 89.57%

## Malaysia
30 | Iron ore | Pig iron | DRI | Scrap steel | BOF steel | EAF steel | Ingots and semis | Long products | Flat products | End-use goods | Use | Stock | Balancing flows | Exports | Imports | Production | Sum
Iron ore |  | 0 | 932.3136 | [7 empty] | 932.3136 |  | 0 | 7546.5 | -2468.814 | 6010 | 6010
Pig iron |  |  |  |  | 0 | 58.59 |  |  |  |  | 58.59 |  | 0 | 0 | -58.59 | 0 | 0
DRI | [5 empty] | 322 |  |  |  |  | 322 |  | 0 | 646.76 | -42.32 | 926.44 | 926.44
Scrap steel |  |  |  |  | 0 | 4039.138 |  |  |  |  | 4039.138 |  |  | 50.96 | -941.78 | 3148.318 | 3148.318
BOF steel | [6 empty] | 0 |  |  |  | 0 |  | 0 |  |  | 0 | 0
EAF steel | [6 empty] | 4229.68 |  |  |  | 4229.68 |  | 0 |  |  | 4229.68 | 4229.68
Ingots and semis | [7 empty] | 3892 | 842.3343 |  | 4734.334 |  | -421.3543 | 99.96 | -183.26 | 4229.68 | 4229.68
Long products | [9 empty] | 6333.74 | 6333.74 |  | 0 | 379.26 | -2898.84 | 3814.16 | 3814.16
Flat products | [9 empty] | 3897.788 | 3897.788 |  | 0 | 419.44 | -3491.74 | 825.4876 | 825.4876
End-use goods | [11 empty] | 9816.393 |  | 1826.72 | -2337.3 | 9305.813 | 9305.813
Waste | 0 | 0 | -5.873576 | -389.118 | 0 | -190.0483 | 0 |  |  |  | -585.0399 |  |  |  |  | -585.0399 | -585.0399
Generated scrap | [7 empty] | -77.84 | -16.84669 | -925.7147 | -1020.401 | -2517.035 |  |  |  | -3537.436 | -3537.436
Collected new scrap |  |  |  | 1020.401 | [6 empty] | 1020.401 |  |  |  |  | 1020.401 | 1020.401
Collected old scrap |  |  |  | 2517.035 | [6 empty] | 2517.035 |  |  |  |  | 2517.035 | 2517.035
Mine | 6010 | [9 empty] | 6010 |  |  |  |  | 6010 | 6010
Total raw materials | 6010 | 0 | 932.3136 | 3537.436 | 0 | 4419.728 | 4229.68 | 3892 | 842.3343 | 10231.53 | 34095.02 |  |  |  |  | 34095.02 | 34095.02
Yield | 100% |  | 99.37% | 89% |  | 95.7% | 100% | 98% | 98% | 90.95%

## Thailand
31 | Iron ore | Pig iron | DRI | Scrap steel | BOF steel | EAF steel | Ingots and semis | Long products | Flat products | End-use goods | Use | Stock | Balancing flows | Exports | Imports | Production | Sum
Iron ore |  | 0 | 0 | [7 empty] | 0 |  | 216 | 0 | 0 | 216 | 216
Pig iron |  |  |  |  | 0 | 362.88 |  |  |  |  | 362.88 |  | 0 | 0.945 | -363.825 | 0 | 0
DRI | [5 empty] | 0 |  |  |  |  | 0 |  | 0 | 0 | 0 | 0 | 0
Scrap steel |  |  |  |  | 0 | 5612.355 |  |  |  |  | 5612.355 |  |  | 376.32 | -1355.34 | 4633.335 | 4633.335
BOF steel | [6 empty] | 0 |  |  |  | 0 |  | 0 |  |  | 0 | 0
EAF steel | [6 empty] | 5718.3 |  |  |  | 5718.3 |  | 0 |  |  | 5718.3 | 5718.3
Ingots and semis | [7 empty] | 5686.563 | 3090.317 |  | 8776.88 |  | 0 | 5.88 | -3064.46 | 5718.3 | 5718.3
Long products | [9 empty] | 7350 | 7350 |  | 0 | 854.56 | -2731.26 | 5473.3 | 5473.3
Flat products | [9 empty] | 10916.34 | 10916.34 |  | 0 | 238.14 | -8180.06 | 2974.421 | 2974.421
End-use goods | [11 empty] | 14515.41 |  | 5018.58 | -3236.94 | 16297.05 | 16297.05
Waste | 0 | 0 | 0 | -572.6594 | 0 | -256.9351 | 0 |  |  |  | -829.5945 |  |  |  |  | -829.5945 | -829.5945
Generated scrap | [7 empty] | -213.2628 | -115.896 | -1969.288 | -2298.446 | -2907.548 |  |  |  | -5205.995 | -5205.995
Collected new scrap |  |  |  | 2298.446 | [6 empty] | 2298.446 |  |  |  |  | 2298.446 | 2298.446
Collected old scrap |  |  |  | 2907.548 | [6 empty] | 2907.548 |  |  |  |  | 2907.548 | 2907.548
Mine | 216 | [9 empty] | 216 |  |  |  |  | 216 | 216
Total raw materials | 216 | 0 | 0 | 5205.995 | 0 | 5975.235 | 5718.3 | 5686.563 | 3090.317 | 18266.34 | 44158.75 |  |  |  |  | 44158.75 | 44158.75
Yield | 100% |  |  | 89% |  | 95.7% | 100% | 96.25% | 96.25% | 89.22%

## Sweden
32 | Iron ore | Pig iron | DRI | Scrap steel | BOF steel | EAF steel | Ingots and semis | Long products | Flat products | End-use goods | Use | Stock | Balancing flows | Exports | Imports | Production | Sum
Iron ore |  | 2927.151 | 97.21244 | [7 empty] | 3024.363 |  | 0 | 15421.9 | -2546.263 | 15900 | 15900
Pig iron |  |  |  |  | 2587.701 | 311.5585 |  |  |  |  | 2899.26 |  | 0 | 63.315 | -53.865 | 2908.71 | 2908.71
DRI | [5 empty] | 122.36 |  |  |  |  | 122.36 |  | 0 | 1.84 | -27.6 | 96.6 | 96.6
Scrap steel |  |  |  |  | 646.9254 | 1043.762 |  |  |  |  | 1690.687 |  |  | 1412.18 | -289.1 | 2813.767 | 2813.767
BOF steel | [6 empty] | 3034.08 |  |  |  | 3034.08 |  | 0 |  |  | 3034.08 | 3034.08
EAF steel | [6 empty] | 1414.14 |  |  |  | 1414.14 |  | 0 |  |  | 1414.14 | 1414.14
Ingots and semis | [7 empty] | 962.7487 | 3399.231 |  | 4361.98 |  | 0 | 250.88 | -164.64 | 4448.22 | 4448.22
Long products | [9 empty] | 1165.22 | 1165.22 |  | 0 | 500.78 | -862.4 | 803.6 | 803.6
Flat products | [9 empty] | 2197.376 | 2197.376 |  | 0 | 2323.58 | -1683.64 | 2837.316 | 2837.316
End-use goods | [11 empty] | 3510.33 |  | 2592.1 | -3117.38 | 2985.05 | 2985.05
Waste | 0 | -18.44105 | -0.6124384 | -347.769 | -200.5469 | -63.54025 | 0 |  |  |  | -630.9096 |  |  |  |  | -630.9096 | -630.9096
Generated scrap | [7 empty] | -159.1487 | -561.9153 | -377.5459 | -1098.61 | -2062.926 |  |  |  | -3161.536 | -3161.536
Collected new scrap |  |  |  | 1098.61 | [6 empty] | 1098.61 |  |  |  |  | 1098.61 | 1098.61
Collected old scrap |  |  |  | 2062.926 | [6 empty] | 2062.926 |  |  |  |  | 2062.926 | 2062.926
Mine | 15900 | [9 empty] | 15900 |  |  |  |  | 15900 | 15900
Total raw materials | 15900 | 2927.151 | 97.21244 | 3161.536 | 3234.627 | 1477.68 | 4448.22 | 962.7487 | 3399.231 | 3362.596 | 38971 |  |  |  |  | 38971 | 38971
Yield | 100% | 99.37% | 99.37% | 89% | 93.8% | 95.7% | 100% | 83.47% | 83.47% | 88.77%