## list
Country
China
India
Japan
United States
Russia
South Korea
Germany
Türkiye
Brazil
Iran
Italy
Ukraine
Mexico
Vietnam
France
Spain
Canada
Indonesia
Poland
Egypt
Saudi Arabia
Austria
Belgium
United Kingdom
Netherlands
Australia
South Africa
Malaysia
Thailand
Sweden

## parameters
Parameters | Values | Ref.
BF yield | 99.37% | Cullen et al. 2012
DR yield | 99.37% | Cullen et al. 2012
Scrap collection and processing yield | 89% | Watari et al. 2023
BOF yield | 93.8% | Pauliuk et al. 2013
OHF yield | 93.8% | Assumption
EAF yield | 95.7% | Pauliuk et al. 2013
Hot-rolled flat to finished flat yield | 97.16% | WSA data
Forming yield for data inconsistent countries | 98% | WSA data
Fabrication yield of long products | 94% | Watari et al. 2023
Fabrication yield of flat products | 86% | Watari et al. 2023
Iron content of exported iron ore | 65% | Wieland et al. 2022
Iron content of pig iron | 94.5% | Harvey 2020
Iron content of DRI | 92% | Harvey 2020
Iron content of steel | 98% | Yang et al. 2023

## data
18 |  | WSA | USGS | USGS | WSA | WSA | WSA | WSA | WSA | WSA | WSA | WSA | WSA | WSA | WSA | WSA | WSA | WSA | WSA | WSA | WSA | WSA | WSA | WSA | WSA | WSA
Index | Entity | Production of usable iron ore | Production of iron ore | Iron content | Exports of iron ore | Production of pig iron | Exports of pig iron | Imports of pig iron | Production of DRI | Exports of DRI | Imports of DRI | Exports of scrap | Imports of scrap | Production of BOF steel | Production of OHF steel | Production of EAF steel | Exports of ingots and semis | imports of ingots and semis | Production of long products | Exports of long products | Imports of long products | Production of flat products | Exports of flat products | Imports of flat products | Indirect exports | Indirect imports
3 | China | 359295.6 | 224200.9 | 62.4% | 425.75 | 690213.9 | 133 | 190 | 0 | 1 | 67 | 1 | 2162 | 756600 | 0 | 50928 | 13 | 288 | 484760 | 49482 | 1699 | 320413.5 | 48127 | 11081 | 71053 | 10579
4 | India | 160098.1 | 98921.87 | 61.79% | 14103.05 | 55286.91 | 556 | 38 | 21323.74 | 262 | 22 | 0 | 6380 | 40739 | 0 | 55253 | 1766 | 577 | 46204 | 1051 | 1423 | 51598.08 | 5791 | 7119 | 4973 | 5856
5 | Japan | 0 | 0 | 0% | 0 | 80186 | 17 | 86 | 0 | 0 | 25 | 8706 | 176 | 81513 | 0 | 23262 | 4542 | 202 | 29854 | 5373 | 988 | 61192.14 | 28812 | 4474 | 22661 | 7422
6 | United States | 41800 | 26400 | 63.16% | 5694.65 | 22293 | 62 | 3866 | 1810 | 178 | 1598 | 12819 | 3864 | 25888 | 0 | 52587 | 113 | 6014 | 22209 | 1902 | 7238 | 55465.82 | 5868 | 12687 | 20787 | 44314
7 | Russia | 101097 | 59647 | 59% | 12052.95 | 51877 | 5139 | 0 | 5820 | 2289 | 0 | 5524 | 444 | 47000 | 1650 | 21800 | 15789 | 6 | 20805 | 4347 | 1081 | 26498.07 | 9712 | 2785 | 1858 | 6586
8 | South Korea | 0 | 0 | 0% | 0 | 46336 | 4 | 337 | 0 | 12 | 383 | 559 | 5845 | 47521 | 0 | 21055 | 352 | 3433 | 20401 | 3436 | 6170 | 45418.04 | 24430 | 12832 | 22157 | 6698
9 | Germany | 0 | 0 | 0% | 29.25 | 27270 | 145 | 593 | 600 | 0 | 590 | 8675 | 4348 | 29486 | 0 | 12594 | 1899 | 1899 | 13427 | 7047 | 7435 | 23487.23 | 13723 | 14787 | 32991 | 23537
10 | Türkiye | 7137 | 4320 | 60.53% | 0 | 10304 | 10 | 1101 | 0 | 0 | 77 | 156 | 17716 | 11317 | 0 | 21846 | 272 | 6160 | 26012 | 10193 | 1662 | 10559.78 | 3093 | 8666 | 6468 | 4514
11 | Brazil | 421358 | 268184 | 63.65% | 243075.95 | 26345 | 2179 | 0 | 0 | 0 | 0 | 611 | 33 | 24330 | 502 | 6810 | 8446 | 245 | 9239 | 1735 | 580 | 11923.84 | 2982 | 904 | 2665 | 3313
12 | Iran | 40489.99 | 26558.05 | 65.59% | 11614.85 | 1986.118 | 7 | 0 | 14128.7 | 34 | 0 | 2 | 15 | 2183 | 0 | 15712 | 3372 | 255 | 7662 | 500 | 551 | 7588.781 | 1631 | 3533 | 48 | 1707
13 | Italy | 0 | 0 | 0% | 0 | 6044 | 60 | 1600 | 0 | 0 | 1122 | 353 | 4434 | 5669 | 0 | 17704 | 544 | 3784 | 12090 | 6125 | 2679 | 11226.27 | 7316 | 12206 | 13535 | 8318
14 | Ukraine | 62876 | 39300 | 62.5% | 25481.95 | 23618 | 2540 | 2 | 0 | 0 | 45 | 273 | 22 | 16950 | 5570 | 1700 | 7833 | 22 | 6302 | 4589 | 312 | 6650.263 | 5298 | 727 | 788 | 1189
15 | Mexico | 19200 | 12090 | 62.97% | 26.65 | 4476 | 0 | 551 | 5306 | 0 | 549 | 416 | 1893 | 4919 | 0 | 13904 | 731 | 419 | 9543 | 1163 | 1615 | 8893.573 | 1126 | 6826 | 15502 | 10108
16 | Vietnam | 5770 | 3056 | 52.96% | 616.2 | 2600 | 71 | 74 | 0 | 0 | 0 | 0 | 3286 | 2343 | 0 | 5468 | 1 | 754 | 8657 | 301 | 3798 | 0 | 1869 | 14562 | 1122 | 2133
17 | France | 0 | 0 | 0% | 50.7 | 9724 | 37 | 143 | 0 | 0 | 59 | 5428 | 1806 | 9527 | 0 | 4886 | 796 | 2298 | 4467 | 2395 | 3086 | 9896.213 | 9953 | 7813 | 8237 | 12392
18 | Spain | 0 | 0 | 0% | 0 | 4116 | 14 | 221 | 0 | 1 | 299 | 331 | 3965 | 4547 | 0 | 9069 | 238 | 1127 | 8937 | 5849 | 1174 | 4311.741 | 2409 | 6513 | 9584 | 7292
19 | Canada | 46731 | 28100 | 60.13% | 26387.4 | 6240 | 46 | 36 | 1399 | 68 | 1 | 3632 | 1839 | 7012 | 0 | 5634 | 155 | 249 | 3066 | 1545 | 2589 | 8680.804 | 3409 | 3744 | 6570 | 11826
20 | Indonesia | 2574 | 1440 | 55.94% | 2475.2 | 2640 | 569 | 19 | 0 | 0 | 3 | 59 | 1020 | 2907 | 0 | 1839 | 752 | 5394 | 3031 | 145 | 1798 | 3420.829 | 552 | 4745 | 1810 | 4634
21 | Poland | 0 | 0 | 0% | 0 | 4674 | 0 | 216 | 0 | 0 | 0 | 1340 | 779 | 5110 | 0 | 3891 | 700 | 313 | 5370 | 2568 | 2148 | 2777.663 | 1574 | 6837 | 8704 | 6061
22 | Egypt | 509 | 318 | 62.48% | 49.4 | 500 | 0 | 72 | 2618 | 0 | 32 | 69 | 1028 | 575 | 0 | 4460 | 15 | 3994 | 6975 | 182 | 2761 | 996.8108 | 606 | 1633 | 127 | 1048
23 | Saudi Arabia | 0 | 0 | 0% | 0 | 0 | 0 | 603 | 4028.292 | 17 | 1255 | 0 | 0 | 0 | 0 | 5461 | 10 | 1195 | 3000 | 110 | 2422 | 1943.101 | 1559 | 2646 | 701 | 4343
24 | Austria | 2780 | 889 | 31.98% | 0 | 5642 | 5 | 76 | 0 | 0 | 89 | 1114 | 1018 | 6766 | 0 | 672 | 208 | 603 | 1915 | 1642 | 1312 | 5518.407 | 4812 | 2017 | 3761 | 4013
25 | Belgium | 0 | 0 | 0% | 3.25 | 4869 | 174 | 201 | 0 | 0 | 43 | 3540 | 4084 | 5330 | 0 | 2357 | 466 | 1919 | 594 | 1265 | 1790 | 7909.393 | 14608 | 8710 | 7644 | 8038
26 | United Kingdom | 0 | 0 | 0% | 0 | 6142 | 0 | 33 | 0 | 0 | 16 | 8130 | 266 | 6153 | 0 | 1482 | 842 | 432 | 2937 | 1606 | 2055 | 3636.514 | 1512 | 4084 | 5983 | 12167
27 | Netherlands | 0 | 0 | 0% | 12138.75 | 5609.503 | 271 | 475 | 0 | 0 | 15 | 5037 | 1940 | 6824 | 0 | 93 | 731 | 982 | 177 | 881 | 3047 | 6120.768 | 8080 | 3665 | 5882 | 6358
28 | Australia | 858026 | 531075 | 61.89% | 555387.95 | 3642 | 0 | 11 | 0 | 0 | 0 | 1583 | 81 | 3983 | 0 | 1276 | 41 | 16 | 1954 | 119 | 914 | 2661.077 | 529 | 634 | 868 | 5691
29 | South Africa | 66456 | 43000 | 64.7% | 42059.55 | 4311 | 311 | 0 | 702 | 32 | 0 | 644 | 66 | 3820 | 0 | 2322 | 138 | 17 | 2200 | 437 | 330 | 3157.539 | 1490 | 912 | 1694 | 1522
30 | Malaysia | 1914 | 1150 | 60.08% | 14549.6 | 522 | 0 | 36 | 656 | 522 | 16 | 151 | 316 | 545 | 0 | 2219 | 105 | 223 | 3484 | 426 | 3791 | 288.5505 | 596 | 4371 | 1996 | 2710
31 | Thailand | 0 | 0 | 0% | 0 | 0 | 2 | 462 | 0 | 0 | 0 | 431 | 953 | 0 | 0 | 5400 | 118 | 4940 | 6593 | 771 | 2899 | 2865.102 | 297 | 8970 | 5480 | 3367
32 | Sweden | 26900 | 16700 | 62.08% | 14769.95 | 3079 | 90 | 54 | 102 | 3 | 30 | 1389 | 275 | 3111 | 0 | 1706 | 187 | 205 | 885 | 499 | 909 | 3142.966 | 2849 | 1957 | 3010 | 3568
33 | World | 0 | 0 | 0% | 0 | 0 | 0 | 0 | 0 | 0 | 0 | 0 | 0 | 0 | 0 | 0 | 0 | 0 | 0 | 0 | 0 | 0 | 0 | 0 | 0 | 0

## China
3 | Iron ore | Pig iron | DRI | Scrap steel | BOF steel | EAF steel | Ingots and semis | Long products | Flat products | End-use goods | Use | Stock | Balancing flows | Exports | Imports | Production | Sum
Iron ore |  | 656387.4 | 0 | [7 empty] | 656387.4 |  | 0 | 425.75 | -432612.3 | 224200.9 | 224200.9
Pig iron |  |  |  |  | 648191.6 | 4114.353 |  |  |  |  | 652306 |  | 0 | 125.685 | -179.55 | 652252.1 | 652252.1
DRI | [5 empty] | 60.72 |  |  |  |  | 60.72 |  | 0 | 0.92 | -61.64 | 0 | 0
Scrap steel |  |  |  |  | 142286 | 47976.9 |  |  |  |  | 190262.9 |  |  | 0.98 | -2118.76 | 188145.1 | 188145.1
BOF steel | [6 empty] | 741468 |  |  |  | 741468 |  | 0 |  |  | 741468 | 741468
EAF steel | [6 empty] | 49909.44 |  |  |  | 49909.44 |  | 0 |  |  | 49909.44 | 49909.44
Ingots and semis | [7 empty] | 476616.3 | 315030.7 |  | 791646.94 |  | 0 | 12.74 | -282.24 | 791377.44 | 791377.44
Long products | [9 empty] | 428237.46 | 428237.46 |  | 0 | 48492.36 | -1665.02 | 475064.8 | 475064.8
Flat products | [9 empty] | 277700.1 | 277700.1 |  | 0 | 47164.46 | -10859.38 | 314005.2 | 314005.2
End-use goods | [11 empty] | 582100.8 |  | 69631.94 | -10367.42 | 641365.3 | 641365.3
Waste | 0 | -4135.24 | 0 | -23253.89 | -49009.61 | -2242.535 | 0 |  |  |  | -78641.28 |  |  |  |  | -78641.28 | -78641.28
Generated scrap | [7 empty] | -1551.465 | -1025.477 | -64572.26 | -67149.21 | -144249.8 |  |  |  | -211399 | -211399
Collected new scrap |  |  |  | 67149.21 | [6 empty] | 67149.21 |  |  |  |  | 67149.21 | 67149.21
Collected old scrap |  |  |  | 144249.8 | [6 empty] | 144249.8 |  |  |  |  | 144249.8 | 144249.8
Mine | 224200.9 | [9 empty] | 224200.9 |  |  |  |  | 224200.9 | 224200.9
Total raw materials | 224200.9 | 656387.4 | 0 | 211399 | 790477.6 | 52151.97 | 791377.44 | 476616.3 | 315030.7 | 705937.6 | 4223578.8 |  |  |  |  | 4223578.8 | 4223578.8
Yield | 100% | 99.37% |  | 89% | 93.8% | 95.7% | 100% | 99.67% | 99.67% | 90.85%

## India
4 | Iron ore | Pig iron | DRI | Scrap steel | BOF steel | EAF steel | Ingots and semis | Long products | Flat products | End-use goods | Use | Stock | Balancing flows | Exports | Imports | Production | Sum
Iron ore |  | 52577.37 | 19742.21 | [7 empty] | 72319.59 |  | 12499.24 | 14103.05 | 0 | 98921.87 | 98921.87
Pig iron |  |  |  |  | 34050.51 | 17706.12 |  |  |  |  | 51756.62 |  | 0 | 525.42 | -35.91 | 52246.13 | 52246.13
DRI | [5 empty] | 19397.04 |  |  |  |  | 19397.04 |  | 0 | 241.04 | -20.24 | 19617.84 | 19617.84
Scrap steel |  |  |  |  | 8512.627 | 19477.76 |  |  |  |  | 27990.39 |  |  | 0 | -6252.4 | 21737.99 | 21737.99
BOF steel | [6 empty] | 39924.22 |  |  |  | 39924.22 |  | 0 |  |  | 39924.22 | 39924.22
EAF steel | [6 empty] | 54147.94 |  |  |  | 54147.94 |  | 0 |  |  | 54147.94 | 54147.94
Ingots and semis | [7 empty] | 46204 | 51598.08 |  | 97802.08 |  | -4895.135 | 1730.68 | -565.46 | 94072.16 | 94072.16
Long products | [9 empty] | 45644.48 | 45644.48 |  | 0 | 1029.98 | -1394.54 | 45279.92 | 45279.92
Flat products | [9 empty] | 51867.55 | 51867.55 |  | 0 | 5675.18 | -6976.62 | 50566.11 | 50566.11
End-use goods | [11 empty] | 88377.25 |  | 4873.54 | -5738.88 | 87511.91 | 87511.91
Waste | 0 | -331.2374 | -124.376 | -2686.718 | -2638.914 | -2432.98 | 0 |  |  |  | -8214.225 |  |  |  |  | -8214.225 | -8214.225
Generated scrap | [7 empty] | -924.08 | -1031.962 | -10000.13 | -11956.17 | -12468.54 |  |  |  | -24424.71 | -24424.71
Collected new scrap |  |  |  | 11956.17 | [6 empty] | 11956.17 |  |  |  |  | 11956.17 | 11956.17
Collected old scrap |  |  |  | 12468.54 | [6 empty] | 12468.54 |  |  |  |  | 12468.54 | 12468.54
Mine | 98921.87 | [9 empty] | 98921.87 |  |  |  |  | 98921.87 | 98921.87
Total raw materials | 98921.87 | 52577.37 | 19742.21 | 24424.71 | 42563.13 | 56580.92 | 94072.16 | 46204 | 51598.08 | 97512.03 | 584196.5 |  |  |  |  | 584196.5 | 584196.5
Yield | 100% | 99.37% | 99.37% | 89% | 93.8% | 95.7% | 100% | 98% | 98% | 89.74%

## Japan
5 | Iron ore | Pig iron | DRI | Scrap steel | BOF steel | EAF steel | Ingots and semis | Long products | Flat products | End-use goods | Use | Stock | Balancing flows | Exports | Imports | Production | Sum
Iron ore |  | 76256.18 | 0 | [7 empty] | 76256.18 |  | 0 | 0 | -76256.18 | 0 | 0
Pig iron |  |  |  |  | 75794.92 | 46.05112 |  |  |  |  | 75840.975 |  | 0 | 16.065 | -81.27 | 75775.77 | 75775.77
DRI | [5 empty] | 23 |  |  |  |  | 23 |  | 0 | 0 | -23 | 0 | 0
Scrap steel |  |  |  |  | 9367.912 | 23752.01 |  |  |  |  | 33119.93 |  |  | 8531.88 | -172.48 | 41479.33 | 41479.33
BOF steel | [6 empty] | 79882.74 |  |  |  | 79882.74 |  | 0 |  |  | 79882.74 | 79882.74
EAF steel | [6 empty] | 22796.76 |  |  |  | 22796.76 |  | 0 |  |  | 22796.76 | 22796.76
Ingots and semis | [7 empty] | 32273.95 | 66152.35 |  | 98426.3 |  | 0 | 4451.16 | -197.96 | 102679.5 | 102679.5
Long products | [9 empty] | 24959.62 | 24959.62 |  | 0 | 5265.54 | -968.24 | 29256.92 | 29256.92
Flat products | [9 empty] | 36117.05 | 36117.05 |  | 0 | 28235.76 | -4384.52 | 59968.29 | 59968.29
End-use goods | [11 empty] | 39588.49 |  | 22207.78 | -7273.56 | 54522.71 | 54522.71
Waste | 0 | -480.414 | 0 | -5126.658 | -5280.096 | -1024.306 | 0 |  |  |  | -11911.47 |  |  |  |  | -11911.47 | -11911.47
Generated scrap | [7 empty] | -3017.033 | -6184.053 | -6553.965 | -15755.05 | -30850.93 |  |  |  | -46605.99 | -46605.99
Collected new scrap |  |  |  | 15755.05 | [6 empty] | 15755.05 |  |  |  |  | 15755.05 | 15755.05
Collected old scrap |  |  |  | 30850.93 | [6 empty] | 30850.93 |  |  |  |  | 30850.93 | 30850.93
Mine | 0 | [9 empty] | 0 |  |  |  |  | 0 | 0
Total raw materials | 0 | 76256.18 | 0 | 46605.99 | 85162.84 | 23821.07 | 102679.5 | 32273.95 | 66152.35 | 61076.67 | 494028.5 |  |  |  |  | 494028.5 | 494028.5
Yield |  | 99.37% |  | 89% | 93.8% | 95.7% | 100% | 90.65% | 90.65% | 89.27%

## United States
6 | Iron ore | Pig iron | DRI | Scrap steel | BOF steel | EAF steel | Ingots and semis | Long products | Flat products | End-use goods | Use | Stock | Balancing flows | Exports | Imports | Production | Sum
Iron ore |  | 21200.45 | 1675.757 | [7 empty] | 22876.21 |  | 0 | 5694.65 | -2170.855 | 26400 | 26400
Pig iron |  |  |  |  | 22178.67 | 2482.99 |  |  |  |  | 24661.665 |  | 0 | 58.59 | -3653.37 | 21066.885 | 21066.885
DRI | [5 empty] | 2971.6 |  |  |  |  | 2971.6 |  | 0 | 163.76 | -1470.16 | 1665.2 | 1665.2
Scrap steel |  |  |  |  | 4868.49 | 48396.26 |  |  |  |  | 53264.75 |  |  | 12562.62 | -3786.72 | 62040.65 | 62040.65
BOF steel | [6 empty] | 25370.24 |  |  |  | 25370.24 |  | 0 |  |  | 25370.24 | 25370.24
EAF steel | [6 empty] | 51535.26 |  |  |  | 51535.26 |  | 0 |  |  | 51535.26 | 51535.26
Ingots and semis | [7 empty] | 23642.52 | 59045.96 |  | 82688.48 |  | 0 | 110.74 | -5893.72 | 76905.5 | 76905.5
Long products | [9 empty] | 26994.1 | 26994.1 |  | 0 | 1863.96 | -7093.24 | 21764.82 | 21764.82
Flat products | [9 empty] | 61039.12 | 61039.12 |  | 0 | 5750.64 | -12433.26 | 54356.5 | 54356.5
End-use goods | [11 empty] | 100924.6 |  | 20371.26 | -43427.72 | 77868.1 | 77868.1
Waste | 0 | -133.5628 | -10.55727 | -7667.945 | -1676.924 | -2315.586 | 0 |  |  |  | -11804.58 |  |  |  |  | -11804.58 | -11804.58
Generated scrap | [7 empty] | -1877.7 | -4689.458 | -10165.12 | -16732.28 | -52976.31 |  |  |  | -69708.59 | -69708.59
Collected new scrap |  |  |  | 16732.28 | [6 empty] | 16732.28 |  |  |  |  | 16732.28 | 16732.28
Collected old scrap |  |  |  | 52976.31 | [6 empty] | 52976.31 |  |  |  |  | 52976.31 | 52976.31
Mine | 26400 | [9 empty] | 26400 |  |  |  |  | 26400 | 26400
Total raw materials | 26400 | 21200.45 | 1675.757 | 69708.59 | 27047.16 | 53850.85 | 76905.5 | 23642.52 | 59045.96 | 88033.22 | 447510 |  |  |  |  | 447510 | 447510
Yield | 100% | 99.37% | 99.37% | 89% | 93.8% | 95.7% | 100% | 92.06% | 92.06% | 88.45%

## Russia
7 | Iron ore | Pig iron | DRI | Scrap steel | BOF steel | EAF steel | Ingots and semis | Long products | Flat products | End-use goods | Use | Stock | Balancing flows | Exports | Imports | Production | Sum
Iron ore |  | 49334.57 | 5388.347 | [7 empty] | 54722.92 |  | 0 | 12052.95 | -7128.869 | 59647 | 59647
Pig iron |  |  |  |  | 40662.69 | 3504.723 |  |  |  |  | 44167.41 |  | 0 | 4856.355 | 0 | 49023.765 | 49023.765
DRI | [5 empty] | 3248.52 |  |  |  |  | 3248.52 |  | 0 | 2105.88 | 0 | 5354.4 | 5354.4
Scrap steel |  |  |  |  | 10165.67 | 15570.69 |  |  |  |  | 25736.36 |  |  | 5413.52 | -435.12 | 30714.76 | 30714.76
BOF steel | [6 empty] | 47677 |  |  |  | 47677 |  | 0 |  |  | 47677 | 47677
EAF steel | [6 empty] | 21364 |  |  |  | 21364 |  | 0 |  |  | 21364 | 21364
Ingots and semis | [7 empty] | 23562.95 | 30010.71 |  | 53573.66 |  | 0 | 15473.22 | -5.88 | 69041 | 69041
Long products | [9 empty] | 17188.22 | 17188.22 |  | 0 | 4260.06 | -1059.38 | 20388.9 | 20388.9
Flat products | [9 empty] | 19179.65 | 19179.65 |  | 0 | 9517.76 | -2729.3 | 25968.11 | 25968.11
End-use goods | [11 empty] | 37284.86 |  | 1820.84 | -6454.28 | 32651.42 | 32651.42
Waste | 0 | -310.8078 | -33.94658 | -3796.206 | -3151.358 | -959.9289 | 0 |  |  |  | -8252.247 |  |  |  |  | -8252.247 | -8252.247
Generated scrap | [7 empty] | -3174.053 | -4042.6 | -3716.444 | -10933.1 | -23577.87 |  |  |  | -34510.96 | -34510.96
Collected new scrap |  |  |  | 10933.1 | [6 empty] | 10933.1 |  |  |  |  | 10933.1 | 10933.1
Collected old scrap |  |  |  | 23577.87 | [6 empty] | 23577.87 |  |  |  |  | 23577.87 | 23577.87
Mine | 59647 | [9 empty] | 59647 |  |  |  |  | 59647 | 59647
Total raw materials | 59647 | 49334.57 | 5388.347 | 34510.96 | 50828.36 | 22323.93 | 69041 | 23562.95 | 30010.71 | 36367.87 | 381015.7 |  |  |  |  | 381015.7 | 381015.7
Yield | 100% | 99.37% | 99.37% | 89% | 93.8% | 95.7% | 100% | 86.53% | 86.53% | 89.78%

## South Korea
8 | Iron ore | Pig iron | DRI | Scrap steel | BOF steel | EAF steel | Ingots and semis | Long products | Flat products | End-use goods | Use | Stock | Balancing flows | Exports | Imports | Production | Sum
Iron ore |  | 44065.13 | 0 | [7 empty] | 44065.13 |  | 0 | 0 | -44065.13 | 0 | 0
Pig iron |  |  |  |  | 39719.04 | 4383.16 |  |  |  |  | 44102.205 |  | 0 | 3.78 | -318.465 | 43787.52 | 43787.52
DRI | [5 empty] | 341.32 |  |  |  |  | 341.32 |  | 0 | 11.04 | -352.36 | 0 | 0
Scrap steel |  |  |  |  | 9929.761 | 16836.54 |  |  |  |  | 26766.31 |  |  | 547.82 | -5728.1 | 21586.03 | 21586.03
BOF steel | [6 empty] | 46570.58 |  |  |  | 46570.58 |  | 0 |  |  | 46570.58 | 46570.58
EAF steel | [6 empty] | 20633.9 |  |  |  | 20633.9 |  | 0 |  |  | 20633.9 | 20633.9
Ingots and semis | [7 empty] | 21766.3 | 48457.56 |  | 70223.86 |  | 0 | 344.96 | -3364.34 | 67204.48 | 67204.48
Long products | [9 empty] | 22672.3 | 22672.3 |  | 0 | 3367.28 | -6046.6 | 19992.98 | 19992.98
Flat products | [9 empty] | 33143.64 | 33143.64 |  | 0 | 23941.4 | -12575.36 | 44509.68 | 44509.68
End-use goods | [11 empty] | 34665.67 |  | 21713.86 | -6564.04 | 49815.49 | 49815.49
Waste | 0 | -277.6103 | 0 | -2667.936 | -3078.226 | -927.124 | 0 |  |  |  | -6950.896 |  |  |  |  | -6950.896 | -6950.896
Generated scrap | [7 empty] | -1773.319 | -3947.879 | -6000.448 | -11721.65 | -12532.31 |  |  |  | -24253.96 | -24253.96
Collected new scrap |  |  |  | 11721.65 | [6 empty] | 11721.65 |  |  |  |  | 11721.65 | 11721.65
Collected old scrap |  |  |  | 12532.31 | [6 empty] | 12532.31 |  |  |  |  | 12532.31 | 12532.31
Mine | 0 | [9 empty] | 0 |  |  |  |  | 0 | 0
Total raw materials | 0 | 44065.13 | 0 | 24253.96 | 49648.81 | 21561.02 | 67204.48 | 21766.3 | 48457.56 | 55815.94 | 332773.2 |  |  |  |  | 332773.2 | 332773.2
Yield |  | 99.37% |  | 89% | 93.8% | 95.7% | 100% | 91.85% | 91.85% | 89.25%

## Germany
9 | Iron ore | Pig iron | DRI | Scrap steel | BOF steel | EAF steel | Ingots and semis | Long products | Flat products | End-use goods | Use | Stock | Balancing flows | Exports | Imports | Production | Sum
Iron ore |  | 25933.53 | 555.4996 | [7 empty] | 26489.03 |  | 0 | 29.25 | -26518.28 | 0 | 0
Pig iron |  |  |  |  | 24645.01 | 1548.495 |  |  |  |  | 26193.51 |  | 0 | 137.025 | -560.385 | 25770.15 | 25770.15
DRI | [5 empty] | 1094.8 |  |  |  |  | 1094.8 |  | 0 | 0 | -542.8 | 552 | 552
Scrap steel |  |  |  |  | 6161.254 | 10253.38 |  |  |  |  | 16414.64 |  |  | 8501.5 | -4261.04 | 20655.1 | 20655.1
BOF steel | [6 empty] | 28896.28 |  |  |  | 28896.28 |  | 0 |  |  | 28896.28 | 28896.28
EAF steel | [6 empty] | 12342.12 |  |  |  | 12342.12 |  | 0 |  |  | 12342.12 | 12342.12
Ingots and semis | [7 empty] | 14999.85 | 26238.55 |  | 41238.4 |  | 0 | 1861.02 | -1861.02 | 41238.4 | 41238.4
Long products | [9 empty] | 13538.7 | 13538.7 |  | 0 | 6906.06 | -7286.3 | 13158.46 | 13158.46
Flat products | [9 empty] | 24060.21 | 24060.21 |  | 0 | 13448.54 | -14491.26 | 23017.49 | 23017.49
End-use goods | [11 empty] | 24153.24 |  | 32331.18 | -23066.26 | 33418.16 | 33418.16
Waste | 0 | -163.3812 | -3.499648 | -2552.877 | -1909.989 | -554.5571 | 0 |  |  |  | -5184.304 |  |  |  |  | -5184.304 | -5184.304
Generated scrap | [7 empty] | -1841.391 | -3221.06 | -4180.751 | -9243.203 | -13964.77 |  |  |  | -23207.97 | -23207.97
Collected new scrap |  |  |  | 9243.203 | [6 empty] | 9243.203 |  |  |  |  | 9243.203 | 9243.203
Collected old scrap |  |  |  | 13964.77 | [6 empty] | 13964.77 |  |  |  |  | 13964.77 | 13964.77
Mine | 0 | [9 empty] | 0 |  |  |  |  | 0 | 0
Total raw materials | 0 | 25933.53 | 555.4996 | 23207.97 | 30806.27 | 12896.68 | 41238.4 | 14999.85 | 26238.55 | 37598.91 | 213475.7 |  |  |  |  | 213475.7 | 213475.7
Yield |  | 99.37% | 99.37% | 89% | 93.8% | 95.7% | 100% | 87.72% | 87.72% | 88.88%

## Türkiye
10 | Iron ore | Pig iron | DRI | Scrap steel | BOF steel | EAF steel | Ingots and semis | Long products | Flat products | End-use goods | Use | Stock | Balancing flows | Exports | Imports | Production | Sum
Iron ore |  | 9799.014 | 0 | [7 empty] | 9799.014 |  | 0 | 0 | -5479.014 | 4320 | 4320
Pig iron |  |  |  |  | 9458.985 | 1309.29 |  |  |  |  | 10768.275 |  | 0 | 9.45 | -1040.445 | 9737.28 | 9737.28
DRI | [5 empty] | 70.84 |  |  |  |  | 70.84 |  | 0 | 0 | -70.84 | 0 | 0
Scrap steel |  |  |  |  | 2364.746 | 20990.9 |  |  |  |  | 23355.65 |  |  | 152.88 | -17361.68 | 6146.851 | 6146.851
BOF steel | [6 empty] | 11090.66 |  |  |  | 11090.66 |  | 0 |  |  | 11090.66 | 11090.66
EAF steel | [6 empty] | 21409.08 |  |  |  | 21409.08 |  | 0 |  |  | 21409.08 | 21409.08
Ingots and semis | [7 empty] | 27219.86 | 11050.12 |  | 38269.98 |  | 0 | 266.56 | -6036.8 | 32499.74 | 32499.74
Long products | [9 empty] | 17131.38 | 17131.38 |  | 0 | 9989.14 | -1628.76 | 25491.76 | 25491.76
Flat products | [9 empty] | 15810.13 | 15810.13 |  | 0 | 3031.14 | -8492.68 | 10348.59 | 10348.59
End-use goods | [11 empty] | 27785.29 |  | 6338.64 | -4423.72 | 29700.21 | 29700.21
Waste | 0 | -61.73379 | 0 | -759.7231 | -733.0713 | -961.9545 | 0 |  |  |  | -2516.483 |  |  |  |  | -2516.483 | -2516.483
Generated scrap | [7 empty] | -1728.098 | -701.5354 | -3241.301 | -5670.934 | -1235.64 |  |  |  | -6906.574 | -6906.574
Collected new scrap |  |  |  | 5670.934 | [6 empty] | 5670.934 |  |  |  |  | 5670.934 | 5670.934
Collected old scrap |  |  |  | 1235.64 | [6 empty] | 1235.64 |  |  |  |  | 1235.64 | 1235.64
Mine | 4320 | [9 empty] | 4320 |  |  |  |  | 4320 | 4320
Total raw materials | 4320 | 9799.014 | 0 | 6906.574 | 11823.73 | 22371.03 | 32499.74 | 27219.86 | 11050.12 | 32941.51 | 158931.6 |  |  |  |  | 158931.6 | 158931.6
Yield | 100% | 99.37% |  | 89% | 93.8% | 95.7% | 100% | 93.65% | 93.65% | 90.16%

## Brazil
11 | Iron ore | Pig iron | DRI | Scrap steel | BOF steel | EAF steel | Ingots and semis | Long products | Flat products | End-use goods | Use | Stock | Balancing flows | Exports | Imports | Production | Sum
Iron ore |  | 25053.86 | 0 | [7 empty] | 25053.86 |  | 54.18565 | 243075.95 | 0 | 268184 | 268184
Pig iron |  |  |  |  | 20755.1 | 2081.766 |  |  |  |  | 22836.87 |  | 0 | 2059.155 | 0 | 24896.025 | 24896.025
DRI | [5 empty] | 0 |  |  |  |  | 0 |  | 0 | 0 | 0 | 0 | 0
Scrap steel |  |  |  |  | 5188.776 | 4891.902 |  |  |  |  | 10080.68 |  |  | 598.78 | -32.34 | 10647.12 | 10647.12
BOF steel | [6 empty] | 24335.36 |  |  |  | 24335.36 |  | 0 |  |  | 24335.36 | 24335.36
EAF steel | [6 empty] | 6673.8 |  |  |  | 6673.8 |  | 0 |  |  | 6673.8 | 6673.8
Ingots and semis | [7 empty] | 10028.9 | 12943.28 |  | 22972.18 |  | 0 | 8277.08 | -240.1 | 31009.16 | 31009.16
Long products | [9 empty] | 7922.32 | 7922.32 |  | 0 | 1700.3 | -568.4 | 9054.22 | 9054.22
Flat products | [9 empty] | 9648.922 | 9648.922 |  | 0 | 2922.36 | -885.92 | 11685.36 | 11685.36
End-use goods | [11 empty] | 16380.09 |  | 2611.7 | -3246.74 | 15745.05 | 15745.05
Waste | 0 | -157.8393 | 0 | -1315.936 | -1608.521 | -299.8677 | 0 |  |  |  | -3382.164 |  |  |  |  | -3382.164 | -3382.164
Generated scrap | [7 empty] | -974.6787 | -1257.919 | -1826.188 | -4058.786 | -7904.268 |  |  |  | -11963.05 | -11963.05
Collected new scrap |  |  |  | 4058.786 | [6 empty] | 4058.786 |  |  |  |  | 4058.786 | 4058.786
Collected old scrap |  |  |  | 7904.268 | [6 empty] | 7904.268 |  |  |  |  | 7904.268 | 7904.268
Mine | 268184 | [9 empty] | 268184 |  |  |  |  | 268184 | 268184
Total raw materials | 268184 | 25053.86 | 0 | 11963.05 | 25943.88 | 6973.668 | 31009.16 | 10028.9 | 12943.28 | 17571.24 | 409671 |  |  |  |  | 409671 | 409671
Yield | 100% | 99.37% |  | 89% | 93.8% | 95.7% | 100% | 90.28% | 90.28% | 89.61%

## Iran
12 | Iron ore | Pig iron | DRI | Scrap steel | BOF steel | EAF steel | Ingots and semis | Long products | Flat products | End-use goods | Use | Stock | Balancing flows | Exports | Imports | Production | Sum
Iron ore |  | 1888.781 | 13080.82 | [7 empty] | 14969.6 |  | 0 | 11614.85 | -26.40204 | 26558.05 | 26558.05
Pig iron |  |  |  |  | 1824.597 | 45.66979 |  |  |  |  | 1870.267 |  | 0 | 6.615 | 0 | 1876.882 | 1876.882
DRI | [5 empty] | 12967.13 |  |  |  |  | 12967.13 |  | 0 | 31.28 | 0 | 12998.41 | 12998.41
Scrap steel |  |  |  |  | 456.1493 | 3076.816 |  |  |  |  | 3532.965 |  |  | 1.96 | -14.7 | 3520.225 | 3520.225
BOF steel | [6 empty] | 2139.34 |  |  |  | 2139.34 |  | 0 |  |  | 2139.34 | 2139.34
EAF steel | [6 empty] | 15397.76 |  |  |  | 15397.76 |  | 0 |  |  | 15397.76 | 15397.76
Ingots and semis | [7 empty] | 7662 | 7588.781 |  | 15250.78 |  | -768.3409 | 3304.56 | -249.9 | 17537.1 | 17537.1
Long products | [9 empty] | 7558.74 | 7558.74 |  | 0 | 490 | -539.98 | 7508.76 | 7508.76
Flat products | [9 empty] | 9300.965 | 9300.965 |  | 0 | 1598.38 | -3462.34 | 7437.005 | 7437.005
End-use goods | [11 empty] | 16729.87 |  | 47.04 | -1672.86 | 15104.05 | 15104.05
Waste | 0 | -11.89932 | -82.40915 | -435.084 | -141.4063 | -691.8534 | 0 |  |  |  | -1362.652 |  |  |  |  | -1362.652 | -1362.652
Generated scrap | [7 empty] | -153.24 | -151.7756 | -1755.66 | -2060.675 | -1894.634 |  |  |  | -3955.309 | -3955.309
Collected new scrap |  |  |  | 2060.675 | [6 empty] | 2060.675 |  |  |  |  | 2060.675 | 2060.675
Collected old scrap |  |  |  | 1894.634 | [6 empty] | 1894.634 |  |  |  |  | 1894.634 | 1894.634
Mine | 26558.05 | [9 empty] | 26558.05 |  |  |  |  | 26558.05 | 26558.05
Total raw materials | 26558.05 | 1888.781 | 13080.82 | 3955.309 | 2280.746 | 16089.61 | 17537.1 | 7662 | 7588.781 | 16859.71 | 113500.9 |  |  |  |  | 113500.9 | 113500.9
Yield | 100% | 99.37% | 99.37% | 89% | 93.8% | 95.7% | 100% | 98% | 98% | 89.59%

## Italy
13 | Iron ore | Pig iron | DRI | Scrap steel | BOF steel | EAF steel | Ingots and semis | Long products | Flat products | End-use goods | Use | Stock | Balancing flows | Exports | Imports | Production | Sum
Iron ore |  | 5747.791 | 0 | [7 empty] | 5747.791 |  | 0 | 0 | -5747.791 | 0 | 0
Pig iron |  |  |  |  | 4738.269 | 2428.611 |  |  |  |  | 7166.88 |  | 0 | 56.7 | -1512 | 5711.58 | 5711.58
DRI | [5 empty] | 1032.24 |  |  |  |  | 1032.24 |  | 0 | 0 | -1032.24 | 0 | 0
Scrap steel |  |  |  |  | 1184.567 | 14668.64 |  |  |  |  | 15853.2 |  |  | 345.94 | -4345.32 | 11853.82 | 11853.82
BOF steel | [6 empty] | 5555.62 |  |  |  | 5555.62 |  | 0 |  |  | 5555.62 | 5555.62
EAF steel | [6 empty] | 17349.92 |  |  |  | 17349.92 |  | 0 |  |  | 17349.92 | 17349.92
Ingots and semis | [7 empty] | 13523.44 | 12557.3 |  | 26080.74 |  | 0 | 533.12 | -3708.32 | 22905.54 | 22905.54
Long products | [9 empty] | 8471.12 | 8471.12 |  | 0 | 6002.5 | -2625.42 | 11848.2 | 11848.2
Flat products | [9 empty] | 15793.94 | 15793.94 |  | 0 | 7169.68 | -11961.88 | 11001.74 | 11001.74
End-use goods | [11 empty] | 16432.98 |  | 13264.3 | -8151.64 | 21545.64 | 21545.64
Waste | 0 | -36.21108 | 0 | -1465.079 | -367.2158 | -779.568 | 0 |  |  |  | -2648.074 |  |  |  |  | -2648.074 | -2648.074
Generated scrap | [7 empty] | -1675.241 | -1555.558 | -2719.419 | -5950.218 | -7368.685 |  |  |  | -13318.9 | -13318.9
Collected new scrap |  |  |  | 5950.218 | [6 empty] | 5950.218 |  |  |  |  | 5950.218 | 5950.218
Collected old scrap |  |  |  | 7368.685 | [6 empty] | 7368.685 |  |  |  |  | 7368.685 | 7368.685
Mine | 0 | [9 empty] | 0 |  |  |  |  | 0 | 0
Total raw materials | 0 | 5747.791 | 0 | 13318.9 | 5922.836 | 18129.49 | 22905.54 | 13523.44 | 12557.3 | 24265.06 | 116370.4 |  |  |  |  | 116370.4 | 116370.4
Yield |  | 99.37% |  | 89% | 93.8% | 95.7% | 100% | 87.61% | 87.61% | 88.79%

## Ukraine
14 | Iron ore | Pig iron | DRI | Scrap steel | BOF steel | EAF steel | Ingots and semis | Long products | Flat products | End-use goods | Use | Stock | Balancing flows | Exports | Imports | Production | Sum
Iron ore |  | 22460.51 | 0 | [7 empty] | 22460.51 |  | 0 | 25481.95 | -8642.461 | 39300 | 39300
Pig iron |  |  |  |  | 18822.69 | 1097.913 |  |  |  |  | 19920.6 |  | 0 | 2400.3 | -1.89 | 22319.01 | 22319.01
DRI | [5 empty] | 41.4 |  |  |  |  | 41.4 |  | 0 | 0 | -41.4 | 0 | 0
Scrap steel |  |  |  |  | 4705.672 | 601.5434 |  |  |  |  | 5307.215 |  |  | 267.54 | -21.56 | 5553.195 | 5553.195
BOF steel | [6 empty] | 22069.6 |  |  |  | 22069.6 |  | 0 |  |  | 22069.6 | 22069.6
EAF steel | [6 empty] | 1666 |  |  |  | 1666 |  | 0 |  |  | 1666 | 1666
Ingots and semis | [7 empty] | 7824.218 | 8256.602 |  | 16080.82 |  | 0 | 7676.34 | -21.56 | 23735.6 | 23735.6
Long products | [9 empty] | 1984.5 | 1984.5 |  | 0 | 4497.22 | -305.76 | 6175.96 | 6175.96
Flat products | [9 empty] | 2037.678 | 2037.678 |  | 0 | 5192.04 | -712.46 | 6517.258 | 6517.258
End-use goods | [11 empty] | 4010.813 |  | 772.24 | -1165.22 | 3617.833 | 3617.833
Waste | 0 | -141.5012 | 0 | -686.35 | -1458.758 | -74.85684 | 0 |  |  |  | -2361.466 |  |  |  |  | -2361.466 | -2361.466
Generated scrap | [7 empty] | -1648.258 | -1739.344 | -404.3449 | -3791.947 | -2447.598 |  |  |  | -6239.545 | -6239.545
Collected new scrap |  |  |  | 3791.947 | [6 empty] | 3791.947 |  |  |  |  | 3791.947 | 3791.947
Collected old scrap |  |  |  | 2447.598 | [6 empty] | 2447.598 |  |  |  |  | 2447.598 | 2447.598
Mine | 39300 | [9 empty] | 39300 |  |  |  |  | 39300 | 39300
Total raw materials | 39300 | 22460.51 | 0 | 6239.545 | 23528.36 | 1740.857 | 23735.6 | 7824.218 | 8256.602 | 4022.178 | 137107.9 |  |  |  |  | 137107.9 | 137107.9
Yield | 100% | 99.37% |  | 89% | 93.8% | 95.7% | 100% | 78.93% | 78.93% | 89.95%

## Mexico
15 | Iron ore | Pig iron | DRI | Scrap steel | BOF steel | EAF steel | Ingots and semis | Long products | Flat products | End-use goods | Use | Stock | Balancing flows | Exports | Imports | Production | Sum
Iron ore |  | 4256.637 | 4912.469 | [7 empty] | 9169.105 |  | 2894.245 | 26.65 | 0 | 12090 | 12090
Pig iron |  |  |  |  | 4111.403 | 639.112 |  |  |  |  | 4750.515 |  | 0 | 0 | -520.695 | 4229.82 | 4229.82
DRI | [5 empty] | 5386.6 |  |  |  |  | 5386.6 |  | 0 | 0 | -505.08 | 4881.52 | 4881.52
Scrap steel |  |  |  |  | 1027.851 | 8212.449 |  |  |  |  | 9240.3 |  |  | 407.68 | -1855.14 | 7792.84 | 7792.84
BOF steel | [6 empty] | 4820.62 |  |  |  | 4820.62 |  | 0 |  |  | 4820.62 | 4820.62
EAF steel | [6 empty] | 13625.92 |  |  |  | 13625.92 |  | 0 |  |  | 13625.92 | 13625.92
Ingots and semis | [7 empty] | 9389.894 | 8750.886 |  | 18140.78 |  | 0 | 716.38 | -410.62 | 18446.54 | 18446.54
Long products | [9 empty] | 9795.1 | 9795.1 |  | 0 | 1139.74 | -1582.7 | 9352.14 | 9352.14
Flat products | [9 empty] | 14301.7 | 14301.7 |  | 0 | 1103.48 | -6689.48 | 8715.702 | 8715.702
End-use goods | [11 empty] | 16220.74 |  | 15191.96 | -9905.84 | 21506.86 | 21506.86
Waste | 0 | -26.81681 | -30.94855 | -963.16 | -318.6337 | -612.2409 | 0 |  |  |  | -1951.8 |  |  |  |  | -1951.8 | -1951.8
Generated scrap | [7 empty] | -37.75372 | -35.18448 | -2589.944 | -2662.882 | -6093.117 |  |  |  | -8756 | -8756
Collected new scrap |  |  |  | 2662.882 | [6 empty] | 2662.882 |  |  |  |  | 2662.882 | 2662.882
Collected old scrap |  |  |  | 6093.117 | [6 empty] | 6093.117 |  |  |  |  | 6093.117 | 6093.117
Mine | 12090 | [9 empty] | 12090 |  |  |  |  | 12090 | 12090
Total raw materials | 12090 | 4256.637 | 4912.469 | 8756 | 5139.254 | 14238.16 | 18446.54 | 9389.894 | 8750.886 | 24096.8 | 110076.6 |  |  |  |  | 110076.6 | 110076.6
Yield | 100% | 99.37% | 99.37% | 89% | 93.8% | 95.7% | 100% | 99.6% | 99.6% | 89.25%

## Vietnam
16 | Iron ore | Pig iron | DRI | Scrap steel | BOF steel | EAF steel | Ingots and semis | Long products | Flat products | End-use goods | Use | Stock | Balancing flows | Exports | Imports | Production | Sum
Iron ore |  | 2472.577 | 0 | [7 empty] | 2472.577 |  | 0 | 616.2 | -32.77724 | 3056 | 3056
Pig iron |  |  |  |  | 1958.328 | 501.5066 |  |  |  |  | 2459.835 |  | 0 | 67.095 | -69.93 | 2457 | 2457
DRI | [5 empty] | 0 |  |  |  |  | 0 |  | 0 | 0 | 0 | 0 | 0
Scrap steel |  |  |  |  | 489.5821 | 5097.908 |  |  |  |  | 5587.49 |  |  | 0 | -3220.28 | 2367.21 | 2367.21
BOF steel | [6 empty] | 2296.14 |  |  |  | 2296.14 |  | 0 |  |  | 2296.14 | 2296.14
EAF steel | [6 empty] | 5358.64 |  |  |  | 5358.64 |  | 0 |  |  | 5358.64 | 5358.64
Ingots and semis | [7 empty] | 8657 | 0 |  | 8657 |  | -264.28 | 0.98 | -738.92 | 7654.78 | 7654.78
Long products | [9 empty] | 11910.92 | 11910.92 |  | 0 | 294.98 | -3722.04 | 8483.86 | 8483.86
Flat products | [9 empty] | 12439.14 | 12439.14 |  | 1.818989e-12 | 1831.62 | -14270.76 | 0 | 0
End-use goods | [11 empty] | 22884.7052 |  | 1099.56 | -2090.34 | 21893.9252 | 21893.9252
Waste | 0 | -15.57724 | 0 | -292.5766 | -151.7704 | -240.7748 | 0 |  |  |  | -700.6991 |  |  |  |  | -700.6991 | -700.6991
Generated scrap | [7 empty] | -173.14 | 0 | -2456.1348 | -2629.2748 | -30.51204 |  |  |  | -2659.787 | -2659.787
Collected new scrap |  |  |  | 2629.2748 | [6 empty] | 2629.2748 |  |  |  |  | 2629.2748 | 2629.2748
Collected old scrap |  |  |  | 30.51204 | [6 empty] | 30.51204 |  |  |  |  | 30.51204 | 30.51204
Mine | 3056 | [9 empty] | 3056 |  |  |  |  | 3056 | 3056
Total raw materials | 3056 | 2472.577 | 0 | 2659.787 | 2447.91 | 5599.415 | 7654.78 | 8657 | 0 | 24350.06 | 56897.53 |  |  |  |  | 56897.53 | 56897.53
Yield | 100% | 99.37% |  | 89% | 93.8% | 95.7% | 100% | 98% | 98% | 89.91%

## France
17 | Iron ore | Pig iron | DRI | Scrap steel | BOF steel | EAF steel | Ingots and semis | Long products | Flat products | End-use goods | Use | Stock | Balancing flows | Exports | Imports | Production | Sum
Iron ore |  | 9247.439 | 0 | [7 empty] | 9247.439 |  | 0 | 50.7 | -9298.139 | 0 | 0
Pig iron |  |  |  |  | 7962.866 | 1326.484 |  |  |  |  | 9289.35 |  | 0 | 34.965 | -135.135 | 9189.18 | 9189.18
DRI | [5 empty] | 54.28 |  |  |  |  | 54.28 |  | 0 | 0 | -54.28 | 0 | 0
Scrap steel |  |  |  |  | 1990.716 | 3622.663 |  |  |  |  | 5613.379 |  |  | 5319.44 | -1769.88 | 9162.939 | 9162.939
BOF steel | [6 empty] | 9336.46 |  |  |  | 9336.46 |  | 0 |  |  | 9336.46 | 9336.46
EAF steel | [6 empty] | 4788.28 |  |  |  | 4788.28 |  | 0 |  |  | 4788.28 | 4788.28
Ingots and semis | [7 empty] | 4850.618 | 10746.08 |  | 15596.7 |  | 0 | 780.08 | -2252.04 | 14124.74 | 14124.74
Long products | [9 empty] | 5054.84 | 5054.84 |  | 0 | 2347.1 | -3024.28 | 4377.66 | 4377.66
Flat products | [9 empty] | 7601.089 | 7601.089 |  | 0 | 9753.94 | -7656.74 | 9698.289 | 9698.289
End-use goods | [11 empty] | 15360.39 |  | 8072.26 | -12144.16 | 11288.49 | 11288.49
Waste | 0 | -58.25886 | 0 | -1132.498 | -617.1221 | -215.1474 | 0 |  |  |  | -2023.026 |  |  |  |  | -2023.026 | -2023.026
Generated scrap | [7 empty] | -472.9578 | -1047.793 | -1367.443 | -2888.194 | -7407.244 |  |  |  | -10295.44 | -10295.44
Collected new scrap |  |  |  | 2888.194 | [6 empty] | 2888.194 |  |  |  |  | 2888.194 | 2888.194
Collected old scrap |  |  |  | 7407.244 | [6 empty] | 7407.244 |  |  |  |  | 7407.244 | 7407.244
Mine | 0 | [9 empty] | 0 |  |  |  |  | 0 | 0
Total raw materials | 0 | 9247.439 | 0 | 10295.44 | 9953.582 | 5003.427 | 14124.74 | 4850.618 | 10746.08 | 12655.93 | 76877.26 |  |  |  |  | 76877.26 | 76877.26
Yield |  | 99.37% |  | 89% | 93.8% | 95.7% | 100% | 90.25% | 90.25% | 89.2%

## Spain
18 | Iron ore | Pig iron | DRI | Scrap steel | BOF steel | EAF steel | Ingots and semis | Long products | Flat products | End-use goods | Use | Stock | Balancing flows | Exports | Imports | Production | Sum
Iron ore |  | 3914.28 | 0 | [7 empty] | 3914.28 |  | 0 | 0 | -3914.28 | 0 | 0
Pig iron |  |  |  |  | 3800.478 | 284.7574 |  |  |  |  | 4085.235 |  | 0 | 13.23 | -208.845 | 3889.62 | 3889.62
DRI | [5 empty] | 274.16 |  |  |  |  | 274.16 |  | 0 | 0.92 | -275.08 | 0 | 0
Scrap steel |  |  |  |  | 950.1194 | 8728.042 |  |  |  |  | 9678.161 |  |  | 324.38 | -3885.7 | 6116.841 | 6116.841
BOF steel | [6 empty] | 4456.06 |  |  |  | 4456.06 |  | 0 |  |  | 4456.06 | 4456.06
EAF steel | [6 empty] | 8887.62 |  |  |  | 8887.62 |  | 0 |  |  | 8887.62 | 8887.62
Ingots and semis | [7 empty] | 9588.727 | 4626.173 |  | 14214.9 |  | 0 | 233.24 | -1104.46 | 13343.68 | 13343.68
Long products | [9 empty] | 4176.76 | 4176.76 |  | 0 | 5732.02 | -1150.52 | 8758.26 | 8758.26
Flat products | [9 empty] | 8247.426 | 8247.426 |  | 0 | 2360.82 | -6382.74 | 4225.506 | 4225.506
End-use goods | [11 empty] | 8772.781 |  | 9392.32 | -7146.16 | 11018.94 | 11018.94
Waste | 0 | -24.65996 | 0 | -756.0141 | -294.537 | -399.3392 | 0 |  |  |  | -1474.55 |  |  |  |  | -1474.55 | -1474.55
Generated scrap | [7 empty] | -830.467 | -400.6667 | -1405.245 | -2636.379 | -4236.476 |  |  |  | -6872.855 | -6872.855
Collected new scrap |  |  |  | 2636.379 | [6 empty] | 2636.379 |  |  |  |  | 2636.379 | 2636.379
Collected old scrap |  |  |  | 4236.476 | [6 empty] | 4236.476 |  |  |  |  | 4236.476 | 4236.476
Mine | 0 | [9 empty] | 0 |  |  |  |  | 0 | 0
Total raw materials | 0 | 3914.28 | 0 | 6872.855 | 4750.597 | 9286.959 | 13343.68 | 9588.727 | 4626.173 | 12424.19 | 64807.46 |  |  |  |  | 64807.46 | 64807.46
Yield |  | 99.37% |  | 89% | 93.8% | 95.7% | 100% | 91.34% | 91.34% | 88.69%

## Canada
19 | Iron ore | Pig iron | DRI | Scrap steel | BOF steel | EAF steel | Ingots and semis | Long products | Flat products | End-use goods | Use | Stock | Balancing flows | Exports | Imports | Production | Sum
Iron ore |  | 5934.185 | 1295.24 | [7 empty] | 7229.425 |  | 0 | 26387.4 | -5516.825 | 28100 | 28100
Pig iron |  |  |  |  | 5860.776 | 26.57388 |  |  |  |  | 5887.35 |  | 0 | 43.47 | -34.02 | 5896.8 | 5896.8
DRI | [5 empty] | 1225.44 |  |  |  |  | 1225.44 |  | 0 | 62.56 | -0.92 | 1287.08 | 1287.08
Scrap steel |  |  |  |  | 1465.194 | 4517.391 |  |  |  |  | 5982.585 |  |  | 3559.36 | -1802.22 | 7739.725 | 7739.725
BOF steel | [6 empty] | 6871.76 |  |  |  | 6871.76 |  | 0 |  |  | 6871.76 | 6871.76
EAF steel | [6 empty] | 5521.32 |  |  |  | 5521.32 |  | 0 |  |  | 5521.32 | 5521.32
Ingots and semis | [7 empty] | 3258.727 | 9226.473 |  | 12485.2 |  | 0 | 151.9 | -244.02 | 12393.08 | 12393.08
Long products | [9 empty] | 4027.8 | 4027.8 |  | 0 | 1514.1 | -2537.22 | 3004.68 | 3004.68
Flat products | [9 empty] | 8835.488 | 8835.488 |  | 0 | 3340.82 | -3669.12 | 8507.188 | 8507.188
End-use goods | [11 empty] | 16535.53 |  | 6438.6 | -11589.48 | 11384.65 | 11384.65
Waste | 0 | -37.38537 | -8.160012 | -956.5952 | -454.2101 | -248.0844 | 0 |  |  |  | -1704.435 |  |  |  |  | -1704.435 | -1704.435
Generated scrap | [7 empty] | -254.0467 | -719.2856 | -1478.636 | -2451.969 | -6244.351 |  |  |  | -8696.32 | -8696.32
Collected new scrap |  |  |  | 2451.969 | [6 empty] | 2451.969 |  |  |  |  | 2451.969 | 2451.969
Collected old scrap |  |  |  | 6244.351 | [6 empty] | 6244.351 |  |  |  |  | 6244.351 | 6244.351
Mine | 28100 | [9 empty] | 28100 |  |  |  |  | 28100 | 28100
Total raw materials | 28100 | 5934.185 | 1295.24 | 8696.32 | 7325.97 | 5769.404 | 12393.08 | 3258.727 | 9226.473 | 12863.29 | 94862.69 |  |  |  |  | 94862.69 | 94862.69
Yield | 100% | 99.37% | 99.37% | 89% | 93.8% | 95.7% | 100% | 92.2% | 92.2% | 88.5%

## Indonesia
20 | Iron ore | Pig iron | DRI | Scrap steel | BOF steel | EAF steel | Ingots and semis | Long products | Flat products | End-use goods | Use | Stock | Balancing flows | Exports | Imports | Production | Sum
Iron ore |  | 2510.617 | 0 | [7 empty] | 2510.617 |  | 0 | 2475.2 | -3545.817 | 1440 | 1440
Pig iron |  |  |  |  | 1974.157 | 0.8932836 |  |  |  |  | 1975.05 |  | 0 | 537.705 | -17.955 | 2494.8 | 2494.8
DRI | [5 empty] | 2.76 |  |  |  |  | 2.76 |  | 0 | 0 | -2.76 | 0 | 0
Scrap steel |  |  |  |  | 1063.007 | 1879.544 |  |  |  |  | 2942.552 |  |  | 57.82 | -999.6 | 2000.772 | 2000.772
BOF steel | [6 empty] | 2848.86 |  |  |  | 2848.86 |  | 0 |  |  | 2848.86 | 2848.86
EAF steel | [6 empty] | 1802.22 |  |  |  | 1802.22 |  | 0 |  |  | 1802.22 | 1802.22
Ingots and semis | [7 empty] | 3031 | 3420.829 |  | 6451.829 |  | 2748.411 | 736.96 | -5286.12 | 4651.08 | 4651.08
Long products | [9 empty] | 4590.32 | 4590.32 |  | 0 | 142.1 | -1762.04 | 2970.38 | 2970.38
Flat products | [9 empty] | 7461.553 | 7461.553 |  | 0 | 540.96 | -4650.1 | 3352.413 | 3352.413
End-use goods | [11 empty] | 13499.36 |  | 1773.8 | -4541.32 | 10731.84 | 10731.84
Waste | 0 | -15.81689 | 0 | -247.2864 | -188.3042 | -80.97749 | 0 |  |  |  | -532.3849 |  |  |  |  | -532.3849 | -532.3849
Generated scrap | [7 empty] | -60.62 | -68.41659 | -1320.037 | -1449.073 | -798.9849 |  |  |  | -2248.058 | -2248.058
Collected new scrap |  |  |  | 1449.073 | [6 empty] | 1449.073 |  |  |  |  | 1449.073 | 1449.073
Collected old scrap |  |  |  | 798.9849 | [6 empty] | 798.9849 |  |  |  |  | 798.9849 | 798.9849
Mine | 1440 | [9 empty] | 1440 |  |  |  |  | 1440 | 1440
Total raw materials | 1440 | 2510.617 | 0 | 2248.058 | 3037.164 | 1883.197 | 4651.08 | 3031 | 3420.829 | 12051.87 | 34273.82 |  |  |  |  | 34273.82 | 34273.82
Yield | 100% | 99.37% |  | 89% | 93.8% | 95.7% | 100% | 98% | 98% | 89.05%

## Poland
21 | Iron ore | Pig iron | DRI | Scrap steel | BOF steel | EAF steel | Ingots and semis | Long products | Flat products | End-use goods | Use | Stock | Balancing flows | Exports | Imports | Production | Sum
Iron ore |  | 4444.933 | 0 | [7 empty] | 4444.933 |  | 0 | 0 | -4444.933 | 0 | 0
Pig iron |  |  |  |  | 4271.045 | 350.0052 |  |  |  |  | 4621.05 |  | 0 | 0 | -204.12 | 4416.93 | 4416.93
DRI | [5 empty] | 0 |  |  |  |  | 0 |  | 0 | 0 | 0 | 0 | 0
Scrap steel |  |  |  |  | 1067.761 | 3634.509 |  |  |  |  | 4702.27 |  |  | 1313.2 | -763.42 | 5252.05 | 5252.05
BOF steel | [6 empty] | 5007.8 |  |  |  | 5007.8 |  | 0 |  |  | 5007.8 | 5007.8
EAF steel | [6 empty] | 3813.18 |  |  |  | 3813.18 |  | 0 |  |  | 3813.18 | 3813.18
Ingots and semis | [7 empty] | 5563.809 | 2877.911 |  | 8441.72 |  | 0 | 686 | -306.74 | 8820.98 | 8820.98
Long products | [9 empty] | 4851 | 4851 |  | 0 | 2516.64 | -2105.04 | 5262.6 | 5262.6
Flat products | [9 empty] | 7879.85 | 7879.85 |  | 0 | 1542.52 | -6700.26 | 2722.11 | 2722.11
End-use goods | [11 empty] | 8746.471 |  | 8529.92 | -5939.78 | 11336.61 | 11336.61
Waste | 0 | -28.00308 | 0 | -649.1298 | -331.006 | -171.3341 | 0 |  |  |  | -1179.473 |  |  |  |  | -1179.473 | -1179.473
Generated scrap | [7 empty] | -301.2086 | -155.8018 | -1394.239 | -1851.249 | -4049.931 |  |  |  | -5901.18 | -5901.18
Collected new scrap |  |  |  | 1851.249 | [6 empty] | 1851.249 |  |  |  |  | 1851.249 | 1851.249
Collected old scrap |  |  |  | 4049.931 | [6 empty] | 4049.931 |  |  |  |  | 4049.931 | 4049.931
Mine | 0 | [9 empty] | 0 |  |  |  |  | 0 | 0
Total raw materials | 0 | 4444.933 | 0 | 5901.18 | 5338.806 | 3984.514 | 8820.98 | 5563.809 | 2877.911 | 12730.85 | 49662.98 |  |  |  |  | 49662.98 | 49662.98
Yield |  | 99.37% |  | 89% | 93.8% | 95.7% | 100% | 94.59% | 94.59% | 89.05%

## Egypt
22 | Iron ore | Pig iron | DRI | Scrap steel | BOF steel | EAF steel | Ingots and semis | Long products | Flat products | End-use goods | Use | Stock | Balancing flows | Exports | Imports | Production | Sum
Iron ore |  | 475.4956 | 2423.83 | [7 empty] | 2899.326 |  | 0 | 49.4 | -2630.726 | 318 | 318
Pig iron |  |  |  |  | 480.597 | 59.94299 |  |  |  |  | 540.54 |  | 0 | 0 | -68.04 | 472.5 | 472.5
DRI | [5 empty] | 2031.475 |  |  |  |  | 2031.475 |  | 406.5254 | 0 | -29.44 | 2408.56 | 2408.56
Scrap steel |  |  |  |  | 120.1493 | 2475.772 |  |  |  |  | 2595.921 |  |  | 67.62 | -1007.44 | 1656.101 | 1656.101
BOF steel | [6 empty] | 563.5 |  |  |  | 563.5 |  | 0 |  |  | 563.5 | 563.5
EAF steel | [6 empty] | 4370.8 |  |  |  | 4370.8 |  | 0 |  |  | 4370.8 | 4370.8
Ingots and semis | [7 empty] | 7729.134 | 1104.586 |  | 8833.72 |  | 0 | 14.7 | -3914.12 | 4934.3 | 4934.3
Long products | [9 empty] | 9362.92 | 9362.92 |  | 0 | 178.36 | -2705.78 | 6835.5 | 6835.5
Flat products | [9 empty] | 1983.335 | 1983.335 |  | 0 | 593.88 | -1600.34 | 976.8746 | 976.8746
End-use goods | [11 empty] | 11409.39 |  | 124.46 | -1027.04 | 10506.81 | 10506.81
Waste | 0 | -2.995622 | -15.27013 | -204.6866 | -37.24627 | -196.3891 | 0 |  |  |  | -456.5878 |  |  |  |  | -456.5878 | -456.5878
Generated scrap | [7 empty] | -893.6344 | -127.711 | -839.442 | -1860.787 | 0 |  |  |  | -1860.787 | -1860.787
Collected new scrap |  |  |  | 1860.787 | [6 empty] | 1860.787 |  |  |  |  | 1860.787 | 1860.787
Collected old scrap |  |  |  | 0 | [6 empty] | 0 |  |  |  |  | 0 | 0
Mine | 318 | [9 empty] | 318 |  |  |  |  | 318 | 318
Total raw materials | 318 | 475.4956 | 2423.83 | 1860.787 | 600.7463 | 4567.189 | 4934.3 | 7729.134 | 1104.586 | 11346.25 | 35360.32 |  |  |  |  | 35360.32 | 35360.32
Yield | 100% | 99.37% | 99.37% | 89% | 93.8% | 95.7% | 100% | 88.44% | 88.44% | 92.6%

## Saudi Arabia
23 | Iron ore | Pig iron | DRI | Scrap steel | BOF steel | EAF steel | Ingots and semis | Long products | Flat products | End-use goods | Use | Stock | Balancing flows | Exports | Imports | Production | Sum
Iron ore |  | 0 | 3729.525 | [7 empty] | 3729.525 |  | 0 | 0 | -3729.525 | 0 | 0
Pig iron |  |  |  |  | 0 | 569.835 |  |  |  |  | 569.835 |  | 0 | 0 | -569.835 | 0 | 0
DRI | [5 empty] | 2889.156 |  |  |  |  | 2889.156 |  | 1955.833 | 15.64 | -1154.6 | 3706.029 | 3706.029
Scrap steel |  |  |  |  | 0 | 2133.256 |  |  |  |  | 2133.256 |  |  | 0 | 0 | 2133.256 | 2133.256
BOF steel | [6 empty] | 0 |  |  |  | 0 |  | 0 |  |  | 0 | 0
EAF steel | [6 empty] | 5351.78 |  |  |  | 5351.78 |  | 0 |  |  | 5351.78 | 5351.78
Ingots and semis | [7 empty] | 3952.83 | 2560.25 |  | 6513.08 |  | 0 | 9.8 | -1171.1 | 5351.78 | 5351.78
Long products | [9 empty] | 5205.76 | 5205.76 |  | 0 | 107.8 | -2373.56 | 2940 | 2940
Flat products | [9 empty] | 2969.499 | 2969.499 |  | 0 | 1527.82 | -2593.08 | 1904.239 | 1904.239
End-use goods | [11 empty] | 11016.34 |  | 686.98 | -4256.14 | 7447.184 | 7447.184
Waste | 0 | 0 | -23.49601 | -263.6608 | 0 | -240.4666 | 0 |  |  |  | -527.6234 |  |  |  |  | -527.6234 | -527.6234
Generated scrap | [7 empty] | -1012.83 | -656.0106 | -728.0755 | -2396.916 | 0 |  |  |  | -2396.916 | -2396.916
Collected new scrap |  |  |  | 2396.916 | [6 empty] | 2396.916 |  |  |  |  | 2396.916 | 2396.916
Collected old scrap |  |  |  | 0 | [6 empty] | 0 |  |  |  |  | 0 | 0
Mine | 0 | [9 empty] | 0 |  |  |  |  | 0 | 0
Total raw materials | 0 | 0 | 3729.525 | 2396.916 | 0 | 5592.247 | 5351.78 | 3952.83 | 2560.25 | 8175.259 | 31758.81 |  |  |  |  | 31758.81 | 31758.81
Yield |  |  | 99.37% | 89% |  | 95.7% | 100% | 74.38% | 74.38% | 91.09%

## Austria
24 | Iron ore | Pig iron | DRI | Scrap steel | BOF steel | EAF steel | Ingots and semis | Long products | Flat products | End-use goods | Use | Stock | Balancing flows | Exports | Imports | Production | Sum
Iron ore |  | 5365.493 | 0 | [7 empty] | 5365.493 |  | 0 | 0 | -4476.493 | 889 | 889
Pig iron |  |  |  |  | 5372.406 | 26.37903 |  |  |  |  | 5398.785 |  | 0 | 4.725 | -71.82 | 5331.69 | 5331.69
DRI | [5 empty] | 81.88 |  |  |  |  | 81.88 |  | 0 | 0 | -81.88 | 0 | 0
Scrap steel |  |  |  |  | 1696.549 | 579.8914 |  |  |  |  | 2276.441 |  |  | 1091.72 | -997.64 | 2370.521 | 2370.521
BOF steel | [6 empty] | 6630.68 |  |  |  | 6630.68 |  | 0 |  |  | 6630.68 | 6630.68
EAF steel | [6 empty] | 658.56 |  |  |  | 658.56 |  | 0 |  |  | 658.56 | 658.56
Ingots and semis | [7 empty] | 1977.585 | 5698.755 |  | 7676.34 |  | 0 | 203.84 | -590.94 | 7289.24 | 7289.24
Long products | [9 empty] | 1553.3 | 1553.3 |  | 0 | 1609.16 | -1285.76 | 1876.7 | 1876.7
Flat products | [9 empty] | 2668.939 | 2668.939 |  | 0 | 4715.76 | -1976.66 | 5408.039 | 5408.039
End-use goods | [11 empty] | 4002.349 |  | 3685.78 | -3932.74 | 3755.389 | 3755.389
Waste | 0 | -33.8026 | 0 | -292.9857 | -438.2752 | -29.59047 | 0 |  |  |  | -794.654 |  |  |  |  | -794.654 | -794.654
Generated scrap | [7 empty] | -100.8846 | -290.7167 | -466.8494 | -858.4507 | -1805.056 |  |  |  | -2663.506 | -2663.506
Collected new scrap |  |  |  | 858.4507 | [6 empty] | 858.4507 |  |  |  |  | 858.4507 | 858.4507
Collected old scrap |  |  |  | 1805.056 | [6 empty] | 1805.056 |  |  |  |  | 1805.056 | 1805.056
Mine | 889 | [9 empty] | 889 |  |  |  |  | 889 | 889
Total raw materials | 889 | 5365.493 | 0 | 2663.506 | 7068.955 | 688.1505 | 7289.24 | 1977.585 | 5698.755 | 4222.239 | 35862.92 |  |  |  |  | 35862.92 | 35862.92
Yield | 100% | 99.37% |  | 89% | 93.8% | 95.7% | 100% | 94.9% | 94.9% | 88.94%

## Belgium
25 | Iron ore | Pig iron | DRI | Scrap steel | BOF steel | EAF steel | Ingots and semis | Long products | Flat products | End-use goods | Use | Stock | Balancing flows | Exports | Imports | Production | Sum
Iron ore |  | 4630.376 | 0 | [7 empty] | 4630.376 |  | 0 | 3.25 | -4633.626 | 0 | 0
Pig iron |  |  |  |  | 4454.925 | 171.7946 |  |  |  |  | 4626.72 |  | 0 | 164.43 | -189.945 | 4601.205 | 4601.205
DRI | [5 empty] | 39.56 |  |  |  |  | 39.56 |  | 0 | 0 | -39.56 | 0 | 0
Scrap steel |  |  |  |  | 1113.731 | 2202.292 |  |  |  |  | 3316.024 |  |  | 3469.2 | -4002.32 | 2782.904 | 2782.904
BOF steel | [6 empty] | 5223.4 |  |  |  | 5223.4 |  | 0 |  |  | 5223.4 | 5223.4
EAF steel | [6 empty] | 2309.86 |  |  |  | 2309.86 |  | 0 |  |  | 2309.86 | 2309.86
Ingots and semis | [7 empty] | 625.7005 | 8331.5 |  | 8957.2 |  | 0 | 456.68 | -1880.62 | 7533.26 | 7533.26
Long products | [9 empty] | 1096.62 | 1096.62 |  | 0 | 1239.7 | -1754.2 | 582.12 | 582.12
Flat products | [9 empty] | 1971.165 | 1971.165 |  | 0 | 14315.84 | -8535.8 | 7751.205 | 7751.205
End-use goods | [11 empty] | 3112.144 |  | 7491.12 | -7877.24 | 2726.024 | 2726.024
Waste | 0 | -29.17137 | 0 | -343.9544 | -345.2567 | -103.7868 | 0 |  |  |  | -822.1693 |  |  |  |  | -822.1693 | -822.1693
Generated scrap | [7 empty] | -43.58048 | -580.2948 | -341.7603 | -965.6355 | -2161.222 |  |  |  | -3126.858 | -3126.858
Collected new scrap |  |  |  | 965.6355 | [6 empty] | 965.6355 |  |  |  |  | 965.6355 | 965.6355
Collected old scrap |  |  |  | 2161.222 | [6 empty] | 2161.222 |  |  |  |  | 2161.222 | 2161.222
Mine | 0 | [9 empty] | 0 |  |  |  |  | 0 | 0
Total raw materials | 0 | 4630.376 | 0 | 3126.858 | 5568.657 | 2413.647 | 7533.26 | 625.7005 | 8331.5 | 3067.785 | 35297.78 |  |  |  |  | 35297.78 | 35297.78
Yield |  | 99.37% |  | 89% | 93.8% | 95.7% | 100% | 93.03% | 93.03% | 88.86%

## United Kingdom
26 | Iron ore | Pig iron | DRI | Scrap steel | BOF steel | EAF steel | Ingots and semis | Long products | Flat products | End-use goods | Use | Stock | Balancing flows | Exports | Imports | Production | Sum
Iron ore |  | 5840.988 | 0 | [7 empty] | 5840.988 |  | 0 | 0 | -5840.988 | 0 | 0
Pig iron |  |  |  |  | 5399.946 | 435.4287 |  |  |  |  | 5835.375 |  | 0 | 0 | -31.185 | 5804.19 | 5804.19
DRI | [5 empty] | 14.72 |  |  |  |  | 14.72 |  | 0 | 0 | -14.72 | 0 | 0
Scrap steel |  |  |  |  | 1028.561 | 1067.469 |  |  |  |  | 2096.03 |  |  | 7967.4 | -260.68 | 9802.75 | 9802.75
BOF steel | [6 empty] | 6029.94 |  |  |  | 6029.94 |  | 0 |  |  | 6029.94 | 6029.94
EAF steel | [6 empty] | 1452.36 |  |  |  | 1452.36 |  | 0 |  |  | 1452.36 | 1452.36
Ingots and semis | [7 empty] | 3163.518 | 3916.982 |  | 7080.5 |  | 0 | 825.16 | -423.36 | 7482.3 | 7482.3
Long products | [9 empty] | 3318.28 | 3318.28 |  | 0 | 1573.88 | -2013.9 | 2878.26 | 2878.26
Flat products | [9 empty] | 6084.343 | 6084.343 |  | 0 | 1481.76 | -4002.32 | 3563.783 | 3563.783
End-use goods | [11 empty] | 14412.04 |  | 5863.34 | -11923.66 | 8351.718 | 8351.718
Waste | 0 | -36.79823 | 0 | -1211.576 | -398.5675 | -65.25755 | 0 |  |  |  | -1712.199 |  |  |  |  | -1712.199 | -1712.199
Generated scrap | [7 empty] | -285.258 | -353.1987 | -1050.905 | -1689.362 | -9324.964 |  |  |  | -11014.33 | -11014.33
Collected new scrap |  |  |  | 1689.362 | [6 empty] | 1689.362 |  |  |  |  | 1689.362 | 1689.362
Collected old scrap |  |  |  | 9324.964 | [6 empty] | 9324.964 |  |  |  |  | 9324.964 | 9324.964
Mine | 0 | [9 empty] | 0 |  |  |  |  | 0 | 0
Total raw materials | 0 | 5840.988 | 0 | 11014.33 | 6428.507 | 1517.618 | 7482.3 | 3163.518 | 3916.982 | 9402.623 | 48766.86 |  |  |  |  | 48766.86 | 48766.86
Yield |  | 99.37% |  | 89% | 93.8% | 95.7% | 100% | 90.98% | 90.98% | 88.82%

## Netherlands
27 | Iron ore | Pig iron | DRI | Scrap steel | BOF steel | EAF steel | Ingots and semis | Long products | Flat products | End-use goods | Use | Stock | Balancing flows | Exports | Imports | Production | Sum
Iron ore |  | 5334.588 | 0 | [7 empty] | 5334.588 |  | 0 | 12138.75 | -17473.34 | 0 | 0
Pig iron |  |  |  |  | 5489.755 | 4.005095 |  |  |  |  | 5493.76 |  | 0 | 256.095 | -448.875 | 5300.98 | 5300.98
DRI | [5 empty] | 13.8 |  |  |  |  | 13.8 |  | 0 | 0 | -13.8 | 0 | 0
Scrap steel |  |  |  |  | 1639.797 | 77.43001 |  |  |  |  | 1717.227 |  |  | 4936.26 | -1901.2 | 4752.287 | 4752.287
BOF steel | [6 empty] | 6687.52 |  |  |  | 6687.52 |  | 0 |  |  | 6687.52 | 6687.52
EAF steel | [6 empty] | 91.14 |  |  |  | 91.14 |  | 0 |  |  | 91.14 | 91.14
Ingots and semis | [7 empty] | 197.4289 | 6827.211 |  | 7024.64 |  | 0 | 716.38 | -962.36 | 6778.66 | 6778.66
Long products | [9 empty] | 2296.14 | 2296.14 |  | 0 | 863.38 | -2986.06 | 173.46 | 173.46
Flat products | [9 empty] | 1671.653 | 1671.653 |  | 0 | 7918.4 | -3591.7 | 5998.353 | 5998.353
End-use goods | [11 empty] | 4062.473 |  | 5764.36 | -6230.84 | 3595.993 | 3595.993
Waste | 0 | -33.60791 | 0 | -587.3613 | -442.0322 | -4.09511 | 0 |  |  |  | -1067.097 |  |  |  |  | -1067.097 | -1067.097
Generated scrap | [7 empty] | -23.96888 | -828.8584 | -371.7998 | -1224.627 | -4115.021 |  |  |  | -5339.648 | -5339.648
Collected new scrap |  |  |  | 1224.627 | [6 empty] | 1224.627 |  |  |  |  | 1224.627 | 1224.627
Collected old scrap |  |  |  | 4115.021 | [6 empty] | 4115.021 |  |  |  |  | 4115.021 | 4115.021
Mine | 0 | [9 empty] | 0 |  |  |  |  | 0 | 0
Total raw materials | 0 | 5334.588 | 0 | 5339.648 | 7129.552 | 95.23511 | 6778.66 | 197.4289 | 6827.211 | 3967.793 | 35670.12 |  |  |  |  | 35670.12 | 35670.12
Yield |  | 99.37% |  | 89% | 93.8% | 95.7% | 100% | 87.86% | 87.86% | 90.63%

## Australia
28 | Iron ore | Pig iron | DRI | Scrap steel | BOF steel | EAF steel | Ingots and semis | Long products | Flat products | End-use goods | Use | Stock | Balancing flows | Exports | Imports | Production | Sum
Iron ore |  | 3463.51 | 0 | [7 empty] | 3463.51 |  | 0 | 555387.95 | -27776.46 | 531075 | 531075
Pig iron |  |  |  |  | 3329.075 | 123.0104 |  |  |  |  | 3452.085 |  | 0 | 0 | -10.395 | 3441.69 | 3441.69
DRI | [5 empty] | 0 |  |  |  |  | 0 |  | 0 | 0 | 0 | 0 | 0
Scrap steel |  |  |  |  | 832.2687 | 1183.656 |  |  |  |  | 2015.925 |  |  | 1551.34 | -79.38 | 3487.885 | 3487.885
BOF steel | [6 empty] | 3903.34 |  |  |  | 3903.34 |  | 0 |  |  | 3903.34 | 3903.34
EAF steel | [6 empty] | 1250.48 |  |  |  | 1250.48 |  | 0 |  |  | 1250.48 | 1250.48
Ingots and semis | [7 empty] | 2171.728 | 2957.592 |  | 5129.32 |  | 0 | 40.18 | -15.68 | 5153.82 | 5153.82
Long products | [9 empty] | 2694.02 | 2694.02 |  | 0 | 116.62 | -895.72 | 1914.92 | 1914.92
Flat products | [9 empty] | 2710.755 | 2710.755 |  | 0 | 518.42 | -621.32 | 2607.855 | 2607.855
End-use goods | [11 empty] | 9590.168 |  | 850.64 | -5577.18 | 4863.628 | 4863.628
Waste | 0 | -21.82011 | 0 | -431.0869 | -258.0033 | -56.18667 | 0 |  |  |  | -767.097 |  |  |  |  | -767.097 | -767.097
Generated scrap | [7 empty] | -256.8079 | -349.7368 | -541.1469 | -1147.692 | -2771.28 |  |  |  | -3918.972 | -3918.972
Collected new scrap |  |  |  | 1147.692 | [6 empty] | 1147.692 |  |  |  |  | 1147.692 | 1147.692
Collected old scrap |  |  |  | 2771.28 | [6 empty] | 2771.28 |  |  |  |  | 2771.28 | 2771.28
Mine | 531075 | [9 empty] | 531075 |  |  |  |  | 531075 | 531075
Total raw materials | 531075 | 3463.51 | 0 | 3918.972 | 4161.343 | 1306.667 | 5153.82 | 2171.728 | 2957.592 | 5404.775 | 559613.4 |  |  |  |  | 559613.4 | 559613.4
Yield | 100% | 99.37% |  | 89% | 93.8% | 95.7% | 100% | 88.17% | 88.17% | 89.99%

## South Africa
29 | Iron ore | Pig iron | DRI | Scrap steel | BOF steel | EAF steel | Ingots and semis | Long products | Flat products | End-use goods | Use | Stock | Balancing flows | Exports | Imports | Production | Sum
Iron ore |  | 4099.723 | 649.9346 | [7 empty] | 4749.658 |  | 0 | 42059.55 | -3809.208 | 43000 | 43000
Pig iron |  |  |  |  | 3192.836 | 587.1642 |  |  |  |  | 3780 |  | 0 | 293.895 | 0 | 4073.895 | 4073.895
DRI | [5 empty] | 616.4 |  |  |  |  | 616.4 |  | 0 | 29.44 | 0 | 645.84 | 645.84
Scrap steel |  |  |  |  | 798.209 | 1174.241 |  |  |  |  | 1972.45 |  |  | 631.12 | -64.68 | 2538.89 | 2538.89
BOF steel | [6 empty] | 3743.6 |  |  |  | 3743.6 |  | 0 |  |  | 3743.6 | 3743.6
EAF steel | [6 empty] | 2275.56 |  |  |  | 2275.56 |  | 0 |  |  | 2275.56 | 2275.56
Ingots and semis | [7 empty] | 2422.992 | 3477.588 |  | 5900.58 |  | 0 | 135.24 | -16.66 | 6019.16 | 6019.16
Long products | [9 empty] | 2051.14 | 2051.14 |  | 0 | 428.26 | -323.4 | 2156 | 2156
Flat products | [9 empty] | 2527.948 | 2527.948 |  | 0 | 1460.2 | -893.76 | 3094.388 | 3094.388
End-use goods | [11 empty] | 3933.547 |  | 1660.12 | -1491.56 | 4102.107 | 4102.107
Waste | 0 | -25.82826 | -4.094588 | -313.7954 | -247.4448 | -102.2456 | 0 |  |  |  | -693.4087 |  |  |  |  | -693.4087 | -693.4087
Generated scrap | [7 empty] | -266.9923 | -383.1994 | -476.9812 | -1127.173 | -1725.513 |  |  |  | -2852.686 | -2852.686
Collected new scrap |  |  |  | 1127.173 | [6 empty] | 1127.173 |  |  |  |  | 1127.173 | 1127.173
Collected old scrap |  |  |  | 1725.513 | [6 empty] | 1725.513 |  |  |  |  | 1725.513 | 1725.513
Mine | 43000 | [9 empty] | 43000 |  |  |  |  | 43000 | 43000
Total raw materials | 43000 | 4099.723 | 649.9346 | 2852.686 | 3991.045 | 2377.806 | 6019.16 | 2422.992 | 3477.588 | 4579.088 | 73470.02 |  |  |  |  | 73470.02 | 73470.02
Yield | 100% | 99.37% | 99.37% | 89% | 93.8% | 95.7% | 100% | 88.98% | 88.98% | 89.58%

## Malaysia
30 | Iron ore | Pig iron | DRI | Scrap steel | BOF steel | EAF steel | Ingots and semis | Long products | Flat products | End-use goods | Use | Stock | Balancing flows | Exports | Imports | Production | Sum
Iron ore |  | 496.4174 | 607.3463 | [7 empty] | 1103.764 |  | 0 | 14549.6 | -14503.36 | 1150 | 1150
Pig iron |  |  |  |  | 455.5224 | 71.78761 |  |  |  |  | 527.31 |  | 0 | 0 | -34.02 | 493.29 | 493.29
DRI | [5 empty] | 138 |  |  |  |  | 138 |  | 0 | 480.24 | -14.72 | 603.52 | 603.52
Scrap steel |  |  |  |  | 113.8806 | 2062.543 |  |  |  |  | 2176.423 |  |  | 147.98 | -309.68 | 2014.723 | 2014.723
BOF steel | [6 empty] | 534.1 |  |  |  | 534.1 |  | 0 |  |  | 534.1 | 534.1
EAF steel | [6 empty] | 2174.62 |  |  |  | 2174.62 |  | 0 |  |  | 2174.62 | 2174.62
Ingots and semis | [7 empty] | 3484 | 288.5505 |  | 3772.55 |  | -948.1905 | 102.9 | -218.54 | 2708.72 | 2708.72
Long products | [9 empty] | 6712.02 | 6712.02 |  | 0 | 417.48 | -3715.18 | 3414.32 | 3414.32
Flat products | [9 empty] | 3982.279 | 3982.279 |  | 0 | 584.08 | -4283.58 | 282.7795 | 282.7795
End-use goods | [11 empty] | 10433.78 |  | 1956.08 | -2655.8 | 9734.059 | 9734.059
Waste | 0 | -3.12743 | -3.826282 | -249.0107 | -35.30299 | -97.7102 | 0 |  |  |  | -388.9776 |  |  |  |  | -388.9776 | -388.9776
Generated scrap | [7 empty] | -69.68 | -5.77101 | -960.2403 | -1035.691 | -1228.043 |  |  |  | -2263.734 | -2263.734
Collected new scrap |  |  |  | 1035.691 | [6 empty] | 1035.691 |  |  |  |  | 1035.691 | 1035.691
Collected old scrap |  |  |  | 1228.043 | [6 empty] | 1228.043 |  |  |  |  | 1228.043 | 1228.043
Mine | 1150 | [9 empty] | 1150 |  |  |  |  | 1150 | 1150
Total raw materials | 1150 | 496.4174 | 607.3463 | 2263.734 | 569.403 | 2272.33 | 2708.72 | 3484 | 288.5505 | 10694.3 | 24534.8 |  |  |  |  | 24534.8 | 24534.8
Yield | 100% | 99.37% | 99.37% | 89% | 93.8% | 95.7% | 100% | 98% | 98% | 91.02%

## Thailand
31 | Iron ore | Pig iron | DRI | Scrap steel | BOF steel | EAF steel | Ingots and semis | Long products | Flat products | End-use goods | Use | Stock | Balancing flows | Exports | Imports | Production | Sum
Iron ore |  | 0 | 0 | [7 empty] | 0 |  | 0 | 0 | 0 | 0 | 0
Pig iron |  |  |  |  | 0 | 434.7 |  |  |  |  | 434.7 |  | 0 | 1.89 | -436.59 | 0 | 0
DRI | [5 empty] | 0 |  |  |  |  | 0 |  | 0 | 0 | 0 | 0 | 0
Scrap steel |  |  |  |  | 0 | 5095.081 |  |  |  |  | 5095.081 |  |  | 422.38 | -933.94 | 4583.521 | 4583.521
BOF steel | [6 empty] | 0 |  |  |  | 0 |  | 0 |  |  | 0 | 0
EAF steel | [6 empty] | 5292 |  |  |  | 5292 |  | 0 |  |  | 5292 | 5292
Ingots and semis | [7 empty] | 6982.983 | 3034.577 |  | 10017.56 |  | 0 | 115.64 | -4841.2 | 5292 | 5292
Long products | [9 empty] | 8546.58 | 8546.58 |  | 0 | 755.58 | -2841.02 | 6461.14 | 6461.14
Flat products | [9 empty] | 11307.34 | 11307.34 |  | 0 | 291.06 | -8790.6 | 2807.8 | 2807.8
End-use goods | [11 empty] | 15687.36 |  | 5370.4 | -3299.66 | 17758.1 | 17758.1
Waste | 0 | 0 | 0 | -566.5025 | 0 | -237.7806 | 0 |  |  |  | -804.2831 |  |  |  |  | -804.2831 | -804.2831
Generated scrap | [7 empty] | -521.8435 | -226.7761 | -2095.822 | -2844.442 | -2305.581 |  |  |  | -5150.023 | -5150.023
Collected new scrap |  |  |  | 2844.442 | [6 empty] | 2844.442 |  |  |  |  | 2844.442 | 2844.442
Collected old scrap |  |  |  | 2305.581 | [6 empty] | 2305.581 |  |  |  |  | 2305.581 | 2305.581
Mine | 0 | [9 empty] | 0 |  |  |  |  | 0 | 0
Total raw materials | 0 | 0 | 0 | 5150.023 | 0 | 5529.781 | 5292 | 6982.983 | 3034.577 | 19853.92 | 45843.28 |  |  |  |  | 45843.28 | 45843.28
Yield |  |  |  | 89% |  | 95.7% | 100% | 92.53% | 92.53% | 89.44%

## Sweden
32 | Iron ore | Pig iron | DRI | Scrap steel | BOF steel | EAF steel | Ingots and semis | Long products | Flat products | End-use goods | Use | Stock | Balancing flows | Exports | Imports | Production | Sum
Iron ore |  | 2928.102 | 94.43494 | [7 empty] | 3022.537 |  | 0 | 14769.95 | -1092.487 | 16700 | 16700
Pig iron |  |  |  |  | 2600.239 | 275.3962 |  |  |  |  | 2875.635 |  | 0 | 85.05 | -51.03 | 2909.655 | 2909.655
DRI | [5 empty] | 118.68 |  |  |  |  | 118.68 |  | 0 | 2.76 | -27.6 | 93.84 | 93.84
Scrap steel |  |  |  |  | 650.0597 | 1352.925 |  |  |  |  | 2002.985 |  |  | 1361.22 | -269.5 | 3094.705 | 3094.705
BOF steel | [6 empty] | 3048.78 |  |  |  | 3048.78 |  | 0 |  |  | 3048.78 | 3048.78
EAF steel | [6 empty] | 1671.88 |  |  |  | 1671.88 |  | 0 |  |  | 1671.88 | 1671.88
Ingots and semis | [7 empty] | 1041.07 | 3697.23 |  | 4738.3 |  | 0 | 183.26 | -200.9 | 4720.66 | 4720.66
Long products | [9 empty] | 1269.1 | 1269.1 |  | 0 | 489.02 | -890.82 | 867.3 | 867.3
Flat products | [9 empty] | 2205.947 | 2205.947 |  | 0 | 2792.02 | -1917.86 | 3080.107 | 3080.107
End-use goods | [11 empty] | 3636.908 |  | 2949.8 | -3496.64 | 3090.068 | 3090.068
Waste | 0 | -18.44704 | -0.5949401 | -382.4916 | -201.5185 | -75.12104 | 0 |  |  |  | -678.1731 |  |  |  |  | -678.1731 | -678.1731
Generated scrap | [7 empty] | -173.7703 | -617.1232 | -384.9785 | -1175.872 | -2301.324 |  |  |  | -3477.196 | -3477.196
Collected new scrap |  |  |  | 1175.872 | [6 empty] | 1175.872 |  |  |  |  | 1175.872 | 1175.872
Collected old scrap |  |  |  | 2301.324 | [6 empty] | 2301.324 |  |  |  |  | 2301.324 | 2301.324
Mine | 16700 | [9 empty] | 16700 |  |  |  |  | 16700 | 16700
Total raw materials | 16700 | 2928.102 | 94.43494 | 3477.196 | 3250.299 | 1747.001 | 4720.66 | 1041.07 | 3697.23 | 3475.047 | 41131.04 |  |  |  |  | 41131.04 | 41131.04
Yield | 100% | 99.37% | 99.37% | 89% | 93.8% | 95.7% | 100% | 83.31% | 83.31% | 88.92%