## list
Country
China
India
Japan
United States
Russia
South Korea
Germany
Türkiye
Brazil
Iran
Italy
Ukraine
Mexico
Vietnam
France
Spain
Canada
Indonesia
Poland
Egypt
Saudi Arabia
Austria
Belgium
United Kingdom
Netherlands
Australia
South Africa
Malaysia
Thailand
Sweden

## parameters
Parameters | Values | Ref.
BF yield | 99.37% | Cullen et al. 2012
DR yield | 99.37% | Cullen et al. 2012
Scrap collection and processing yield | 89% | Watari et al. 2023
BOF yield | 93.8% | Pauliuk et al. 2013
OHF yield | 93.8% | Assumption
EAF yield | 95.7% | Pauliuk et al. 2013
Hot-rolled flat to finished flat yield | 97.16% | WSA data
Forming yield for data inconsistent countries | 98% | WSA data
Fabrication yield of long products | 94% | Watari et al. 2023
Fabrication yield of flat products | 86% | Watari et al. 2023
Iron content of exported iron ore | 65% | Wieland et al. 2022
Iron content of pig iron | 94.5% | Harvey 2020
Iron content of DRI | 92% | Harvey 2020
Iron content of steel | 98% | Yang et al. 2023

## data
19 |  | WSA | USGS | USGS | WSA | WSA | WSA | WSA | WSA | WSA | WSA | WSA | WSA | WSA | WSA | WSA | WSA | WSA | WSA | WSA | WSA | WSA | WSA | WSA | WSA | WSA
Index | Entity | Production of usable iron ore | Production of iron ore | Iron content | Exports of iron ore | Production of pig iron | Exports of pig iron | Imports of pig iron | Production of DRI | Exports of DRI | Imports of DRI | Exports of scrap | Imports of scrap | Production of BOF steel | Production of OHF steel | Production of EAF steel | Exports of ingots and semis | imports of ingots and semis | Production of long products | Exports of long products | Imports of long products | Production of flat products | Exports of flat products | Imports of flat products | Indirect exports | Indirect imports
3 | China | 341251.3 | 213350.2 | 62.52% | 3543.15 | 704900.6 | 86 | 166 | 0 | 15 | 20 | 2230 | 2326 | 790000 | 0 | 81000 | 12 | 522 | 486991 | 21956 | 1789 | 316697.3 | 43239 | 11062 | 79446 | 11800
4 | India | 175122.1 | 108467 | 61.94% | 18237.05 | 57971.69 | 655 | 27 | 25602.54 | 500 | 90 | 0 | 5365 | 46202 | 0 | 55253 | 2786 | 555 | 47298 | 1848 | 1062 | 70528.74 | 9749 | 6573 | 3531 | 4265
5 | Japan | 0 | 0 | 0% | 0 | 78330 | 25 | 94 | 0 | 0 | 9 | 8208 | 232 | 79343 | 0 | 25318 | 4326 | 234 | 30742 | 5063 | 1002 | 60098.17 | 26119 | 4653 | 21813 | 7731
6 | United States | 47900 | 30300 | 63.26% | 6895.85 | 22395 | 66 | 5127 | 2000 | 640 | 1789 | 15016 | 4636 | 25788 | 0 | 55824 | 146 | 7669 | 23420 | 2109 | 6864 | 58683.59 | 6588 | 12545 | 19818 | 44246
7 | Russia | 95042 | 56074 | 59% | 13676 | 52036 | 4819 | 0 | 7242 | 2848 | 0 | 5247 | 755 | 47800 | 1690 | 22000 | 15141 | 72 | 20877 | 4467 | 1700 | 26973.16 | 9378 | 3913 | 2043 | 8203
8 | South Korea | 0 | 0 | 0% | 0 | 47071 | 0 | 245 | 0 | 0 | 417 | 621 | 6175 | 47676 | 0 | 23354 | 912 | 2350 | 21667 | 3488 | 5230 | 46550.87 | 23611 | 10962 | 21448 | 6847
9 | Germany | 0 | 0 | 0% | 45.5 | 27816 | 237 | 438 | 600 | 0 | 951 | 8174 | 4463 | 30290 | 0 | 13007 | 1891 | 2252 | 14085 | 7071 | 7454 | 23953.58 | 14695 | 14955 | 35750 | 25032
10 | Türkiye | 9992 | 6050 | 60.55% | 0 | 10589 | 5 | 1012 | 0 | 0 | 250 | 172 | 20980 | 11561 | 0 | 25963 | 891 | 4835 | 26193 | 9257 | 1440 | 12592.27 | 4293 | 9017 | 7292 | 4681
11 | Brazil | 453704 | 289000 | 63.7% | 249299.05 | 28572 | 2282 | 0 | 0 | 0 | 0 | 589 | 20 | 26794 | 488 | 7495 | 9758 | 86 | 9559 | 1863 | 550 | 13297.61 | 3592 | 1529 | 2846 | 2694
12 | Iran | 29970 | 19587.66 | 65.36% | 14158.95 | 2023.176 | 1 | 0 | 17118.03 | 6 | 0 | 1 | 13 | 2235 | 0 | 19000 | 5940 | 48 | 8104 | 750 | 452 | 7592.667 | 627 | 2280 | 59 | 2166
13 | Italy | 0 | 0 | 0% | 0 | 5052 | 48 | 1656 | 0 | 0 | 1123 | 426 | 5209 | 4732 | 0 | 19336 | 754 | 3900 | 12427 | 6270 | 2898 | 10988.24 | 7238 | 12147 | 14297 | 8916
14 | Ukraine | 60574 | 37900 | 62.57% | 24315.85 | 20147 | 2343 | 2 | 0 | 0 | 2 | 487 | 25 | 15305 | 4575 | 1445 | 6372 | 28 | 6065 | 3249 | 480 | 6524.933 | 4968 | 796 | 908 | 1591
15 | Mexico | 18600 | 11713 | 62.97% | 74.1 | 4245 | 0 | 236 | 6011 | 0 | 577 | 626 | 1782 | 4721 | 0 | 15234 | 1037 | 556 | 9670 | 1302 | 1803 | 8766.3 | 1130 | 8131 | 14572 | 11513
16 | Vietnam | 5515 | 2920 | 52.95% | 2283.45 | 4250 | 36 | 60 | 0 | 0 | 0 | 0 | 4550 | 4016 | 0 | 7457 | 654 | 409 | 9924 | 544 | 1858 | 1338.797 | 2326 | 13588 | 1111 | 2166
17 | France | 0 | 0 | 0% | 11.7 | 10678 | 49 | 135 | 0 | 0 | 198 | 6176 | 1909 | 10664 | 0 | 4840 | 1177 | 1829 | 4367 | 2493 | 3344 | 10688.03 | 10568 | 8436 | 8436 | 12725
18 | Spain | 0 | 0 | 0% | 0 | 4462 | 13 | 197 | 0 | 0 | 426 | 398 | 4101 | 4821 | 0 | 9620 | 294 | 965 | 9148 | 5634 | 1308 | 4663.442 | 2033 | 7028 | 9925 | 7679
19 | Canada | 50300 | 30200 | 60.04% | 26763.1 | 6306 | 40 | 61 | 1608 | 0 | 0 | 4409 | 2115 | 7271 | 0 | 5937 | 256 | 576 | 2874 | 1649 | 2758 | 8740.068 | 3581 | 3802 | 5974 | 11060
20 | Indonesia | 1967 | 1100 | 55.92% | 1299.35 | 2650 | 140 | 79 | 22 | 1 | 59 | 70 | 1857 | 2922 | 0 | 2274 | 1027 | 4158 | 3592 | 179 | 1564 | 4152.407 | 927 | 5136 | 1306 | 6071
21 | Poland | 0 | 0 | 0% | 0 | 5151 | 0 | 239 | 0 | 0 | 0 | 1397 | 806 | 5706 | 0 | 4626 | 561 | 340 | 5591 | 2790 | 2384 | 3349.906 | 2253 | 6977 | 9017 | 6133
22 | Egypt | 565 | 353 | 62.48% | 16.25 | 500 | 0 | 10 | 4667 | 0 | 55 | 13 | 2035 | 570 | 0 | 6300 | 122 | 2782 | 6882 | 363 | 552 | 1143.515 | 987 | 1808 | 91 | 945
23 | Saudi Arabia | 0 | 0 | 0% | 0 | 0 | 0 | 83 | 3786.705 | 3 | 1713 | 0 | 0 | 0 | 0 | 4831 | 16 | 257 | 2500 | 376 | 1132 | 1943.101 | 909 | 2110 | 944 | 3778
24 | Austria | 2982 | 954 | 31.99% | 0 | 6335 | 3 | 17 | 0 | 0 | 425 | 1231 | 1040 | 7412 | 0 | 723 | 236 | 570 | 2111 | 1662 | 1395 | 5720.489 | 5199 | 2205 | 3899 | 4133
25 | Belgium | 0 | 0 | 0% | 4.55 | 4849 | 165 | 215 | 0 | 113 | 125 | 3756 | 4643 | 5340 | 0 | 2500 | 469 | 2138 | 665 | 1400 | 1833 | 8380.595 | 15789 | 9359 | 7413 | 8158
26 | United Kingdom | 0 | 0 | 0% | 0 | 5996 | 5 | 50 | 0 | 0 | 1 | 8813 | 345 | 5997 | 0 | 1494 | 846 | 451 | 2523 | 1540 | 2132 | 3697.721 | 1805 | 4137 | 6059 | 11990
27 | Netherlands | 0 | 0 | 0% | 12182.3 | 5658.305 | 455 | 501 | 0 | 2 | 60 | 5572 | 2238 | 6781 | 0 | 0 | 998 | 804 | 181 | 985 | 3232 | 6238.326 | 8278 | 3972 | 6226 | 7052
28 | Australia | 885357 | 548297 | 61.93% | 567288.15 | 3758 | 0 | 17 | 0 | 0 | 1 | 1979 | 52 | 4104 | 0 | 1224 | 18 | 3 | 1603 | 87 | 1126 | 2917.566 | 809 | 671 | 482 | 5480
29 | South Africa | 75091 | 47600 | 63.39% | 43180.8 | 4352 | 544 | 0 | 925 | 51 | 40 | 467 | 67 | 3731 | 0 | 2570 | 369 | 10 | 2250 | 589 | 236 | 3254.694 | 1384 | 786 | 1637 | 1725
30 | Malaysia | 3920 | 2450 | 62.5% | 14966.9 | 382 | 0 | 72 | 570 | 570 | 35 | 273 | 844 | 400 | 0 | 2815 | 59 | 323 | 3565 | 431 | 2065 | 201.111 | 710 | 4486 | 1849 | 3034
31 | Thailand | 0 | 0 | 0% | 0 | 0 | 1 | 411 | 0 | 0 | 0 | 388 | 1741 | 0 | 0 | 6762 | 255 | 3002 | 6101 | 790 | 2384 | 3124.506 | 428 | 8415 | 5674 | 3583
32 | Sweden | 31077 | 22100 | 71.11% | 15386.8 | 3111 | 89 | 52 | 103 | 2 | 31 | 1402 | 293 | 3078 | 0 | 1848 | 220 | 231 | 900 | 551 | 923 | 3206.117 | 2975 | 2210 | 3160 | 3851
33 | World | 0 | 0 | 0% | 0 | 0 | 0 | 0 | 0 | 0 | 0 | 0 | 0 | 0 | 0 | 0 | 0 | 0 | 0 | 0 | 0 | 0 | 0 | 0 | 0 | 0

## China
3 | Iron ore | Pig iron | DRI | Scrap steel | BOF steel | EAF steel | Ingots and semis | Long products | Flat products | End-use goods | Use | Stock | Balancing flows | Exports | Imports | Production | Sum
Iron ore |  | 670354.3 | 0 | [7 empty] | 670354.3 |  | 0 | 3543.15 | -460547.2 | 213350.2 | 213350.2
Pig iron |  |  |  |  | 660298.5 | 5908.161 |  |  |  |  | 666206.7 |  | 0 | 81.27 | -156.87 | 666131.1 | 666131.1
DRI | [5 empty] | 4.6 |  |  |  |  | 4.6 |  | 0 | 13.8 | -18.4 | 0 | 0
Scrap steel |  |  |  |  | 165074.6 | 77033.95 |  |  |  |  | 242108.6 |  |  | 2185.4 | -2279.48 | 242014.5 | 242014.5
BOF steel | [6 empty] | 774200 |  |  |  | 774200 |  | 0 |  |  | 774200 | 774200
EAF steel | [6 empty] | 79380 |  |  |  | 79380 |  | 0 |  |  | 79380 | 79380
Ingots and semis | [7 empty] | 517525.5 | 336554.3 |  | 854079.8 |  | 0 | 11.76 | -511.56 | 853580 | 853580
Long products | [9 empty] | 457487.52 | 457487.52 |  | 0 | 21516.88 | -1753.22 | 477251.18 | 477251.18
Flat products | [9 empty] | 278829.9 | 278829.9 |  | 0 | 42374.22 | -10840.76 | 310363.3 | 310363.3
End-use goods | [11 empty] | 603538.9 |  | 77857.08 | -11564 | 669832 | 669832
Waste | 0 | -4223.232 | 0 | -29911.9 | -51173.13 | -3566.708 | 0 |  |  |  | -88874.98 |  |  |  |  | -88874.98 | -88874.98
Generated scrap | [7 empty] | -40274.31 | -26190.97 | -66485.43 | -132950.7 | -138975.7 |  |  |  | -271926.4 | -271926.4
Collected new scrap |  |  |  | 132950.7 | [6 empty] | 132950.7 |  |  |  |  | 132950.7 | 132950.7
Collected old scrap |  |  |  | 138975.7 | [6 empty] | 138975.7 |  |  |  |  | 138975.7 | 138975.7
Mine | 213350.2 | [9 empty] | 213350.2 |  |  |  |  | 213350.2 | 213350.2
Total raw materials | 213350.2 | 670354.3 | 0 | 271926.4 | 825373.1 | 82946.71 | 853580 | 517525.5 | 336554.3 | 736317.4 | 4507928.0 |  |  |  |  | 4507928.0 | 4507928.0
Yield | 100% | 99.37% |  | 89% | 93.8% | 95.7% | 100% | 92.22% | 92.22% | 90.97%

## India
4 | Iron ore | Pig iron | DRI | Scrap steel | BOF steel | EAF steel | Ingots and semis | Long products | Flat products | End-use goods | Use | Stock | Balancing flows | Exports | Imports | Production | Sum
Iron ore |  | 55130.57 | 23703.67 | [7 empty] | 78834.24 |  | 11395.68 | 18237.05 | 0 | 108467 | 108467
Pig iron |  |  |  |  | 38616.6 | 15573.19 |  |  |  |  | 54189.79 |  | 0 | 618.975 | -25.515 | 54783.25 | 54783.25
DRI | [5 empty] | 23177.14 |  |  |  |  | 23177.14 |  | 0 | 460 | -82.8 | 23554.34 | 23554.34
Scrap steel |  |  |  |  | 9654.149 | 17830.59 |  |  |  |  | 27484.74 |  |  | 0 | -5257.7 | 22227.04 | 22227.04
BOF steel | [6 empty] | 45277.96 |  |  |  | 45277.96 |  | 0 |  |  | 45277.96 | 45277.96
EAF steel | [6 empty] | 54147.94 |  |  |  | 54147.94 |  | 0 |  |  | 54147.94 | 54147.94
Ingots and semis | [7 empty] | 47298 | 70528.74 |  | 117826.7 |  | -20587.22 | 2730.28 | -543.9 | 99425.9 | 99425.9
Long products | [9 empty] | 45581.76 | 45581.76 |  | 0 | 1811.04 | -1040.76 | 46352.04 | 46352.04
Flat products | [9 empty] | 66005.68 | 66005.68 |  | 0 | 9554.02 | -6441.54 | 69118.16 | 69118.16
End-use goods | [11 empty] | 100331.1 |  | 3460.38 | -4179.7 | 99611.74 | 99611.74
Waste | 0 | -347.3226 | -149.3331 | -2747.162 | -2992.786 | -2432.98 | 0 |  |  |  | -8669.584 |  |  |  |  | -8669.584 | -8669.584
Generated scrap | [7 empty] | -945.96 | -1410.575 | -11975.7 | -14332.24 | -10641.97 |  |  |  | -24974.2 | -24974.2
Collected new scrap |  |  |  | 14332.24 | [6 empty] | 14332.24 |  |  |  |  | 14332.24 | 14332.24
Collected old scrap |  |  |  | 10641.97 | [6 empty] | 10641.97 |  |  |  |  | 10641.97 | 10641.97
Mine | 108467 | [9 empty] | 108467 |  |  |  |  | 108467 | 108467
Total raw materials | 108467 | 55130.57 | 23703.67 | 24974.2 | 48270.75 | 56580.92 | 99425.9 | 47298 | 70528.74 | 111587.4 | 645967.2 |  |  |  |  | 645967.2 | 645967.2
Yield | 100% | 99.37% | 99.37% | 89% | 93.8% | 95.7% | 100% | 98% | 98% | 89.27%

## Japan
5 | Iron ore | Pig iron | DRI | Scrap steel | BOF steel | EAF steel | Ingots and semis | Long products | Flat products | End-use goods | Use | Stock | Balancing flows | Exports | Imports | Production | Sum
Iron ore |  | 74491.14 | 0 | [7 empty] | 74491.14 |  | 0 | 0 | -74491.14 | 0 | 0
Pig iron |  |  |  |  | 73777.15 | 309.9072 |  |  |  |  | 74087.055 |  | 0 | 23.625 | -88.83 | 74021.85 | 74021.85
DRI | [5 empty] | 8.28 |  |  |  |  | 8.28 |  | 0 | 0 | -8.28 | 0 | 0
Scrap steel |  |  |  |  | 9118.524 | 25608.29 |  |  |  |  | 34726.82 |  |  | 8043.84 | -227.36 | 42543.3 | 42543.3
BOF steel | [6 empty] | 77756.14 |  |  |  | 77756.14 |  | 0 |  |  | 77756.14 | 77756.14
EAF steel | [6 empty] | 24811.64 |  |  |  | 24811.64 |  | 0 |  |  | 24811.64 | 24811.64
Ingots and semis | [7 empty] | 33353.73 | 65203.89 |  | 98557.62 |  | 0 | 4239.48 | -229.32 | 102567.78 | 102567.78
Long products | [9 empty] | 26147.38 | 26147.38 |  | 0 | 4961.74 | -981.96 | 30127.16 | 30127.16
Flat products | [9 empty] | 37859.53 | 37859.53 |  | 0 | 25596.62 | -4559.94 | 58896.21 | 58896.21
End-use goods | [11 empty] | 43337.37 |  | 21376.74 | -7576.38 | 57137.73 | 57137.73
Waste | 0 | -469.2942 | 0 | -5258.16 | -5139.532 | -1114.839 | 0 |  |  |  | -11981.82 |  |  |  |  | -11981.82 | -11981.82
Generated scrap | [7 empty] | -3226.568 | -6307.685 | -6869.177 | -16403.43 | -31398.03 |  |  |  | -47801.46 | -47801.46
Collected new scrap |  |  |  | 16403.43 | [6 empty] | 16403.43 |  |  |  |  | 16403.43 | 16403.43
Collected old scrap |  |  |  | 31398.03 | [6 empty] | 31398.03 |  |  |  |  | 31398.03 | 31398.03
Mine | 0 | [9 empty] | 0 |  |  |  |  | 0 | 0
Total raw materials | 0 | 74491.14 | 0 | 47801.46 | 82895.67 | 25926.48 | 102567.78 | 33353.73 | 65203.89 | 64006.91 | 496247.1 |  |  |  |  | 496247.1 | 496247.1
Yield |  | 99.37% |  | 89% | 93.8% | 95.7% | 100% | 90.33% | 90.33% | 89.27%

## United States
6 | Iron ore | Pig iron | DRI | Scrap steel | BOF steel | EAF steel | Ingots and semis | Long products | Flat products | End-use goods | Use | Stock | Balancing flows | Exports | Imports | Production | Sum
Iron ore |  | 21297.45 | 1851.665 | [7 empty] | 23149.11 |  | 255.0356 | 6895.85 | 0 | 30300 | 30300
Pig iron |  |  |  |  | 22093 | 3852.917 |  |  |  |  | 25945.92 |  | 0 | 62.37 | -4845.015 | 21163.275 | 21163.275
DRI | [5 empty] | 2897.08 |  |  |  |  | 2897.08 |  | 0 | 588.8 | -1645.88 | 1840 | 1840
Scrap steel |  |  |  |  | 4849.684 | 50415.65 |  |  |  |  | 55265.33 |  |  | 14715.68 | -4543.28 | 65437.73 | 65437.73
BOF steel | [6 empty] | 25272.24 |  |  |  | 25272.24 |  | 0 |  |  | 25272.24 | 25272.24
EAF steel | [6 empty] | 54707.52 |  |  |  | 54707.52 |  | 0 |  |  | 54707.52 | 54707.52
Ingots and semis | [7 empty] | 24917.19 | 62435.11 |  | 87352.3 |  | 0 | 143.08 | -7515.62 | 79979.76 | 79979.76
Long products | [9 empty] | 27611.5 | 27611.5 |  | 0 | 2066.82 | -6726.72 | 22951.6 | 22951.6
Flat products | [9 empty] | 63347.78 | 63347.78 |  | 0 | 6456.24 | -12294.1 | 57509.92 | 57509.92
End-use goods | [11 empty] | 104373.3 |  | 19421.64 | -43361.08 | 80433.9 | 80433.9
Waste | 0 | -134.1739 | -11.66549 | -8087.809 | -1670.447 | -2458.123 | 0 |  |  |  | -12362.22 |  |  |  |  | -12362.22 | -12362.22
Generated scrap | [7 empty] | -1965.59 | -4925.188 | -10525.38 | -17416.16 | -56109.38 |  |  |  | -73525.54 | -73525.54
Collected new scrap |  |  |  | 17416.16 | [6 empty] | 17416.16 |  |  |  |  | 17416.16 | 17416.16
Collected old scrap |  |  |  | 56109.38 | [6 empty] | 56109.38 |  |  |  |  | 56109.38 | 56109.38
Mine | 30300 | [9 empty] | 30300 |  |  |  |  | 30300 | 30300
Total raw materials | 30300 | 21297.45 | 1851.665 | 73525.54 | 26942.69 | 57165.64 | 79979.76 | 24917.19 | 62435.11 | 90959.28 | 469374.3 |  |  |  |  | 469374.3 | 469374.3
Yield | 100% | 99.37% | 99.37% | 89% | 93.8% | 95.7% | 100% | 92.11% | 92.11% | 88.43%

## Russia
7 | Iron ore | Pig iron | DRI | Scrap steel | BOF steel | EAF steel | Ingots and semis | Long products | Flat products | End-use goods | Use | Stock | Balancing flows | Exports | Imports | Production | Sum
Iron ore |  | 49485.78 | 6704.881 | [7 empty] | 56190.66 |  | 0 | 13676 | -13792.66 | 56074 | 56074
Pig iron |  |  |  |  | 41364.78 | 3255.289 |  |  |  |  | 44620.065 |  | 0 | 4553.955 | 0 | 49174.02 | 49174.02
DRI | [5 empty] | 4042.48 |  |  |  |  | 4042.48 |  | 0 | 2620.16 | 0 | 6662.64 | 6662.64
Scrap steel |  |  |  |  | 10341.19 | 15230.97 |  |  |  |  | 25572.16 |  |  | 5142.06 | -739.9 | 29974.32 | 29974.32
BOF steel | [6 empty] | 48500.2 |  |  |  | 48500.2 |  | 0 |  |  | 48500.2 | 48500.2
EAF steel | [6 empty] | 21560 |  |  |  | 21560 |  | 0 |  |  | 21560 | 21560
Ingots and semis | [7 empty] | 24124.13 | 31168.45 |  | 55292.58 |  | 0 | 14838.18 | -70.56 | 70060.2 | 70060.2
Long products | [9 empty] | 17747.8 | 17747.8 |  | 0 | 4377.66 | -1666 | 20459.46 | 20459.46
Flat products | [9 empty] | 21077.99 | 21077.99 |  | 0 | 9190.44 | -3834.74 | 26433.69 | 26433.69
End-use goods | [11 empty] | 40846.81 |  | 2002.14 | -8038.94 | 34810.01 | 34810.01
Waste | 0 | -311.7604 | -42.24075 | -3704.691 | -3205.77 | -968.7356 | 0 |  |  |  | -8233.198 |  |  |  |  | -8233.198 | -8233.198
Generated scrap | [7 empty] | -3664.666 | -4734.761 | -4015.787 | -12415.21 | -21263.8 |  |  |  | -33679.01 | -33679.01
Collected new scrap |  |  |  | 12415.21 | [6 empty] | 12415.21 |  |  |  |  | 12415.21 | 12415.21
Collected old scrap |  |  |  | 21263.8 | [6 empty] | 21263.8 |  |  |  |  | 21263.8 | 21263.8
Mine | 56074 | [9 empty] | 56074 |  |  |  |  | 56074 | 56074
Total raw materials | 56074 | 49485.78 | 6704.881 | 33679.01 | 51705.97 | 22528.74 | 70060.2 | 24124.13 | 31168.45 | 38825.79 | 384357 |  |  |  |  | 384357 | 384357
Yield | 100% | 99.37% | 99.37% | 89% | 93.8% | 95.7% | 100% | 84.81% | 84.81% | 89.66%

## South Korea
8 | Iron ore | Pig iron | DRI | Scrap steel | BOF steel | EAF steel | Ingots and semis | Long products | Flat products | End-use goods | Use | Stock | Balancing flows | Exports | Imports | Production | Sum
Iron ore |  | 44764.11 | 0 | [7 empty] | 44764.11 |  | 0 | 0 | -44764.11 | 0 | 0
Pig iron |  |  |  |  | 39848.6 | 4865.023 |  |  |  |  | 44713.62 |  | 0 | 0 | -231.525 | 44482.095 | 44482.095
DRI | [5 empty] | 383.64 |  |  |  |  | 383.64 |  | 0 | 0 | -383.64 | 0 | 0
Scrap steel |  |  |  |  | 9962.149 | 18666.61 |  |  |  |  | 28628.76 |  |  | 608.58 | -6051.5 | 23185.84 | 23185.84
BOF steel | [6 empty] | 46722.48 |  |  |  | 46722.48 |  | 0 |  |  | 46722.48 | 46722.48
EAF steel | [6 empty] | 22886.92 |  |  |  | 22886.92 |  | 0 |  |  | 22886.92 | 22886.92
Ingots and semis | [7 empty] | 22556.57 | 48462.07 |  | 71018.64 |  | 0 | 893.76 | -2303 | 69609.4 | 69609.4
Long products | [9 empty] | 22940.82 | 22940.82 |  | 0 | 3418.24 | -5125.4 | 21233.66 | 21233.66
Flat products | [9 empty] | 33223.83 | 33223.83 |  | 0 | 23138.78 | -10742.76 | 45619.85 | 45619.85
End-use goods | [11 empty] | 35827.89 |  | 21019.04 | -6710.06 | 50136.87 | 50136.87
Waste | 0 | -282.0139 | 0 | -2865.666 | -3088.266 | -1028.357 | 0 |  |  |  | -7264.303 |  |  |  |  | -7264.303 | -7264.303
Generated scrap | [7 empty] | -1322.906 | -2842.221 | -6027.786 | -10192.91 | -15858.6 |  |  |  | -26051.51 | -26051.51
Collected new scrap |  |  |  | 10192.91 | [6 empty] | 10192.91 |  |  |  |  | 10192.91 | 10192.91
Collected old scrap |  |  |  | 15858.6 | [6 empty] | 15858.6 |  |  |  |  | 15858.6 | 15858.6
Mine | 0 | [9 empty] | 0 |  |  |  |  | 0 | 0
Total raw materials | 0 | 44764.11 | 0 | 26051.51 | 49810.75 | 23915.28 | 69609.4 | 22556.57 | 48462.07 | 56164.65 | 341334.3 |  |  |  |  | 341334.3 | 341334.3
Yield |  | 99.37% |  | 89% | 93.8% | 95.7% | 100% | 94.14% | 94.14% | 89.27%

## Germany
9 | Iron ore | Pig iron | DRI | Scrap steel | BOF steel | EAF steel | Ingots and semis | Long products | Flat products | End-use goods | Use | Stock | Balancing flows | Exports | Imports | Production | Sum
Iron ore |  | 26452.77 | 555.4996 | [7 empty] | 27008.27 |  | 0 | 45.5 | -27053.77 | 0 | 0
Pig iron |  |  |  |  | 25317.01 | 1159.05 |  |  |  |  | 26476.065 |  | 0 | 223.965 | -413.91 | 26286.12 | 26286.12
DRI | [5 empty] | 1426.92 |  |  |  |  | 1426.92 |  | 0 | 0 | -874.92 | 552 | 552
Scrap steel |  |  |  |  | 6329.254 | 10733.63 |  |  |  |  | 17062.89 |  |  | 8010.52 | -4373.74 | 20699.67 | 20699.67
BOF steel | [6 empty] | 29684.2 |  |  |  | 29684.2 |  | 0 |  |  | 29684.2 | 29684.2
EAF steel | [6 empty] | 12746.86 |  |  |  | 12746.86 |  | 0 |  |  | 12746.86 | 12746.86
Ingots and semis | [7 empty] | 15842.46 | 26942.38 |  | 42784.84 |  | 0 | 1853.18 | -2206.96 | 42431.06 | 42431.06
Long products | [9 empty] | 14178.64 | 14178.64 |  | 0 | 6929.58 | -7304.92 | 13803.3 | 13803.3
Flat products | [9 empty] | 23729.31 | 23729.31 |  | 0 | 14401.1 | -14655.9 | 23474.51 | 23474.51
End-use goods | [11 empty] | 23231.48 |  | 35035 | -24531.36 | 33735.12 | 33735.12
Waste | 0 | -166.6525 | -3.499648 | -2558.386 | -1962.069 | -572.7429 | 0 |  |  |  | -5263.349 |  |  |  |  | -5263.349 | -5263.349
Generated scrap | [7 empty] | -2039.155 | -3467.879 | -4172.821 | -9679.855 | -13578.2 |  |  |  | -23258.05 | -23258.05
Collected new scrap |  |  |  | 9679.855 | [6 empty] | 9679.855 |  |  |  |  | 9679.855 | 9679.855
Collected old scrap |  |  |  | 13578.2 | [6 empty] | 13578.2 |  |  |  |  | 13578.2 | 13578.2
Mine | 0 | [9 empty] | 0 |  |  |  |  | 0 | 0
Total raw materials | 0 | 26452.77 | 555.4996 | 23258.05 | 31646.27 | 13319.6 | 42431.06 | 15842.46 | 26942.38 | 37907.95 | 218356 |  |  |  |  | 218356 | 218356
Yield |  | 99.37% | 99.37% | 89% | 93.8% | 95.7% | 100% | 87.13% | 87.13% | 88.99%

## Türkiye
10 | Iron ore | Pig iron | DRI | Scrap steel | BOF steel | EAF steel | Ingots and semis | Long products | Flat products | End-use goods | Use | Stock | Balancing flows | Exports | Imports | Production | Sum
Iron ore |  | 10070.05 | 0 | [7 empty] | 10070.05 |  | 0 | 0 | -4020.046 | 6050 | 6050
Pig iron |  |  |  |  | 9662.925 | 1295.295 |  |  |  |  | 10958.22 |  | 0 | 4.725 | -956.34 | 10006.605 | 10006.605
DRI | [5 empty] | 230 |  |  |  |  | 230 |  | 0 | 0 | -230 | 0 | 0
Scrap steel |  |  |  |  | 2415.731 | 25061.69 |  |  |  |  | 27477.42 |  |  | 168.56 | -20560.4 | 7085.577 | 7085.577
BOF steel | [6 empty] | 11329.78 |  |  |  | 11329.78 |  | 0 |  |  | 11329.78 | 11329.78
EAF steel | [6 empty] | 25443.74 |  |  |  | 25443.74 |  | 0 |  |  | 25443.74 | 25443.74
Ingots and semis | [7 empty] | 27444.65 | 13193.99 |  | 40638.64 |  | 0 | 873.18 | -4738.3 | 36773.52 | 36773.52
Long products | [9 empty] | 18008.48 | 18008.48 |  | 0 | 9071.86 | -1411.2 | 25669.14 | 25669.14
Flat products | [9 empty] | 16969.94 | 16969.94 |  | 0 | 4207.14 | -8836.66 | 12340.42 | 12340.42
End-use goods | [11 empty] | 28963.34 |  | 7146.16 | -4587.38 | 31522.12 | 31522.12
Waste | 0 | -63.44129 | 0 | -875.7455 | -748.8767 | -1143.24 | 0 |  |  |  | -2831.304 |  |  |  |  | -2831.304 | -2831.304
Generated scrap | [7 empty] | -1775.506 | -853.5733 | -3456.3 | -6085.38 | -1875.943 |  |  |  | -7961.322 | -7961.322
Collected new scrap |  |  |  | 6085.38 | [6 empty] | 6085.38 |  |  |  |  | 6085.38 | 6085.38
Collected old scrap |  |  |  | 1875.943 | [6 empty] | 1875.943 |  |  |  |  | 1875.943 | 1875.943
Mine | 6050 | [9 empty] | 6050 |  |  |  |  | 6050 | 6050
Total raw materials | 6050 | 10070.05 | 0 | 7961.322 | 12078.66 | 26586.98 | 36773.52 | 27444.65 | 13193.99 | 34978.42 | 175137.6 |  |  |  |  | 175137.6 | 175137.6
Yield | 100% | 99.37% |  | 89% | 93.8% | 95.7% | 100% | 93.53% | 93.53% | 90.12%

## Brazil
11 | Iron ore | Pig iron | DRI | Scrap steel | BOF steel | EAF steel | Ingots and semis | Long products | Flat products | End-use goods | Use | Stock | Balancing flows | Exports | Imports | Production | Sum
Iron ore |  | 27171.72 | 0 | [7 empty] | 27171.72 |  | 12529.23 | 249299.05 | 0 | 289000 | 289000
Pig iron |  |  |  |  | 22802.87 | 2041.184 |  |  |  |  | 24844.05 |  | 0 | 2156.49 | 0 | 27000.54 | 27000.54
DRI | [5 empty] | 0 |  |  |  |  | 0 |  | 0 | 0 | 0 | 0 | 0
Scrap steel |  |  |  |  | 5700.716 | 5633.946 |  |  |  |  | 11334.66 |  |  | 577.22 | -19.6 | 11892.28 | 11892.28
BOF steel | [6 empty] | 26736.36 |  |  |  | 26736.36 |  | 0 |  |  | 26736.36 | 26736.36
EAF steel | [6 empty] | 7345.1 |  |  |  | 7345.1 |  | 0 |  |  | 7345.1 | 7345.1
Ingots and semis | [7 empty] | 10289.33 | 14313.57 |  | 24602.9 |  | 0 | 9562.84 | -84.28 | 34081.46 | 34081.46
Long products | [9 empty] | 8081.08 | 8081.08 |  | 0 | 1825.74 | -539 | 9367.82 | 9367.82
Flat products | [9 empty] | 11009.92 | 11009.92 |  | 0 | 3520.16 | -1498.42 | 13031.66 | 13031.66
End-use goods | [11 empty] | 16915.79 |  | 2789.08 | -2640.12 | 17064.75 | 17064.75
Waste | 0 | -171.1818 | 0 | -1469.833 | -1767.222 | -330.0306 | 0 |  |  |  | -3738.267 |  |  |  |  | -3738.267 | -3738.267
Generated scrap | [7 empty] | -921.5057 | -1281.915 | -2026.254 | -4229.674 | -9132.441 |  |  |  | -13362.12 | -13362.12
Collected new scrap |  |  |  | 4229.674 | [6 empty] | 4229.674 |  |  |  |  | 4229.674 | 4229.674
Collected old scrap |  |  |  | 9132.441 | [6 empty] | 9132.441 |  |  |  |  | 9132.441 | 9132.441
Mine | 289000 | [9 empty] | 289000 |  |  |  |  | 289000 | 289000
Total raw materials | 289000 | 27171.72 | 0 | 13362.12 | 28503.58 | 7675.131 | 34081.46 | 10289.33 | 14313.57 | 19091 | 443487.9 |  |  |  |  | 443487.9 | 443487.9
Yield | 100% | 99.37% |  | 89% | 93.8% | 95.7% | 100% | 91.04% | 91.04% | 89.39%

## Iran
12 | Iron ore | Pig iron | DRI | Scrap steel | BOF steel | EAF steel | Ingots and semis | Long products | Flat products | End-use goods | Use | Stock | Balancing flows | Exports | Imports | Production | Sum
Iron ore |  | 1924.023 | 15848.43 | [7 empty] | 17772.45 |  | 0 | 14158.95 | -12343.74 | 19587.66 | 19587.66
Pig iron |  |  |  |  | 1868.06 | 42.89667 |  |  |  |  | 1910.956 |  | 0 | 0.945 | 0 | 1911.901 | 1911.901
DRI | [5 empty] | 15743.07 |  |  |  |  | 15743.07 |  | 0 | 5.52 | 0 | 15748.59 | 15748.59
Scrap steel |  |  |  |  | 467.0149 | 3670.673 |  |  |  |  | 4137.688 |  |  | 0.98 | -12.74 | 4125.928 | 4125.928
BOF steel | [6 empty] | 2190.3 |  |  |  | 2190.3 |  | 0 |  |  | 2190.3 | 2190.3
EAF steel | [6 empty] | 18620 |  |  |  | 18620 |  | 0 |  |  | 18620 | 18620
Ingots and semis | [7 empty] | 8104 | 7592.667 |  | 15696.67 |  | -660.5271 | 5821.2 | -47.04 | 20810.3 | 20810.3
Long products | [9 empty] | 7649.88 | 7649.88 |  | 0 | 735 | -442.96 | 7941.92 | 7941.92
Flat products | [9 empty] | 9060.754 | 9060.754 |  | 0 | 614.46 | -2234.4 | 7440.814 | 7440.814
End-use goods | [11 empty] | 17048 |  | 57.82 | -2122.68 | 14983.14 | 14983.14
Waste | 0 | -12.12134 | -99.84512 | -509.9461 | -144.7746 | -836.6353 | 0 |  |  |  | -1603.323 |  |  |  |  | -1603.323 | -1603.323
Generated scrap | [7 empty] | -162.08 | -151.8533 | -1727.498 | -2041.432 | -2594.442 |  |  |  | -4635.874 | -4635.874
Collected new scrap |  |  |  | 2041.432 | [6 empty] | 2041.432 |  |  |  |  | 2041.432 | 2041.432
Collected old scrap |  |  |  | 2594.442 | [6 empty] | 2594.442 |  |  |  |  | 2594.442 | 2594.442
Mine | 19587.66 | [9 empty] | 19587.66 |  |  |  |  | 19587.66 | 19587.66
Total raw materials | 19587.66 | 1924.023 | 15848.43 | 4635.874 | 2335.075 | 19456.64 | 20810.3 | 8104 | 7592.667 | 16710.63 | 117005.3 |  |  |  |  | 117005.3 | 117005.3
Yield | 100% | 99.37% | 99.37% | 89% | 93.8% | 95.7% | 100% | 98% | 98% | 89.66%

## Italy
13 | Iron ore | Pig iron | DRI | Scrap steel | BOF steel | EAF steel | Ingots and semis | Long products | Flat products | End-use goods | Use | Stock | Balancing flows | Exports | Imports | Production | Sum
Iron ore |  | 4804.408 | 0 | [7 empty] | 4804.408 |  | 0 | 0 | -4804.408 | 0 | 0
Pig iron |  |  |  |  | 3955.104 | 2338.596 |  |  |  |  | 6293.7 |  | 0 | 45.36 | -1564.92 | 4774.14 | 4774.14
DRI | [5 empty] | 1033.16 |  |  |  |  | 1033.16 |  | 0 | 0 | -1033.16 | 0 | 0
Scrap steel |  |  |  |  | 988.7761 | 16428.96 |  |  |  |  | 17417.73 |  |  | 417.48 | -5104.82 | 12730.39 | 12730.39
BOF steel | [6 empty] | 4637.36 |  |  |  | 4637.36 |  | 0 |  |  | 4637.36 | 4637.36
EAF steel | [6 empty] | 18949.28 |  |  |  | 18949.28 |  | 0 |  |  | 18949.28 | 18949.28
Ingots and semis | [7 empty] | 14154.23 | 12515.49 |  | 26669.72 |  | 0 | 738.92 | -3822 | 23586.64 | 23586.64
Long products | [9 empty] | 8873.9 | 8873.9 |  | 0 | 6144.6 | -2840.04 | 12178.46 | 12178.46
Flat products | [9 empty] | 15579.29 | 15579.29 |  | 0 | 7093.24 | -11904.06 | 10768.47 | 10768.47
End-use goods | [11 empty] | 16466.28 |  | 14011.06 | -8737.68 | 21739.66 | 21739.66
Waste | 0 | -30.26777 | 0 | -1573.419 | -306.5206 | -851.4306 | 0 |  |  |  | -2761.638 |  |  |  |  | -2761.638 | -2761.638
Generated scrap | [7 empty] | -1975.769 | -1747.02 | -2713.535 | -6436.323 | -7867.487 |  |  |  | -14303.81 | -14303.81
Collected new scrap |  |  |  | 6436.323 | [6 empty] | 6436.323 |  |  |  |  | 6436.323 | 6436.323
Collected old scrap |  |  |  | 7867.487 | [6 empty] | 7867.487 |  |  |  |  | 7867.487 | 7867.487
Mine | 0 | [9 empty] | 0 |  |  |  |  | 0 | 0
Total raw materials | 0 | 4804.408 | 0 | 14303.81 | 4943.881 | 19800.71 | 23586.64 | 14154.23 | 12515.49 | 24453.19 | 118562.4 |  |  |  |  | 118562.4 | 118562.4
Yield |  | 99.37% |  | 89% | 93.8% | 95.7% | 100% | 86.04% | 86.04% | 88.9%

## Ukraine
14 | Iron ore | Pig iron | DRI | Scrap steel | BOF steel | EAF steel | Ingots and semis | Long products | Flat products | End-use goods | Use | Stock | Balancing flows | Exports | Imports | Production | Sum
Iron ore |  | 19159.62 | 0 | [7 empty] | 19159.62 |  | 0 | 24315.85 | -5575.471 | 37900 | 37900
Pig iron |  |  |  |  | 16616.12 | 210.5506 |  |  |  |  | 16826.67 |  | 0 | 2214.135 | -1.89 | 19038.915 | 19038.915
DRI | [5 empty] | 1.84 |  |  |  |  | 1.84 |  | 0 | 0 | -1.84 | 0 | 0
Scrap steel |  |  |  |  | 4154.03 | 1267.338 |  |  |  |  | 5421.368 |  |  | 477.26 | -24.5 | 5874.128 | 5874.128
BOF steel | [6 empty] | 19482.4 |  |  |  | 19482.4 |  | 0 |  |  | 19482.4 | 19482.4
EAF steel | [6 empty] | 1416.1 |  |  |  | 1416.1 |  | 0 |  |  | 1416.1 | 1416.1
Ingots and semis | [7 empty] | 7072.521 | 7608.859 |  | 14681.38 |  | 0 | 6244.56 | -27.44 | 20898.5 | 20898.5
Long products | [9 empty] | 3230.08 | 3230.08 |  | 0 | 3184.02 | -470.4 | 5943.7 | 5943.7
Flat products | [9 empty] | 2305.874 | 2305.874 |  | 0 | 4868.64 | -780.08 | 6394.434 | 6394.434
End-use goods | [11 empty] | 5688.667 |  | 889.84 | -1559.18 | 5019.327 | 5019.327
Waste | 0 | -120.7056 | 0 | -726.0158 | -1287.749 | -63.62832 | 0 |  |  |  | -2198.099 |  |  |  |  | -2198.099 | -2198.099
Generated scrap | [7 empty] | -1128.821 | -1214.424 | -516.6272 | -2859.873 | -3740.271 |  |  |  | -6600.143 | -6600.143
Collected new scrap |  |  |  | 2859.873 | [6 empty] | 2859.873 |  |  |  |  | 2859.873 | 2859.873
Collected old scrap |  |  |  | 3740.271 | [6 empty] | 3740.271 |  |  |  |  | 3740.271 | 3740.271
Mine | 37900 | [9 empty] | 37900 |  |  |  |  | 37900 | 37900
Total raw materials | 37900 | 19159.62 | 0 | 6600.143 | 20770.15 | 1479.728 | 20898.5 | 7072.521 | 7608.859 | 5535.954 | 127025.5 |  |  |  |  | 127025.5 | 127025.5
Yield | 100% | 99.37% |  | 89% | 93.8% | 95.7% | 100% | 84.04% | 84.04% | 90.67%

## Mexico
15 | Iron ore | Pig iron | DRI | Scrap steel | BOF steel | EAF steel | Ingots and semis | Long products | Flat products | End-use goods | Use | Stock | Balancing flows | Exports | Imports | Production | Sum
Iron ore |  | 4036.958 | 5565.181 | [7 empty] | 9602.138 |  | 2036.762 | 74.1 | 0 | 11713 | 11713
Pig iron |  |  |  |  | 3945.91 | 288.6346 |  |  |  |  | 4234.545 |  | 0 | 0 | -223.02 | 4011.525 | 4011.525
DRI | [5 empty] | 6060.96 |  |  |  |  | 6060.96 |  | 0 | 0 | -530.84 | 5530.12 | 5530.12
Scrap steel |  |  |  |  | 986.4776 | 9250.531 |  |  |  |  | 10237.01 |  |  | 613.48 | -1746.36 | 9104.128 | 9104.128
BOF steel | [6 empty] | 4626.58 |  |  |  | 4626.58 |  | 0 |  |  | 4626.58 | 4626.58
EAF steel | [6 empty] | 14929.32 |  |  |  | 14929.32 |  | 0 |  |  | 14929.32 | 14929.32
Ingots and semis | [7 empty] | 10010 | 9074.523 |  | 19084.52 |  | 0 | 1016.26 | -544.88 | 19555.9 | 19555.9
Long products | [9 empty] | 9967.58 | 9967.58 |  | 0 | 1275.96 | -1766.94 | 9476.6 | 9476.6
Flat products | [9 empty] | 15451.95 | 15451.95 |  | 0 | 1107.4 | -7968.38 | 8590.974 | 8590.974
End-use goods | [11 empty] | 19660.39 |  | 14280.56 | -11282.74 | 22658.21 | 22658.21
Waste | 0 | -25.43283 | -35.06064 | -1125.229 | -305.8081 | -670.8054 | 0 |  |  |  | -2162.336 |  |  |  |  | -2162.336 | -2162.336
Generated scrap | [7 empty] | -533.397 | -483.5489 | -2761.328 | -3778.274 | -6451.084 |  |  |  | -10229.36 | -10229.36
Collected new scrap |  |  |  | 3778.274 | [6 empty] | 3778.274 |  |  |  |  | 3778.274 | 3778.274
Collected old scrap |  |  |  | 6451.084 | [6 empty] | 6451.084 |  |  |  |  | 6451.084 | 6451.084
Mine | 11713 | [9 empty] | 11713 |  |  |  |  | 11713 | 11713
Total raw materials | 11713 | 4036.958 | 5565.181 | 10229.36 | 4932.388 | 15600.13 | 19555.9 | 10010 | 9074.523 | 25419.53 | 116137 |  |  |  |  | 116137 | 116137
Yield | 100% | 99.37% | 99.37% | 89% | 93.8% | 95.7% | 100% | 94.67% | 94.67% | 89.14%

## Vietnam
16 | Iron ore | Pig iron | DRI | Scrap steel | BOF steel | EAF steel | Ingots and semis | Long products | Flat products | End-use goods | Use | Stock | Balancing flows | Exports | Imports | Production | Sum
Iron ore |  | 4041.713 | 0 | [7 empty] | 4041.713 |  | 0 | 2283.45 | -3405.163 | 2920 | 2920
Pig iron |  |  |  |  | 3356.657 | 682.2733 |  |  |  |  | 4038.93 |  | 0 | 34.02 | -56.7 | 4016.25 | 4016.25
DRI | [5 empty] | 0 |  |  |  |  | 0 |  | 0 | 0 | 0 | 0 | 0
Scrap steel |  |  |  |  | 839.1642 | 6953.944 |  |  |  |  | 7793.108 |  |  | 0 | -4459 | 3334.108 | 3334.108
BOF steel | [6 empty] | 3935.68 |  |  |  | 3935.68 |  | 0 |  |  | 3935.68 | 3935.68
EAF steel | [6 empty] | 7307.86 |  |  |  | 7307.86 |  | 0 |  |  | 7307.86 | 7307.86
Ingots and semis | [7 empty] | 9695.473 | 1307.967 |  | 11003.44 |  | 0 | 640.92 | -400.82 | 11243.54 | 11243.54
Long products | [9 empty] | 11013.24 | 11013.24 |  | 0 | 533.12 | -1820.84 | 9725.52 | 9725.52
Flat products | [9 empty] | 12348.78 | 12348.78 |  | 0 | 2279.48 | -13316.24 | 1312.021 | 1312.021
End-use goods | [11 empty] | 22006.3 |  | 1088.78 | -2122.68 | 20972.4 | 20972.4
Waste | 0 | -25.46279 | 0 | -412.0808 | -260.1409 | -328.3573 | 0 |  |  |  | -1026.042 |  |  |  |  | -1026.042 | -1026.042
Generated scrap | [7 empty] | 30.04715 | 4.053508 | -2389.624 | -2355.523 | -1390.666 |  |  |  | -3746.189 | -3746.189
Collected new scrap |  |  |  | 2355.523 | [6 empty] | 2355.523 |  |  |  |  | 2355.523 | 2355.523
Collected old scrap |  |  |  | 1390.666 | [6 empty] | 1390.666 |  |  |  |  | 1390.666 | 1390.666
Mine | 2920 | [9 empty] | 2920 |  |  |  |  | 2920 | 2920
Total raw materials | 2920 | 4041.713 | 0 | 3746.189 | 4195.821 | 7636.217 | 11243.54 | 9695.473 | 1307.967 | 23362.02 | 68148.94 |  |  |  |  | 68148.94 | 68148.94
Yield | 100% | 99.37% |  | 89% | 93.8% | 95.7% | 100% | 100.3% | 100.3% | 89.77%

## France
17 | Iron ore | Pig iron | DRI | Scrap steel | BOF steel | EAF steel | Ingots and semis | Long products | Flat products | End-use goods | Use | Stock | Balancing flows | Exports | Imports | Production | Sum
Iron ore |  | 10154.68 | 0 | [7 empty] | 10154.68 |  | 0 | 11.7 | -10166.38 | 0 | 0
Pig iron |  |  |  |  | 8913.194 | 1258.786 |  |  |  |  | 10171.98 |  | 0 | 46.305 | -127.575 | 10090.71 | 10090.71
DRI | [5 empty] | 182.16 |  |  |  |  | 182.16 |  | 0 | 0 | -182.16 | 0 | 0
Scrap steel |  |  |  |  | 2228.299 | 3515.376 |  |  |  |  | 5743.674 |  |  | 6052.48 | -1870.82 | 9925.334 | 9925.334
BOF steel | [6 empty] | 10450.72 |  |  |  | 10450.72 |  | 0 |  |  | 10450.72 | 10450.72
EAF steel | [6 empty] | 4743.2 |  |  |  | 4743.2 |  | 0 |  |  | 4743.2 | 4743.2
Ingots and semis | [7 empty] | 4592.631 | 11240.25 |  | 15832.88 |  | 0 | 1153.46 | -1792.42 | 15193.92 | 15193.92
Long products | [9 empty] | 5113.64 | 5113.64 |  | 0 | 2443.14 | -3277.12 | 4279.66 | 4279.66
Flat products | [9 empty] | 8384.906 | 8384.906 |  | 0 | 10356.64 | -8267.28 | 10474.27 | 10474.27
End-use goods | [11 empty] | 16221.06 |  | 8267.28 | -12470.5 | 12017.84 | 12017.84
Waste | 0 | -63.97451 | 0 | -1226.727 | -690.7725 | -213.1218 | 0 |  |  |  | -2194.596 |  |  |  |  | -2194.596 | -2194.596
Generated scrap | [7 empty] | -312.9712 | -765.9823 | -1480.705 | -2559.659 | -8592.402 |  |  |  | -11152.06 | -11152.06
Collected new scrap |  |  |  | 2559.659 | [6 empty] | 2559.659 |  |  |  |  | 2559.659 | 2559.659
Collected old scrap |  |  |  | 8592.402 | [6 empty] | 8592.402 |  |  |  |  | 8592.402 | 8592.402
Mine | 0 | [9 empty] | 0 |  |  |  |  | 0 | 0
Total raw materials | 0 | 10154.68 | 0 | 11152.06 | 11141.49 | 4956.322 | 15193.92 | 4592.631 | 11240.25 | 13498.55 | 81929.91 |  |  |  |  | 81929.91 | 81929.91
Yield |  | 99.37% |  | 89% | 93.8% | 95.7% | 100% | 93.19% | 93.19% | 89.03%

## Spain
18 | Iron ore | Pig iron | DRI | Scrap steel | BOF steel | EAF steel | Ingots and semis | Long products | Flat products | End-use goods | Use | Stock | Balancing flows | Exports | Imports | Production | Sum
Iron ore |  | 4243.323 | 0 | [7 empty] | 4243.323 |  | 0 | 0 | -4243.323 | 0 | 0
Pig iron |  |  |  |  | 4029.493 | 360.9775 |  |  |  |  | 4390.47 |  | 0 | 12.285 | -186.165 | 4216.59 | 4216.59
DRI | [5 empty] | 391.92 |  |  |  |  | 391.92 |  | 0 | 0 | -391.92 | 0 | 0
Scrap steel |  |  |  |  | 1007.373 | 9098.304 |  |  |  |  | 10105.68 |  |  | 390.04 | -4018.98 | 6476.737 | 6476.737
BOF steel | [6 empty] | 4724.58 |  |  |  | 4724.58 |  | 0 |  |  | 4724.58 | 4724.58
EAF steel | [6 empty] | 9427.6 |  |  |  | 9427.6 |  | 0 |  |  | 9427.6 | 9427.6
Ingots and semis | [7 empty] | 9809.235 | 5000.525 |  | 14809.76 |  | 0 | 288.12 | -945.7 | 14152.18 | 14152.18
Long products | [9 empty] | 4725.56 | 4725.56 |  | 0 | 5521.32 | -1281.84 | 8965.04 | 8965.04
Flat products | [9 empty] | 9465.274 | 9465.274 |  | 0 | 1992.34 | -6887.44 | 4570.174 | 4570.174
End-use goods | [11 empty] | 10381.08 |  | 9726.5 | -7525.42 | 12582.16 | 12582.16
Waste | 0 | -26.73293 | 0 | -800.4956 | -312.2857 | -423.6017 | 0 |  |  |  | -1563.116 |  |  |  |  | -1563.116 | -1563.116
Generated scrap | [7 empty] | -844.195 | -430.3514 | -1608.672 | -2883.218 | -4394.015 |  |  |  | -7277.233 | -7277.233
Collected new scrap |  |  |  | 2883.218 | [6 empty] | 2883.218 |  |  |  |  | 2883.218 | 2883.218
Collected old scrap |  |  |  | 4394.015 | [6 empty] | 4394.015 |  |  |  |  | 4394.015 | 4394.015
Mine | 0 | [9 empty] | 0 |  |  |  |  | 0 | 0
Total raw materials | 0 | 4243.323 | 0 | 7277.233 | 5036.866 | 9851.202 | 14152.18 | 9809.235 | 5000.525 | 14190.83 | 69561.4 |  |  |  |  | 69561.4 | 69561.4
Yield |  | 99.37% |  | 89% | 93.8% | 95.7% | 100% | 91.39% | 91.39% | 88.66%

## Canada
19 | Iron ore | Pig iron | DRI | Scrap steel | BOF steel | EAF steel | Ingots and semis | Long products | Flat products | End-use goods | Use | Stock | Balancing flows | Exports | Imports | Production | Sum
Iron ore |  | 5996.951 | 1488.739 | [7 empty] | 7485.69 |  | 0 | 26763.1 | -4048.79 | 30200 | 30200
Pig iron |  |  |  |  | 5925.322 | 53.69261 |  |  |  |  | 5979.015 |  | 0 | 37.8 | -57.645 | 5959.17 | 5959.17
DRI | [5 empty] | 1479.36 |  |  |  |  | 1479.36 |  | 0 | 0 | 0 | 1479.36 | 1479.36
Scrap steel |  |  |  |  | 1671.245 | 4546.634 |  |  |  |  | 6217.879 |  |  | 4320.82 | -2072.7 | 8465.999 | 8465.999
BOF steel | [6 empty] | 7125.58 |  |  |  | 7125.58 |  | 0 |  |  | 7125.58 | 7125.58
EAF steel | [6 empty] | 5818.26 |  |  |  | 5818.26 |  | 0 |  |  | 5818.26 | 5818.26
Ingots and semis | [7 empty] | 3280.666 | 9976.774 |  | 13257.44 |  | 0 | 250.88 | -564.48 | 12943.84 | 12943.84
Long products | [9 empty] | 3903.34 | 3903.34 |  | 0 | 1616.02 | -2702.84 | 2816.52 | 2816.52
Flat products | [9 empty] | 8781.847 | 8781.847 |  | 0 | 3509.38 | -3725.96 | 8565.267 | 8565.267
End-use goods | [11 empty] | 16205.81 |  | 5854.52 | -10838.8 | 11221.53 | 11221.53
Waste | 0 | -37.78079 | -9.379056 | -1046.359 | -470.9872 | -261.4265 | 0 |  |  |  | -1825.933 |  |  |  |  | -1825.933 | -1825.933
Generated scrap | [7 empty] | -464.1463 | -1411.507 | -1463.659 | -3339.312 | -6173.046 |  |  |  | -9512.358 | -9512.358
Collected new scrap |  |  |  | 3339.312 | [6 empty] | 3339.312 |  |  |  |  | 3339.312 | 3339.312
Collected old scrap |  |  |  | 6173.046 | [6 empty] | 6173.046 |  |  |  |  | 6173.046 | 6173.046
Mine | 30200 | [9 empty] | 30200 |  |  |  |  | 30200 | 30200
Total raw materials | 30200 | 5996.951 | 1488.739 | 9512.358 | 7596.567 | 6079.687 | 12943.84 | 3280.666 | 9976.774 | 12685.19 | 99760.77 |  |  |  |  | 99760.77 | 99760.77
Yield | 100% | 99.37% | 99.37% | 89% | 93.8% | 95.7% | 100% | 85.85% | 85.85% | 88.46%

## Indonesia
20 | Iron ore | Pig iron | DRI | Scrap steel | BOF steel | EAF steel | Ingots and semis | Long products | Flat products | End-use goods | Use | Stock | Balancing flows | Exports | Imports | Production | Sum
Iron ore |  | 2520.127 | 20.36832 | [7 empty] | 2540.495 |  | 0 | 1299.35 | -2739.845 | 1100 | 1100
Pig iron |  |  |  |  | 2381.212 | 65.39306 |  |  |  |  | 2446.605 |  | 0 | 132.3 | -74.655 | 2504.25 | 2504.25
DRI | [5 empty] | 73.6 |  |  |  |  | 73.6 |  | 0 | 0.92 | -54.28 | 20.24 | 20.24
Scrap steel |  |  |  |  | 671.6239 | 2189.659 |  |  |  |  | 2861.283 |  | 679.5659 | 68.6 | -1819.86 | 1789.589 | 1789.589
BOF steel | [6 empty] | 2863.56 |  |  |  | 2863.56 |  | 0 |  |  | 2863.56 | 2863.56
EAF steel | [6 empty] | 2228.52 |  |  |  | 2228.52 |  | 0 |  |  | 2228.52 | 2228.52
Ingots and semis | [7 empty] | 3784.973 | 4375.487 |  | 8160.46 |  | 0 | 1006.46 | -4074.84 | 5092.08 | 5092.08
Long products | [9 empty] | 4877.46 | 4877.46 |  | 0 | 175.42 | -1532.72 | 3520.16 | 3520.16
Flat products | [9 empty] | 8194.179 | 8194.179 |  | 0 | 908.46 | -5033.28 | 4069.359 | 4069.359
End-use goods | [11 empty] | 16301.51 |  | 1279.88 | -5949.58 | 11631.81 | 11631.81
Waste | 0 | -15.8768 | -0.1283204 | -221.1851 | -189.2758 | -100.132 | 0 |  |  |  | -526.5981 |  |  |  |  | -526.5981 | -526.5981
Generated scrap | [7 empty] | -264.8132 | -306.1281 | -1439.833 | -2010.774 | 0 |  |  |  | -2010.774 | -2010.774
Collected new scrap |  |  |  | 2010.774 | [6 empty] | 2010.774 |  |  |  |  | 2010.774 | 2010.774
Collected old scrap |  |  |  | 0 | [6 empty] | 0 |  |  |  |  | 0 | 0
Mine | 1100 | [9 empty] | 1100 |  |  |  |  | 1100 | 1100
Total raw materials | 1100 | 2520.127 | 20.36832 | 2010.774 | 3052.836 | 2328.652 | 5092.08 | 3784.973 | 4375.487 | 13071.64 | 37356.94 |  |  |  |  | 37356.94 | 37356.94
Yield | 100% | 99.37% | 99.37% | 89% | 93.8% | 95.7% | 100% | 93% | 93% | 88.99%

## Poland
21 | Iron ore | Pig iron | DRI | Scrap steel | BOF steel | EAF steel | Ingots and semis | Long products | Flat products | End-use goods | Use | Stock | Balancing flows | Exports | Imports | Production | Sum
Iron ore |  | 4898.556 | 0 | [7 empty] | 4898.556 |  | 0 | 0 | -4898.556 | 0 | 0
Pig iron |  |  |  |  | 4769.194 | 324.356 |  |  |  |  | 5093.55 |  | 0 | 0 | -225.855 | 4867.695 | 4867.695
DRI | [5 empty] | 0 |  |  |  |  | 0 |  | 0 | 0 | 0 | 0 | 0
Scrap steel |  |  |  |  | 1192.299 | 4412.823 |  |  |  |  | 5605.121 |  |  | 1369.06 | -789.88 | 6184.301 | 6184.301
BOF steel | [6 empty] | 5591.88 |  |  |  | 5591.88 |  | 0 |  |  | 5591.88 | 5591.88
EAF steel | [6 empty] | 4533.48 |  |  |  | 4533.48 |  | 0 |  |  | 4533.48 | 4533.48
Ingots and semis | [7 empty] | 6196.239 | 3712.541 |  | 9908.78 |  | 0 | 549.78 | -333.2 | 10125.36 | 10125.36
Long products | [9 empty] | 5081.3 | 5081.3 |  | 0 | 2734.2 | -2336.32 | 5479.18 | 5479.18
Flat products | [9 empty] | 7912.428 | 7912.428 |  | 0 | 2207.94 | -6837.46 | 3282.908 | 3282.908
End-use goods | [11 empty] | 8754.79 |  | 8836.66 | -6010.34 | 11581.11 | 11581.11
Waste | 0 | -30.8609 | 0 | -764.3518 | -369.6125 | -203.6987 | 0 |  |  |  | -1368.524 |  |  |  |  | -1368.524 | -1368.524
Generated scrap | [7 empty] | -717.0588 | -429.6333 | -1412.618 | -2559.31 | -4389.343 |  |  |  | -6948.653 | -6948.653
Collected new scrap |  |  |  | 2559.31 | [6 empty] | 2559.31 |  |  |  |  | 2559.31 | 2559.31
Collected old scrap |  |  |  | 4389.343 | [6 empty] | 4389.343 |  |  |  |  | 4389.343 | 4389.343
Mine | 0 | [9 empty] | 0 |  |  |  |  | 0 | 0
Total raw materials | 0 | 4898.556 | 0 | 6948.653 | 5961.493 | 4737.179 | 10125.36 | 6196.239 | 3712.541 | 12993.73 | 55573.75 |  |  |  |  | 55573.75 | 55573.75
Yield |  | 99.37% |  | 89% | 93.8% | 95.7% | 100% | 88.43% | 88.43% | 89.13%

## Egypt
22 | Iron ore | Pig iron | DRI | Scrap steel | BOF steel | EAF steel | Ingots and semis | Long products | Flat products | End-use goods | Use | Stock | Balancing flows | Exports | Imports | Production | Sum
Iron ore |  | 475.4956 | 4320.861 | [7 empty] | 4796.357 |  | 0 | 16.25 | -4459.607 | 353 | 353
Pig iron |  |  |  |  | 476.4179 | 5.53209 |  |  |  |  | 481.95 |  | 0 | 0 | -9.45 | 472.5 | 472.5
DRI | [5 empty] | 2661.289 |  |  |  |  | 2661.289 |  | 1682.951 | 0 | -50.6 | 4293.64 | 4293.64
Scrap steel |  |  |  |  | 119.1045 | 3784.59 |  |  |  |  | 3903.694 |  |  | 12.74 | -1994.3 | 1922.134 | 1922.134
BOF steel | [6 empty] | 558.6 |  |  |  | 558.6 |  | 0 |  |  | 558.6 | 558.6
EAF steel | [6 empty] | 6174 |  |  |  | 6174 |  | 0 |  |  | 6174 | 6174
Ingots and semis | [7 empty] | 8008.676 | 1330.724 |  | 9339.4 |  | 0 | 119.56 | -2726.36 | 6732.6 | 6732.6
Long products | [9 empty] | 6929.58 | 6929.58 |  | 0 | 355.74 | -540.96 | 6744.36 | 6744.36
Flat products | [9 empty] | 1925.225 | 1925.225 |  | 0 | 967.26 | -1771.84 | 1120.645 | 1120.645
End-use goods | [11 empty] | 9006.418 |  | 89.18 | -926.1 | 8169.498 | 8169.498
Waste | 0 | -2.995622 | -27.22143 | -237.5672 | -36.92239 | -277.4107 | 0 |  |  |  | -582.1173 |  |  |  |  | -582.1173 | -582.1173
Generated scrap | [7 empty] | -1264.316 | -210.0791 | -685.3062 | -2159.702 | 0 |  |  |  | -2159.702 | -2159.702
Collected new scrap |  |  |  | 2159.702 | [6 empty] | 2159.702 |  |  |  |  | 2159.702 | 2159.702
Collected old scrap |  |  |  | 0 | [6 empty] | 0 |  |  |  |  | 0 | 0
Mine | 353 | [9 empty] | 353 |  |  |  |  | 353 | 353
Total raw materials | 353 | 475.4956 | 4320.861 | 2159.702 | 595.5224 | 6451.411 | 6732.6 | 8008.676 | 1330.724 | 8854.805 | 39282.8 |  |  |  |  | 39282.8 | 39282.8
Yield | 100% | 99.37% | 99.37% | 89% | 93.8% | 95.7% | 100% | 84.21% | 84.21% | 92.26%

## Saudi Arabia
23 | Iron ore | Pig iron | DRI | Scrap steel | BOF steel | EAF steel | Ingots and semis | Long products | Flat products | End-use goods | Use | Stock | Balancing flows | Exports | Imports | Production | Sum
Iron ore |  | 0 | 3505.855 | [7 empty] | 3505.855 |  | 0 | 0 | -3505.855 | 0 | 0
Pig iron |  |  |  |  | 0 | 78.435 |  |  |  |  | 78.435 |  | 0 | 0 | -78.435 | 0 | 0
DRI | [5 empty] | 3765.832 |  |  |  |  | 3765.832 |  | 1291.137 | 2.76 | -1575.96 | 3483.769 | 3483.769
Scrap steel |  |  |  |  | 0 | 1102.839 |  |  |  |  | 1102.839 |  |  | 0 | 0 | 1102.839 | 1102.839
BOF steel | [6 empty] | 0 |  |  |  | 0 |  | 0 |  |  | 0 | 0
EAF steel | [6 empty] | 4734.38 |  |  |  | 4734.38 |  | 0 |  |  | 4734.38 | 4734.38
Ingots and semis | [7 empty] | 2796.785 | 2173.775 |  | 4970.56 |  | 0 | 15.68 | -251.86 | 4734.38 | 4734.38
Long products | [9 empty] | 3190.88 | 3190.88 |  | 0 | 368.48 | -1109.36 | 2450 | 2450
Flat products | [9 empty] | 3081.219 | 3081.219 |  | 0 | 890.82 | -2067.8 | 1904.239 | 1904.239
End-use goods | [11 empty] | 8426.596 |  | 925.12 | -3702.44 | 5649.276 | 5649.276
Waste | 0 | 0 | -22.08689 | -136.3059 | 0 | -212.7255 | 0 |  |  |  | -371.1183 |  |  |  |  | -371.1183 | -371.1183
Generated scrap | [7 empty] | -346.7854 | -269.5356 | -622.8235 | -1239.144 | 0 |  |  |  | -1239.144 | -1239.144
Collected new scrap |  |  |  | 1239.144 | [6 empty] | 1239.144 |  |  |  |  | 1239.144 | 1239.144
Collected old scrap |  |  |  | 0 | [6 empty] | 0 |  |  |  |  | 0 | 0
Mine | 0 | [9 empty] | 0 |  |  |  |  | 0 | 0
Total raw materials | 0 | 0 | 3505.855 | 1239.144 | 0 | 4947.106 | 4734.38 | 2796.785 | 2173.775 | 6272.099 | 25669.14 |  |  |  |  | 25669.14 | 25669.14
Yield |  |  | 99.37% | 89% |  | 95.7% | 100% | 87.6% | 87.6% | 90.07%

## Austria
24 | Iron ore | Pig iron | DRI | Scrap steel | BOF steel | EAF steel | Ingots and semis | Long products | Flat products | End-use goods | Use | Stock | Balancing flows | Exports | Imports | Production | Sum
Iron ore |  | 6024.53 | 0 | [7 empty] | 6024.53 |  | 0 | 0 | -5070.53 | 954 | 954
Pig iron |  |  |  |  | 5962.788 | 37.01694 |  |  |  |  | 5999.805 |  | 0 | 2.835 | -16.065 | 5986.575 | 5986.575
DRI | [5 empty] | 391 |  |  |  |  | 391 |  | 0 | 0 | -391 | 0 | 0
Scrap steel |  |  |  |  | 1781.093 | 312.3592 |  |  |  |  | 2093.452 |  |  | 1206.38 | -1019.2 | 2280.632 | 2280.632
BOF steel | [6 empty] | 7263.76 |  |  |  | 7263.76 |  | 0 |  |  | 7263.76 | 7263.76
EAF steel | [6 empty] | 708.54 |  |  |  | 708.54 |  | 0 |  |  | 708.54 | 708.54
Ingots and semis | [7 empty] | 2237.186 | 6062.434 |  | 8299.62 |  | 0 | 231.28 | -558.6 | 7972.3 | 7972.3
Long products | [9 empty] | 1807.12 | 1807.12 |  | 0 | 1628.76 | -1367.1 | 2068.78 | 2068.78
Flat products | [9 empty] | 2671.96 | 2671.96 |  | 0 | 5095.02 | -2160.9 | 5606.08 | 5606.08
End-use goods | [11 empty] | 4225.898 |  | 3821.02 | -4050.34 | 3996.578 | 3996.578
Waste | 0 | -37.95454 | 0 | -281.8758 | -480.1206 | -31.83618 | 0 |  |  |  | -831.7871 |  |  |  |  | -831.7871 | -831.7871
Generated scrap | [7 empty] | -168.4059 | -456.3545 | -482.5015 | -1107.262 | -1455.246 |  |  |  | -2562.508 | -2562.508
Collected new scrap |  |  |  | 1107.262 | [6 empty] | 1107.262 |  |  |  |  | 1107.262 | 1107.262
Collected old scrap |  |  |  | 1455.246 | [6 empty] | 1455.246 |  |  |  |  | 1455.246 | 1455.246
Mine | 954 | [9 empty] | 954 |  |  |  |  | 954 | 954
Total raw materials | 954 | 6024.53 | 0 | 2562.508 | 7743.881 | 740.3762 | 7972.3 | 2237.186 | 6062.434 | 4479.08 | 38776.29 |  |  |  |  | 38776.29 | 38776.29
Yield | 100% | 99.37% |  | 89% | 93.8% | 95.7% | 100% | 92.47% | 92.47% | 89.23%

## Belgium
25 | Iron ore | Pig iron | DRI | Scrap steel | BOF steel | EAF steel | Ingots and semis | Long products | Flat products | End-use goods | Use | Stock | Balancing flows | Exports | Imports | Production | Sum
Iron ore |  | 4611.357 | 0 | [7 empty] | 4611.357 |  | 0 | 4.55 | -4615.907 | 0 | 0
Pig iron |  |  |  |  | 4463.284 | 166.2714 |  |  |  |  | 4629.555 |  | 0 | 155.925 | -203.175 | 4582.305 | 4582.305
DRI | [5 empty] | 11.04 |  |  |  |  | 11.04 |  | 0 | 103.96 | -115 | 0 | 0
Scrap steel |  |  |  |  | 1115.821 | 2382.772 |  |  |  |  | 3498.593 |  |  | 3680.88 | -4550.14 | 2629.333 | 2629.333
BOF steel | [6 empty] | 5233.2 |  |  |  | 5233.2 |  | 0 |  |  | 5233.2 | 5233.2
EAF steel | [6 empty] | 2450 |  |  |  | 2450 |  | 0 |  |  | 2450 | 2450
Ingots and semis | [7 empty] | 685.0866 | 8633.733 |  | 9318.82 |  | 0 | 459.62 | -2095.24 | 7683.2 | 7683.2
Long products | [9 empty] | 1076.04 | 1076.04 |  | 0 | 1372 | -1796.34 | 651.7 | 651.7
Flat products | [9 empty] | 1911.583 | 1911.583 |  | 0 | 15473.22 | -9171.82 | 8212.983 | 8212.983
End-use goods | [11 empty] | 3385.539 |  | 7264.74 | -7994.84 | 2655.439 | 2655.439
Waste | 0 | -29.05155 | 0 | -324.9738 | -345.9045 | -110.0836 | 0 |  |  |  | -810.0134 |  |  |  |  | -810.0134 | -810.0134
Generated scrap | [7 empty] | -33.38656 | -420.7507 | -332.184 | -786.3213 | -2167.986 |  |  |  | -2954.307 | -2954.307
Collected new scrap |  |  |  | 786.3213 | [6 empty] | 786.3213 |  |  |  |  | 786.3213 | 786.3213
Collected old scrap |  |  |  | 2167.986 | [6 empty] | 2167.986 |  |  |  |  | 2167.986 | 2167.986
Mine | 0 | [9 empty] | 0 |  |  |  |  | 0 | 0
Total raw materials | 0 | 4611.357 | 0 | 2954.307 | 5579.104 | 2560.084 | 7683.2 | 685.0866 | 8633.733 | 2987.623 | 35694.49 |  |  |  |  | 35694.49 | 35694.49
Yield |  | 99.37% |  | 89% | 93.8% | 95.7% | 100% | 95.13% | 95.13% | 88.88%

## United Kingdom
26 | Iron ore | Pig iron | DRI | Scrap steel | BOF steel | EAF steel | Ingots and semis | Long products | Flat products | End-use goods | Use | Stock | Balancing flows | Exports | Imports | Production | Sum
Iron ore |  | 5702.144 | 0 | [7 empty] | 5702.144 |  | 0 | 0 | -5702.144 | 0 | 0
Pig iron |  |  |  |  | 5263.039 | 445.7062 |  |  |  |  | 5708.745 |  | 0 | 4.725 | -47.25 | 5666.22 | 5666.22
DRI | [5 empty] | 0.92 |  |  |  |  | 0.92 |  | 0 | 0 | -0.92 | 0 | 0
Scrap steel |  |  |  |  | 1002.484 | 1083.28 |  |  |  |  | 2085.763 |  |  | 8636.74 | -338.1 | 10384.4 | 10384.4
BOF steel | [6 empty] | 5877.06 |  |  |  | 5877.06 |  | 0 |  |  | 5877.06 | 5877.06
EAF steel | [6 empty] | 1464.12 |  |  |  | 1464.12 |  | 0 |  |  | 1464.12 | 1464.12
Ingots and semis | [7 empty] | 2820.436 | 4133.644 |  | 6954.08 |  | 0 | 829.08 | -441.98 | 7341.18 | 7341.18
Long products | [9 empty] | 3052.7 | 3052.7 |  | 0 | 1509.2 | -2089.36 | 2472.54 | 2472.54
Flat products | [9 empty] | 5909.127 | 5909.127 |  | 0 | 1768.9 | -4054.26 | 3623.767 | 3623.767
End-use goods | [11 empty] | 13763.77 |  | 5937.82 | -11750.2 | 7951.387 | 7951.387
Waste | 0 | -35.9235 | 0 | -1283.466 | -388.4624 | -65.78596 | 0 |  |  |  | -1773.637 |  |  |  |  | -1773.637 | -1773.637
Generated scrap | [7 empty] | -347.8957 | -509.8776 | -1010.44 | -1868.213 | -9799.656 |  |  |  | -11667.87 | -11667.87
Collected new scrap |  |  |  | 1868.213 | [6 empty] | 1868.213 |  |  |  |  | 1868.213 | 1868.213
Collected old scrap |  |  |  | 9799.656 | [6 empty] | 9799.656 |  |  |  |  | 9799.656 | 9799.656
Mine | 0 | [9 empty] | 0 |  |  |  |  | 0 | 0
Total raw materials | 0 | 5702.144 | 0 | 11667.87 | 6265.522 | 1529.906 | 7341.18 | 2820.436 | 4133.644 | 8961.827 | 48422.53 |  |  |  |  | 48422.53 | 48422.53
Yield |  | 99.37% |  | 89% | 93.8% | 95.7% | 100% | 87.67% | 87.67% | 88.73%

## Netherlands
27 | Iron ore | Pig iron | DRI | Scrap steel | BOF steel | EAF steel | Ingots and semis | Long products | Flat products | End-use goods | Use | Stock | Balancing flows | Exports | Imports | Production | Sum
Iron ore |  | 5380.999 | 0 | [7 empty] | 5380.999 |  | 0 | 12182.3 | -17563.3 | 0 | 0
Pig iron |  |  |  |  | 5390.568 | 0 |  |  |  |  | 5390.568 |  | 0 | 429.975 | -473.445 | 5347.098 | 5347.098
DRI | [5 empty] | 0 |  |  |  |  | 0 |  | 53.36 | 1.84 | -55.2 | 0 | 0
Scrap steel |  |  |  |  | 1694.058 | 0 |  |  |  |  | 1694.058 |  |  | 5460.56 | -2193.24 | 4961.378 | 4961.378
BOF steel | [6 empty] | 6645.38 |  |  |  | 6645.38 |  | 0 |  |  | 6645.38 | 6645.38
EAF steel | [6 empty] | 0 |  |  |  | 0 |  | 0 |  |  | 0 | 0
Ingots and semis | [7 empty] | 182.0132 | 6273.247 |  | 6455.26 |  | 0 | 978.04 | -787.92 | 6645.38 | 6645.38
Long products | [9 empty] | 2379.44 | 2379.44 |  | 3.410605e-13 | 965.3 | -3167.36 | 177.38 | 177.38
Flat products | [9 empty] | 1893.679 | 1893.679 |  | 0 | 8112.44 | -3892.56 | 6113.559 | 6113.559
End-use goods | [11 empty] | 4674.718 |  | 6101.48 | -6910.96 | 3865.238 | 3865.238
Waste | 0 | -33.90029 | 0 | -613.2041 | -439.2469 | 0 | 0 |  |  |  | -1086.351 |  |  |  |  | -1086.351 | -1086.351
Generated scrap | [7 empty] | -4.633206 | -159.6876 | -407.8815 | -572.2023 | -5002.38 |  |  |  | -5574.582 | -5574.582
Collected new scrap |  |  |  | 572.2023 | [6 empty] | 572.2023 |  |  |  |  | 572.2023 | 572.2023
Collected old scrap |  |  |  | 5002.38 | [6 empty] | 5002.38 |  |  |  |  | 5002.38 | 5002.38
Mine | 0 | [9 empty] | 0 |  |  |  |  | 0 | 0
Total raw materials | 0 | 5380.999 | 0 | 5574.582 | 7084.627 | 0 | 6645.38 | 182.0132 | 6273.247 | 4273.119 | 35413.97 |  |  |  |  | 35413.97 | 35413.97
Yield |  | 99.37% |  | 89% | 93.8% |  | 100% | 97.45% | 97.45% | 90.45%

## Australia
28 | Iron ore | Pig iron | DRI | Scrap steel | BOF steel | EAF steel | Ingots and semis | Long products | Flat products | End-use goods | Use | Stock | Balancing flows | Exports | Imports | Production | Sum
Iron ore |  | 3573.825 | 0 | [7 empty] | 3573.825 |  | 0 | 567288.15 | -22564.98 | 548297 | 548297
Pig iron |  |  |  |  | 3430.209 | 137.166 |  |  |  |  | 3567.375 |  | 0 | 0 | -16.065 | 3551.31 | 3551.31
DRI | [5 empty] | 0.92 |  |  |  |  | 0.92 |  | 0 | 0 | -0.92 | 0 | 0
Scrap steel |  |  |  |  | 857.5522 | 1115.331 |  |  |  |  | 1972.883 |  |  | 1939.42 | -50.96 | 3861.343 | 3861.343
BOF steel | [6 empty] | 4021.92 |  |  |  | 4021.92 |  | 0 |  |  | 4021.92 | 4021.92
EAF steel | [6 empty] | 1199.52 |  |  |  | 1199.52 |  | 0 |  |  | 1199.52 | 1199.52
Ingots and semis | [7 empty] | 1846.318 | 3360.422 |  | 5206.74 |  | 0 | 17.64 | -2.94 | 5221.44 | 5221.44
Long products | [9 empty] | 2589.16 | 2589.16 |  | 0 | 85.26 | -1103.48 | 1570.94 | 1570.94
Flat products | [9 empty] | 2723.975 | 2723.975 |  | 0 | 792.82 | -657.58 | 2859.215 | 2859.215
End-use goods | [11 empty] | 9674.469 |  | 472.36 | -5370.4 | 4776.429 | 4776.429
Waste | 0 | -22.5151 | 0 | -477.2447 | -265.8412 | -53.89693 | 0 |  |  |  | -819.4979 |  |  |  |  | -819.4979 | -819.4979
Generated scrap | [7 empty] | -275.3783 | -501.2068 | -536.7061 | -1313.291 | -3025.297 |  |  |  | -4338.588 | -4338.588
Collected new scrap |  |  |  | 1313.291 | [6 empty] | 1313.291 |  |  |  |  | 1313.291 | 1313.291
Collected old scrap |  |  |  | 3025.297 | [6 empty] | 3025.297 |  |  |  |  | 3025.297 | 3025.297
Mine | 548297 | [9 empty] | 548297 |  |  |  |  | 548297 | 548297
Total raw materials | 548297 | 3573.825 | 0 | 4338.588 | 4287.761 | 1253.417 | 5221.44 | 1846.318 | 3360.422 | 5313.135 | 577491.9 |  |  |  |  | 577491.9 | 577491.9
Yield | 100% | 99.37% |  | 89% | 93.8% | 95.7% | 100% | 85.09% | 85.09% | 89.9%

## South Africa
29 | Iron ore | Pig iron | DRI | Scrap steel | BOF steel | EAF steel | Ingots and semis | Long products | Flat products | End-use goods | Use | Stock | Balancing flows | Exports | Imports | Production | Sum
Iron ore |  | 4138.714 | 856.3953 | [7 empty] | 4995.109 |  | 0 | 43180.8 | -575.9092 | 47600 | 47600
Pig iron |  |  |  |  | 3118.448 | 480.1122 |  |  |  |  | 3598.56 |  | 0 | 514.08 | 0 | 4112.64 | 4112.64
DRI | [5 empty] | 840.88 |  |  |  |  | 840.88 |  | 0 | 46.92 | -36.8 | 851 | 851
Scrap steel |  |  |  |  | 779.6119 | 1310.774 |  |  |  |  | 2090.386 |  |  | 457.66 | -65.66 | 2482.386 | 2482.386
BOF steel | [6 empty] | 3656.38 |  |  |  | 3656.38 |  | 0 |  |  | 3656.38 | 3656.38
EAF steel | [6 empty] | 2518.6 |  |  |  | 2518.6 |  | 0 |  |  | 2518.6 | 2518.6
Ingots and semis | [7 empty] | 2380.17 | 3442.99 |  | 5823.16 |  | 0 | 361.62 | -9.8 | 6174.98 | 6174.98
Long products | [9 empty] | 1859.06 | 1859.06 |  | 0 | 577.22 | -231.28 | 2205 | 2205
Flat products | [9 empty] | 2603.56 | 2603.56 |  | 0 | 1356.32 | -770.28 | 3189.6 | 3189.6
End-use goods | [11 empty] | 4072.818 |  | 1604.26 | -1690.5 | 3986.578 | 3986.578
Waste | 0 | -26.0739 | -5.39529 | -306.8117 | -241.6797 | -113.1659 | 0 |  |  |  | -693.1265 |  |  |  |  | -693.1265 | -693.1265
Generated scrap | [7 empty] | -175.1704 | -253.3893 | -476.042 | -904.6018 | -1884.596 |  |  |  | -2789.197 | -2789.197
Collected new scrap |  |  |  | 904.6018 | [6 empty] | 904.6018 |  |  |  |  | 904.6018 | 904.6018
Collected old scrap |  |  |  | 1884.596 | [6 empty] | 1884.596 |  |  |  |  | 1884.596 | 1884.596
Mine | 47600 | [9 empty] | 47600 |  |  |  |  | 47600 | 47600
Total raw materials | 47600 | 4138.714 | 856.3953 | 2789.197 | 3898.06 | 2631.766 | 6174.98 | 2380.17 | 3442.99 | 4462.62 | 78374.89 |  |  |  |  | 78374.89 | 78374.89
Yield | 100% | 99.37% | 99.37% | 89% | 93.8% | 95.7% | 100% | 92.64% | 92.64% | 89.33%

## Malaysia
30 | Iron ore | Pig iron | DRI | Scrap steel | BOF steel | EAF steel | Ingots and semis | Long products | Flat products | End-use goods | Use | Stock | Balancing flows | Exports | Imports | Production | Sum
Iron ore |  | 363.2787 | 527.7247 | [7 empty] | 891.0033 |  | 0 | 14966.9 | -13407.9 | 2450 | 2450
Pig iron |  |  |  |  | 334.3284 | 94.70164 |  |  |  |  | 429.03 |  | 0 | 0 | -68.04 | 360.99 | 360.99
DRI | [5 empty] | 32.2 |  |  |  |  | 32.2 |  | 0 | 524.4 | -32.2 | 524.4 | 524.4
Scrap steel |  |  |  |  | 83.58209 | 2755.752 |  |  |  |  | 2839.335 |  |  | 267.54 | -827.12 | 2279.755 | 2279.755
BOF steel | [6 empty] | 392 |  |  |  | 392 |  | 0 |  |  | 392 | 392
EAF steel | [6 empty] | 2758.7 |  |  |  | 2758.7 |  | 0 |  |  | 2758.7 | 2758.7
Ingots and semis | [7 empty] | 3565 | 201.111 |  | 3766.111 |  | -356.691 | 57.82 | -316.54 | 3150.7 | 3150.7
Long products | [9 empty] | 5095.02 | 5095.02 |  | 0 | 422.38 | -2023.7 | 3493.7 | 3493.7
Flat products | [9 empty] | 3897.569 | 3897.569 |  | 0 | 695.8 | -4396.28 | 197.0887 | 197.0887
End-use goods | [11 empty] | 9302.528 |  | 1812.02 | -2973.32 | 8141.228 | 8141.228
Waste | 0 | -2.288656 | -3.324665 | -281.7674 | -25.91045 | -123.9541 | 0 |  |  |  | -437.2453 |  |  |  |  | -437.2453 | -437.2453
Generated scrap | [7 empty] | -71.3 | -4.022219 | -851.3608 | -926.683 | -1634.839 |  |  |  | -2561.522 | -2561.522
Collected new scrap |  |  |  | 926.683 | [6 empty] | 926.683 |  |  |  |  | 926.683 | 926.683
Collected old scrap |  |  |  | 1634.839 | [6 empty] | 1634.839 |  |  |  |  | 1634.839 | 1634.839
Mine | 2450 | [9 empty] | 2450 |  |  |  |  | 2450 | 2450
Total raw materials | 2450 | 363.2787 | 527.7247 | 2561.522 | 417.9104 | 2882.654 | 3150.7 | 3565 | 201.111 | 8992.589 | 25112.49 |  |  |  |  | 25112.49 | 25112.49
Yield | 100% | 99.37% | 99.37% | 89% | 93.8% | 95.7% | 100% | 98% | 98% | 90.53%

## Thailand
31 | Iron ore | Pig iron | DRI | Scrap steel | BOF steel | EAF steel | Ingots and semis | Long products | Flat products | End-use goods | Use | Stock | Balancing flows | Exports | Imports | Production | Sum
Iron ore |  | 0 | 0 | [7 empty] | 0 |  | 0 | 0 | 0 | 0 | 0
Pig iron |  |  |  |  | 0 | 387.45 |  |  |  |  | 387.45 |  | 0 | 0.945 | -388.395 | 0 | 0
DRI | [5 empty] | 0 |  |  |  |  | 0 |  | 0 | 0 | 0 | 0 | 0
Scrap steel |  |  |  |  | 0 | 6537.064 |  |  |  |  | 6537.064 |  |  | 380.24 | -1706.18 | 5211.124 | 5211.124
BOF steel | [6 empty] | 0 |  |  |  | 0 |  | 0 |  |  | 0 | 0
EAF steel | [6 empty] | 6626.76 |  |  |  | 6626.76 |  | 0 |  |  | 6626.76 | 6626.76
Ingots and semis | [7 empty] | 6162.71 | 3156.11 |  | 9318.82 |  | 0 | 249.9 | -2941.96 | 6626.76 | 6626.76
Long products | [9 empty] | 7541.1 | 7541.1 |  | 0 | 774.2 | -2336.32 | 5978.98 | 5978.98
Flat products | [9 empty] | 10889.28 | 10889.28 |  | 0 | 419.44 | -8246.7 | 3062.016 | 3062.016
End-use goods | [11 empty] | 14404.23 |  | 5560.52 | -3511.34 | 16453.41 | 16453.41
Waste | 0 | 0 | 0 | -644.0715 | 0 | -297.7541 | 0 |  |  |  | -941.8256 |  |  |  |  | -941.8256 | -941.8256
Generated scrap | [7 empty] | -183.73 | -94.0937 | -1976.965 | -2254.788 | -3600.407 |  |  |  | -5855.196 | -5855.196
Collected new scrap |  |  |  | 2254.788 | [6 empty] | 2254.788 |  |  |  |  | 2254.788 | 2254.788
Collected old scrap |  |  |  | 3600.407 | [6 empty] | 3600.407 |  |  |  |  | 3600.407 | 3600.407
Mine | 0 | [9 empty] | 0 |  |  |  |  | 0 | 0
Total raw materials | 0 | 0 | 0 | 5855.196 | 0 | 6924.514 | 6626.76 | 6162.71 | 3156.11 | 18430.38 | 47155.67 |  |  |  |  | 47155.67 | 47155.67
Yield |  |  |  | 89% |  | 95.7% | 100% | 97.02% | 97.02% | 89.27%

## Sweden
32 | Iron ore | Pig iron | DRI | Scrap steel | BOF steel | EAF steel | Ingots and semis | Long products | Flat products | End-use goods | Use | Stock | Balancing flows | Exports | Imports | Production | Sum
Iron ore |  | 2958.534 | 95.36077 | [7 empty] | 3053.895 |  | 3659.305 | 15386.8 | 0 | 22100 | 22100
Pig iron |  |  |  |  | 2572.657 | 332.2733 |  |  |  |  | 2904.93 |  | 0 | 84.105 | -49.14 | 2939.895 | 2939.895
DRI | [5 empty] | 121.44 |  |  |  |  | 121.44 |  | 0 | 1.84 | -28.52 | 94.76 | 94.76
Scrap steel |  |  |  |  | 643.1642 | 1438.701 |  |  |  |  | 2081.865 |  |  | 1373.96 | -287.14 | 3168.685 | 3168.685
BOF steel | [6 empty] | 3016.44 |  |  |  | 3016.44 |  | 0 |  |  | 3016.44 | 3016.44
EAF steel | [6 empty] | 1811.04 |  |  |  | 1811.04 |  | 0 |  |  | 1811.04 | 1811.04
Ingots and semis | [7 empty] | 1060.475 | 3777.785 |  | 4838.26 |  | 0 | 215.6 | -226.38 | 4827.48 | 4827.48
Long products | [9 empty] | 1246.56 | 1246.56 |  | 0 | 539.98 | -904.54 | 882 | 882
Flat products | [9 empty] | 2392.294 | 2392.294 |  | 0 | 2915.5 | -2165.8 | 3141.994 | 3141.994
End-use goods | [11 empty] | 3906.32 |  | 3096.8 | -3773.98 | 3229.14 | 3229.14
Waste | 0 | -18.63876 | -0.6007729 | -391.6352 | -199.3809 | -81.37379 | 0 |  |  |  | -691.6294 |  |  |  |  | -691.6294 | -691.6294
Generated scrap | [7 empty] | -178.475 | -635.7907 | -409.7148 | -1223.98 | -2336.339 |  |  |  | -3560.32 | -3560.32
Collected new scrap |  |  |  | 1223.98 | [6 empty] | 1223.98 |  |  |  |  | 1223.98 | 1223.98
Collected old scrap |  |  |  | 2336.339 | [6 empty] | 2336.339 |  |  |  |  | 2336.339 | 2336.339
Mine | 22100 | [9 empty] | 22100 |  |  |  |  | 22100 | 22100
Total raw materials | 22100 | 2958.534 | 95.36077 | 3560.32 | 3215.821 | 1892.414 | 4827.48 | 1060.475 | 3777.785 | 3638.854 | 47127.04 |  |  |  |  | 47127.04 | 47127.04
Yield | 100% | 99.37% | 99.37% | 89% | 93.8% | 95.7% | 100% | 83.17% | 83.17% | 88.74%