## list
Country
China
India
Japan
United States
Russia
South Korea
Germany
Türkiye
Brazil
Iran
Italy
Ukraine
Mexico
Vietnam
France
Spain
Canada
Indonesia
Poland
Egypt
Saudi Arabia
Austria
Belgium
United Kingdom
Netherlands
Australia
South Africa
Malaysia
Thailand
Sweden

## parameters
Parameters | Value
Iron content of exported iron ore | 65%
Iron content of pig iron | 94.5%
Iron content of direct reduced iron | 92%
Iron content of steel products | 98%
Iron yield in blast furnaces | 99.4%
Iron yield in direct reduction furnaces | 99.4%
Iron yield in scrap collection and processing | 89%
Iron yield in basic oxygen furnaces | 93.8%
Iron yield in electric arc furnaces | 95.7%
Iron yield in forming finished steel products | 98%
Iron yield in manufacturing end-use goods using long products | 94%
Iron yield in manufacturing end-use goods using flat products | 86%

## data
|  | WSA | USGS | USGS | WSA | WSA | WSA | WSA | WSA | WSA | WSA | WSA | WSA | WSA | WSA | WSA | WSA | WSA | WSA | WSA | WSA | WSA | WSA | WSA | WSA | WSA
Index | Entity | Production of usable iron ore | Production of iron ore | Iron content | Exports of iron ore | Production of pig iron | Exports of pig iron | Imports of pig iron | Production of DRI | Exports of DRI | Imports of DRI | Exports of scrap | Imports of scrap | Production of BOF steel | Production of OHF steel | Production of EAF steel | Exports of ingots and semis | imports of ingots and semis | Production of long products | Exports of long products | Imports of long products | Production of flat products | Exports of flat products | Imports of flat products | Indirect exports | Indirect imports
3 | China | 332358.5 | 207790.8 | 62.52% | 7209.8 | 765454 | 1 | 93 | 0 | 0 | 108 | 337 | 1343 | 820200 | 0 | 108000 | 15 | 1081 | 521151 | 18745 | 1612 | 331319.1 | 40302 | 11107 | 86003 | 11500
4 | India | 177097.1 | 110202.4 | 62.23% | 11635 | 63006.29 | 322 | 20 | 29687.84 | 658 | 53 | 0 | 6330 | 49719 | 0 | 60234 | 2452 | 598 | 51500 | 1501 | 1198 | 76752.49 | 5513 | 6259 | 5436 | 8611
5 | Japan | 0 | 0 | 0% | 0 | 77328 | 27 | 78 | 0 | 0 | 22 | 7402 | 216 | 78230 | 0 | 26088 | 4064 | 352 | 31129 | 4812 | 1016 | 59701.78 | 25166 | 4329 | 21716 | 7843
6 | United States | 49500 | 31300 | 63.23% | 8440.9 | 24058 | 26 | 6017 | 3350 | 554 | 1752 | 17332 | 5030 | 27704 | 0 | 58903 | 95 | 7372 | 26054 | 2012 | 5370 | 60014.62 | 5275 | 11522 | 20767 | 48060
7 | Russia | 96063 | 56700 | 59.02% | 12619.1 | 51664 | 5774 | 0 | 7901 | 3637 | 0 | 5542 | 646 | 47950 | 1700 | 22050 | 16743 | 231 | 21325 | 4891 | 1763 | 27082.94 | 9218 | 3712 | 2423 | 8185
8 | South Korea | 0 | 0 | 0% | 0 | 47124 | 0 | 168 | 0 | 0 | 449 | 410 | 6393 | 48281 | 0 | 24183 | 693 | 2004 | 21926 | 3798 | 3592 | 46616.94 | 23285 | 8611 | 18379 | 5972
9 | Germany | 0 | 0 | 0% | 30.55 | 27271 | 194 | 465 | 560 | 0 | 791 | 8085 | 4018 | 29732 | 0 | 12703 | 1805 | 1831 | 13791 | 7035 | 7600 | 23380.36 | 13984 | 14686 | 37154 | 25920
10 | Türkiye | 9550 | 5777 | 60.49% | 0 | 10536 | 4 | 1303 | 0 | 0 | 182 | 180 | 20660 | 11513 | 0 | 25799 | 1021 | 4760 | 24280 | 10632 | 1298 | 13176.17 | 6109 | 7492 | 7769 | 3782
11 | Brazil | 460000 | 293000 | 63.7% | 256257.3 | 28655 | 1913 | 0 | 0 | 0 | 0 | 356 | 267 | 27075 | 511 | 7820 | 9207 | 173 | 10046 | 1468 | 553 | 13849.45 | 2532 | 1499 | 2834 | 2836
12 | Iran | 32147.59 | 21087.62 | 65.6% | 11180 | 2084.057 | 0 | 0 | 22715.51 | 372 | 0 | 0 | 36 | 2255 | 0 | 22265 | 6265 | 39 | 9162 | 1734 | 193 | 7820.982 | 995 | 1309 | 45 | 1562
13 | Italy | 0 | 0 | 0% | 0 | 4836 | 63 | 1701 | 0 | 0 | 1236 | 462 | 5616 | 4520 | 0 | 20012 | 788 | 3939 | 12972 | 6369 | 3274 | 10812.39 | 6905 | 12266 | 14147 | 9018
14 | Ukraine | 60549 | 37800 | 62.43% | 23995.4 | 20563 | 3007 | 1 | 0 | 0 | 2 | 328 | 43 | 14714 | 4826 | 1571 | 6402 | 51 | 5115 | 2859 | 590 | 5805.986 | 5157 | 808 | 859 | 1819
15 | Mexico | 22300 | 14021 | 62.87% | 228.8 | 4428 | 0 | 390 | 5972 | 0 | 815 | 787 | 1913 | 4885 | 0 | 15319 | 2000 | 1473 | 9672 | 1291 | 1509 | 8938.265 | 1181 | 7362 | 15454 | 11283
16 | Vietnam | 5588 | 2962 | 53.01% | 1130.35 | 8323 | 7 | 104 | 0 | 0 | 0 | 0 | 4706 | 8200 | 0 | 7271 | 764 | 162 | 11093 | 792 | 1718 | 3341.162 | 3150 | 11870 | 1300 | 2018
17 | France | 0 | 0 | 0% | 42.25 | 10530 | 106 | 159 | 0 | 0 | 249 | 6429 | 1832 | 10524 | 0 | 4864 | 1407 | 1656 | 4282 | 2367 | 3455 | 10409.19 | 10065 | 8247 | 8244 | 12459
18 | Spain | 0 | 0 | 0% | 0 | 4521 | 14 | 232 | 0 | 0 | 426 | 736 | 3816 | 4911 | 0 | 9410 | 182 | 1087 | 9136 | 5488 | 1583 | 4734.366 | 1962 | 7369 | 10106 | 7837
19 | Canada | 52755 | 31700 | 60.09% | 31017.35 | 6680 | 34 | 41 | 1670 | 2 | 14 | 5107 | 3471 | 7286 | 0 | 6157 | 161 | 845 | 3211 | 1383 | 2824 | 10208.08 | 3839 | 3623 | 6125 | 11357
20 | Indonesia | 1321 | 661 | 50.04% | 670.15 | 2730 | 56 | 113 | 237 | 2 | 28 | 67 | 2510 | 3009 | 0 | 3174 | 1226 | 3772 | 4705 | 214 | 1839 | 5187.108 | 2095 | 5402 | 1741 | 5661
21 | Poland | 0 | 0 | 0% | 0 | 4853 | 0 | 281 | 0 | 0 | 0 | 1677 | 855 | 5392 | 0 | 4765 | 591 | 699 | 5564 | 2737 | 2844 | 3440.26 | 2055 | 7467 | 9682 | 7009
22 | Egypt | 500 | 312 | 62.4% | 0 | 500 | 0 | 10 | 5753 | 0 | 0 | 25 | 5 | 500 | 0 | 7305 | 206 | 5 | 8161 | 323 | 35 | 1395.147 | 921 | 168 | 101 | 1156
23 | Saudi Arabia | 0 | 0 | 0% | 0 | 0 | 0 | 62 | 3925.991 | 0 | 1184 | 0 | 0 | 0 | 0 | 5240 | 394 | 206 | 3307 | 713 | 748 | 4517.71 | 698 | 2025 | 1110 | 3531
24 | Austria | 2804 | 897 | 31.99% | 0 | 5269 | 1 | 16 | 0 | 0 | 265 | 1169 | 1077 | 6177 | 0 | 708 | 215 | 576 | 2112 | 1590 | 1594 | 5229.856 | 4800 | 2197 | 4010 | 4316
25 | Belgium | 0 | 0 | 0% | 29.25 | 4790 | 121 | 253 | 0 | 203 | 286 | 3972 | 4489 | 5400 | 0 | 2580 | 196 | 2721 | 730 | 1950 | 2287 | 9258.876 | 15415 | 9195 | 8014 | 8654
26 | United Kingdom | 0 | 0 | 0% | 0 | 5588 | 8 | 37 | 0 | 0 | 0 | 8702 | 400 | 5651 | 0 | 1616 | 946 | 834 | 2743 | 1610 | 2216 | 3679.262 | 1550 | 3923 | 6259 | 12253
27 | Netherlands | 0 | 0 | 0% | 14693.25 | 5662.909 | 552 | 570 | 0 | 0 | 0 | 6159 | 2849 | 6813 | 0 | 0 | 522 | 562 | 181 | 1162 | 3925 | 6609.458 | 8699 | 4826 | 6744 | 7618
28 | Australia | 903850 | 560055 | 61.96% | 576832.1 | 3882 | 0 | 13 | 0 | 0 | 1 | 1968 | 55 | 4228 | 0 | 1461 | 95 | 1 | 1603 | 110 | 1077 | 2989.461 | 724 | 661 | 411 | 5367
29 | South Africa | 74273 | 47200 | 63.55% | 41224.95 | 4611 | 625 | 0 | 835 | 37 | 3 | 460 | 100 | 3899 | 0 | 2428 | 348 | 13 | 2250 | 698 | 185 | 3303.272 | 1512 | 676 | 1663 | 1619
30 | Malaysia | 3354 | 2090 | 62.31% | 15154.1 | 487 | 0 | 69 | 743 | 717 | 57 | 435 | 980 | 897 | 0 | 3211 | 219 | 310 | 3596 | 507 | 2378 | 199.1679 | 698 | 4665 | 1945 | 2979
31 | Thailand | 0 | 0 | 0% | 0 | 0 | 1 | 384 | 0 | 0 | 0 | 408 | 1724 | 0 | 0 | 6403 | 174 | 3321 | 5658 | 870 | 2632 | 3278.011 | 451 | 8768 | 6346 | 4228
32 | Sweden | 34876 | 24800 | 71.11% | 14461.2 | 2877 | 0 | 64 | 109 | 2 | 27 | 1330 | 284 | 2829 | 0 | 1824 | 223 | 288 | 865 | 489 | 915 | 3065.242 | 2576 | 2263 | 3266 | 4261
33 | World | 0 | 0 | 0% | 0 | 0 | 0 | 0 | 0 | 0 | 0 | 0 | 0 | 0 | 0 | 0 | 0 | 0 | 0 | 0 | 0 | 0 | 0 | 0 | 0 | 0

## China
3 | Iron ore | Pig iron | DRI | Scrap steel | BOF steel | EAF steel | Ingots and semis | Long products | Flat products | End-use goods | Use | Stock | Balancing flows | Exports | Imports | Production | Sum
Iron ore |  | 727940.1 | 0 | [7 empty] | 727940.1 |  | 0 | 7209.8 | -527359 | 207790.8 | 207790.8
Pig iron |  |  |  |  | 719817.3 | 3623.657 |  |  |  |  | 723440.97 |  | 0 | 0.945 | -87.885 | 723354.03 | 723354.03
DRI | [5 empty] | 99.36 |  |  |  |  | 99.36 |  | 0 | 0 | -99.36 | 0 | 0
Scrap steel |  |  |  |  | 137108.1 | 106872.6 |  |  |  |  | 243980.7 |  |  | 330.26 | -1316.14 | 242994.8 | 242994.8
BOF steel | [6 empty] | 803796 |  |  |  | 803796 |  | 0 |  |  | 803796 | 803796
EAF steel | [6 empty] | 105840 |  |  |  | 105840 |  | 0 |  |  | 105840 | 105840
Ingots and semis | [7 empty] | 556737.6 | 353943.1 |  | 910680.68 |  | 0 | 14.7 | -1059.38 | 909636 | 909636
Long products | [9 empty] | 493937.64 | 493937.64 |  | 0 | 18370.1 | -1579.76 | 510727.98 | 510727.98
Flat products | [9 empty] | 296081.6 | 296081.6 |  | 0 | 39495.96 | -10884.86 | 324692.7 | 324692.7
End-use goods | [11 empty] | 645918.7 |  | 84282.94 | -11270 | 718931.6 | 718931.6
Waste | 0 | -4586.022 | 0 | -30033.06 | -53129.37 | -4755.611 | 0 |  |  |  | -92504.07 |  |  |  |  | -92504.07 | -92504.07
Generated scrap | [7 empty] | -46009.59 | -29250.37 | -71087.69 | -146347.6 | -126680.2 |  |  |  | -273027.8 | -273027.8
Collected new scrap |  |  |  | 146347.6 | [6 empty] | 146347.6 |  |  |  |  | 146347.6 | 146347.6
Collected old scrap |  |  |  | 126680.2 | [6 empty] | 126680.2 |  |  |  |  | 126680.2 | 126680.2
Mine | 207790.8 | [9 empty] | 207790.8 |  |  |  |  | 207790.8 | 207790.8
Total raw materials | 207790.8 | 727940.1 | 0 | 273027.8 | 856925.4 | 110595.6 | 909636 | 556737.6 | 353943.1 | 790019.3 | 4786615.7 |  |  |  |  | 4786615.7 | 4786615.7

## India
4 | Iron ore | Pig iron | DRI | Scrap steel | BOF steel | EAF steel | Ingots and semis | Long products | Flat products | End-use goods | Use | Stock | Balancing flows | Exports | Imports | Production | Sum
Iron ore |  | 59918.43 | 27485.98 | [7 empty] | 87404.41 |  | 11163.03 | 11635 | 0 | 110202.4 | 110202.4
Pig iron |  |  |  |  | 41556.18 | 17699.38 |  |  |  |  | 59255.55 |  | 0 | 304.29 | -18.9 | 59540.94 | 59540.94
DRI | [5 empty] | 26756.21 |  |  |  |  | 26756.21 |  | 0 | 605.36 | -48.76 | 27312.81 | 27312.81
Scrap steel |  |  |  |  | 10389.04 | 17226.04 |  |  |  |  | 27615.08 |  |  | 0 | -6203.4 | 21411.68 | 21411.68
BOF steel | [6 empty] | 48724.62 |  |  |  | 48724.62 |  | 0 |  |  | 48724.62 | 48724.62
EAF steel | [6 empty] | 59029.32 |  |  |  | 59029.32 |  | 0 |  |  | 59029.32 | 59029.32
Ingots and semis | [7 empty] | 53805.97 | 80189.17 |  | 133995.1 |  | -28058.12 | 2402.96 | -586.04 | 107753.94 | 107753.94
Long products | [9 empty] | 50173.06 | 50173.06 |  | 0 | 1470.98 | -1174.04 | 50470 | 50470
Flat products | [9 empty] | 75948.52 | 75948.52 |  | 0 | 5402.74 | -6133.82 | 75217.44 | 75217.44
End-use goods | [11 empty] | 115589.9 |  | 5327.28 | -8438.78 | 112478.4 | 112478.4
Waste | 0 | -377.4861 | -173.1617 | -2646.388 | -3220.604 | -2652.31 | 0 |  |  |  | -9069.95 |  |  |  |  | -9069.95 | -9069.95
Generated scrap | [7 empty] | -3335.97 | -4971.728 | -13643.18 | -21950.87 | -2107.197 |  |  |  | -24058.07 | -24058.07
Collected new scrap |  |  |  | 21950.87 | [6 empty] | 21950.87 |  |  |  |  | 21950.87 | 21950.87
Collected old scrap |  |  |  | 2107.197 | [6 empty] | 2107.197 |  |  |  |  | 2107.197 | 2107.197
Mine | 110202.4 | [9 empty] | 110202.4 |  |  |  |  | 110202.4 | 110202.4
Total raw materials | 110202.4 | 59918.43 | 27485.98 | 24058.07 | 51945.22 | 61681.63 | 107753.94 | 53805.97 | 80189.17 | 126121.6 | 703162.4 |  |  |  |  | 703162.4 | 703162.4

## Japan
5 | Iron ore | Pig iron | DRI | Scrap steel | BOF steel | EAF steel | Ingots and semis | Long products | Flat products | End-use goods | Use | Stock | Balancing flows | Exports | Imports | Production | Sum
Iron ore |  | 73538.25 | 0 | [7 empty] | 73538.25 |  | 0 | 0 | -73538.25 | 0 | 0
Pig iron |  |  |  |  | 72742.22 | 380.9311 |  |  |  |  | 73123.155 |  | 0 | 25.515 | -73.71 | 73074.96 | 73074.96
DRI | [5 empty] | 20.24 |  |  |  |  | 20.24 |  | 0 | 0 | -20.24 | 0 | 0
Scrap steel |  |  |  |  | 8990.612 | 26313.81 |  |  |  |  | 35304.43 |  |  | 7253.96 | -211.68 | 42346.71 | 42346.71
BOF steel | [6 empty] | 76665.4 |  |  |  | 76665.4 |  | 0 |  |  | 76665.4 | 76665.4
EAF steel | [6 empty] | 25566.24 |  |  |  | 25566.24 |  | 0 |  |  | 25566.24 | 25566.24
Ingots and semis | [7 empty] | 33789.53 | 64804.35 |  | 98593.88 |  | 0 | 3982.72 | -344.96 | 102231.64 | 102231.64
Long products | [9 empty] | 26786.34 | 26786.34 |  | 0 | 4715.76 | -995.68 | 30506.42 | 30506.42
Flat products | [9 empty] | 38087.48 | 38087.48 |  | 0 | 24662.68 | -4242.42 | 58507.74 | 58507.74
End-use goods | [11 empty] | 44338.85 |  | 21281.68 | -7686.14 | 57934.39 | 57934.39
Waste | 0 | -463.291 | 0 | -5233.862 | -5067.436 | -1148.744 | 0 |  |  |  | -11913.33 |  |  |  |  | -11913.33 | -11913.33
Generated scrap | [7 empty] | -3283.105 | -6296.612 | -6939.428 | -16519.15 | -31061.42 |  |  |  | -47580.57 | -47580.57
Collected new scrap |  |  |  | 16519.15 | [6 empty] | 16519.15 |  |  |  |  | 16519.15 | 16519.15
Collected old scrap |  |  |  | 31061.42 | [6 empty] | 31061.42 |  |  |  |  | 31061.42 | 31061.42
Mine | 0 | [9 empty] | 0 |  |  |  |  | 0 | 0
Total raw materials | 0 | 73538.25 | 0 | 47580.57 | 81732.84 | 26714.98 | 102231.64 | 33789.53 | 64804.35 | 64873.82 | 495266 |  |  |  |  | 495266 | 495266

## United States
6 | Iron ore | Pig iron | DRI | Scrap steel | BOF steel | EAF steel | Ingots and semis | Long products | Flat products | End-use goods | Use | Stock | Balancing flows | Exports | Imports | Production | Sum
Iron ore |  | 22878.95 | 3101.54 | [7 empty] | 25980.49 |  | 0 | 8440.9 | -3121.387 | 31300 | 31300
Pig iron |  |  |  |  | 23734.47 | 4661.833 |  |  |  |  | 28396.305 |  | 0 | 24.57 | -5686.065 | 22734.81 | 22734.81
DRI | [5 empty] | 4184.16 |  |  |  |  | 4184.16 |  | 0 | 509.68 | -1611.84 | 3082 | 3082
Scrap steel |  |  |  |  | 5210.006 | 51472.65 |  |  |  |  | 56682.65 |  |  | 16985.36 | -4929.4 | 68738.61 | 68738.61
BOF steel | [6 empty] | 27149.92 |  |  |  | 27149.92 |  | 0 |  |  | 27149.92 | 27149.92
EAF steel | [6 empty] | 57724.94 |  |  |  | 57724.94 |  | 0 |  |  | 57724.94 | 57724.94
Ingots and semis | [7 empty] | 27851.41 | 64154.91 |  | 92006.32 |  | 0 | 93.1 | -7224.56 | 84874.86 | 84874.86
Long products | [9 empty] | 28823.76 | 28823.76 |  | 0 | 1971.76 | -5262.6 | 25532.92 | 25532.92
Flat products | [9 empty] | 64936.39 | 64936.39 |  | 0 | 5169.5 | -11291.56 | 58814.33 | 58814.33
End-use goods | [11 empty] | 109686.8 |  | 20351.66 | -47098.8 | 82939.63 | 82939.63
Waste | 0 | -144.1374 | -19.5397 | -8495.784 | -1794.558 | -2593.702 | 0 |  |  |  | -13047.72 |  |  |  |  | -13047.72 | -13047.72
Generated scrap | [7 empty] | -2318.494 | -5340.581 | -10820.52 | -18479.59 | -58754.8 |  |  |  | -77234.4 | -77234.4
Collected new scrap |  |  |  | 18479.59 | [6 empty] | 18479.59 |  |  |  |  | 18479.59 | 18479.59
Collected old scrap |  |  |  | 58754.8 | [6 empty] | 58754.8 |  |  |  |  | 58754.8 | 58754.8
Mine | 31300 | [9 empty] | 31300 |  |  |  |  | 31300 | 31300
Total raw materials | 31300 | 22878.95 | 3101.54 | 77234.4 | 28944.48 | 60318.64 | 84874.86 | 27851.41 | 64154.91 | 93760.15 | 494419.3 |  |  |  |  | 494419.3 | 494419.3

## Russia
7 | Iron ore | Pig iron | DRI | Scrap steel | BOF steel | EAF steel | Ingots and semis | Long products | Flat products | End-use goods | Use | Stock | Balancing flows | Exports | Imports | Production | Sum
Iron ore |  | 49132.01 | 7315.005 | [7 empty] | 56447.02 |  | 0 | 12619.1 | -12366.12 | 56700 | 56700
Pig iron |  |  |  |  | 41498.51 | 1867.543 |  |  |  |  | 43366.05 |  | 0 | 5456.43 | 0 | 48822.48 | 48822.48
DRI | [5 empty] | 3922.88 |  |  |  |  | 3922.88 |  | 0 | 3346.04 | 0 | 7268.92 | 7268.92
Scrap steel |  |  |  |  | 10374.63 | 16789.51 |  |  |  |  | 27164.14 |  |  | 5431.16 | -633.08 | 31962.22 | 31962.22
BOF steel | [6 empty] | 48657 |  |  |  | 48657 |  | 0 |  |  | 48657 | 48657
EAF steel | [6 empty] | 21609 |  |  |  | 21609 |  | 0 |  |  | 21609 | 21609
Ingots and semis | [7 empty] | 23825.56 | 30258.68 |  | 54084.24 |  | 0 | 16408.14 | -226.38 | 70266 | 70266
Long products | [9 empty] | 17833.06 | 17833.06 |  | 0 | 4793.18 | -1727.74 | 20898.5 | 20898.5
Flat products | [9 empty] | 21145.4 | 21145.4 |  | 0 | 9033.64 | -3637.76 | 26541.28 | 26541.28
End-use goods | [11 empty] | 40594.88 |  | 2374.54 | -8021.3 | 34948.12 | 34948.12
Waste | 0 | -309.5317 | -46.08453 | -3950.387 | -3216.134 | -970.9373 | 0 |  |  |  | -8493.075 |  |  |  |  | -8493.075 | -8493.075
Generated scrap | [7 empty] | -2927.062 | -3717.395 | -4030.34 | -10674.8 | -25237.81 |  |  |  | -35912.61 | -35912.61
Collected new scrap |  |  |  | 10674.8 | [6 empty] | 10674.8 |  |  |  |  | 10674.8 | 10674.8
Collected old scrap |  |  |  | 25237.81 | [6 empty] | 25237.81 |  |  |  |  | 25237.81 | 25237.81
Mine | 56700 | [9 empty] | 56700 |  |  |  |  | 56700 | 56700
Total raw materials | 56700 | 49132.01 | 7315.005 | 35912.61 | 51873.13 | 22579.94 | 70266 | 23825.56 | 30258.68 | 38978.46 | 386841.4 |  |  |  |  | 386841.4 | 386841.4

## South Korea
8 | Iron ore | Pig iron | DRI | Scrap steel | BOF steel | EAF steel | Ingots and semis | Long products | Flat products | End-use goods | Use | Stock | Balancing flows | Exports | Imports | Production | Sum
Iron ore |  | 44814.51 | 0 | [7 empty] | 44814.51 |  | 0 | 0 | -44814.51 | 0 | 0
Pig iron |  |  |  |  | 40354.27 | 4336.671 |  |  |  |  | 44690.94 |  | 0 | 0 | -158.76 | 44532.18 | 44532.18
DRI | [5 empty] | 413.08 |  |  |  |  | 413.08 |  | 0 | 0 | -413.08 | 0 | 0
Scrap steel |  |  |  |  | 10088.57 | 20014.45 |  |  |  |  | 30103.02 |  |  | 401.8 | -6265.14 | 24239.68 | 24239.68
BOF steel | [6 empty] | 47315.38 |  |  |  | 47315.38 |  | 0 |  |  | 47315.38 | 47315.38
EAF steel | [6 empty] | 23699.34 |  |  |  | 23699.34 |  | 0 |  |  | 23699.34 | 23699.34
Ingots and semis | [7 empty] | 23127.68 | 49171.82 |  | 72299.5 |  | 0 | 679.14 | -1963.92 | 71014.72 | 71014.72
Long products | [9 empty] | 21285.6 | 21285.6 |  | 0 | 3722.04 | -3520.16 | 21487.48 | 21487.48
Flat products | [9 empty] | 31304.08 | 31304.08 |  | 0 | 22819.3 | -8438.78 | 45684.6 | 45684.6
End-use goods | [11 empty] | 34771.11 |  | 18011.42 | -5852.56 | 46929.97 | 46929.97
Waste | 0 | -282.3314 | 0 | -2995.915 | -3127.456 | -1064.861 | 0 |  |  |  | -7470.563 |  |  |  |  | -7470.563 | -7470.563
Generated scrap | [7 empty] | -1640.196 | -3487.226 | -5659.707 | -10787.13 | -16448.46 |  |  |  | -27235.59 | -27235.59
Collected new scrap |  |  |  | 10787.13 | [6 empty] | 10787.13 |  |  |  |  | 10787.13 | 10787.13
Collected old scrap |  |  |  | 16448.46 | [6 empty] | 16448.46 |  |  |  |  | 16448.46 | 16448.46
Mine | 0 | [9 empty] | 0 |  |  |  |  | 0 | 0
Total raw materials | 0 | 44814.51 | 0 | 27235.59 | 50442.84 | 24764.2 | 71014.72 | 23127.68 | 49171.82 | 52589.68 | 343161 |  |  |  |  | 343161 | 343161

## Germany
9 | Iron ore | Pig iron | DRI | Scrap steel | BOF steel | EAF steel | Ingots and semis | Long products | Flat products | End-use goods | Use | Stock | Balancing flows | Exports | Imports | Production | Sum
Iron ore |  | 25934.48 | 518.4663 | [7 empty] | 26452.95 |  | 0 | 30.55 | -26483.5 | 0 | 0
Pig iron |  |  |  |  | 24850.63 | 1176.563 |  |  |  |  | 26027.19 |  | 0 | 183.33 | -439.425 | 25771.095 | 25771.095
DRI | [5 empty] | 1242.92 |  |  |  |  | 1242.92 |  | 0 | 0 | -727.72 | 515.2 | 515.2
Scrap steel |  |  |  |  | 6212.657 | 10588.81 |  |  |  |  | 16801.47 |  |  | 7923.3 | -3937.64 | 20787.13 | 20787.13
BOF steel | [6 empty] | 29137.36 |  |  |  | 29137.36 |  | 0 |  |  | 29137.36 | 29137.36
EAF steel | [6 empty] | 12448.94 |  |  |  | 12448.94 |  | 0 |  |  | 12448.94 | 12448.94
Ingots and semis | [7 empty] | 15438.45 | 26173.33 |  | 41611.78 |  | 0 | 1768.9 | -1794.38 | 41586.3 | 41586.3
Long products | [9 empty] | 14068.88 | 14068.88 |  | 0 | 6894.3 | -7448 | 13515.18 | 13515.18
Flat products | [9 empty] | 23600.72 | 23600.72 |  | 0 | 13704.32 | -14392.28 | 22912.76 | 22912.76
End-use goods | [11 empty] | 22512.04 |  | 36410.92 | -25401.6 | 33521.36 | 33521.36
Waste | 0 | -163.3872 | -3.266338 | -2569.196 | -1925.924 | -559.3568 | 0 |  |  |  | -5221.13 |  |  |  |  | -5221.13 | -5221.13
Generated scrap | [7 empty] | -1923.266 | -3260.579 | -4148.233 | -9332.077 | -14024.25 |  |  |  | -23356.33 | -23356.33
Collected new scrap |  |  |  | 9332.077 | [6 empty] | 9332.077 |  |  |  |  | 9332.077 | 9332.077
Collected old scrap |  |  |  | 14024.25 | [6 empty] | 14024.25 |  |  |  |  | 14024.25 | 14024.25
Mine | 0 | [9 empty] | 0 |  |  |  |  | 0 | 0
Total raw materials | 0 | 25934.48 | 518.4663 | 23356.33 | 31063.28 | 13008.3 | 41586.3 | 15438.45 | 26173.33 | 37669.6 | 214748.5 |  |  |  |  | 214748.5 | 214748.5

## Türkiye
10 | Iron ore | Pig iron | DRI | Scrap steel | BOF steel | EAF steel | Ingots and semis | Long products | Flat products | End-use goods | Use | Stock | Balancing flows | Exports | Imports | Production | Sum
Iron ore |  | 10019.64 | 0 | [7 empty] | 10019.64 |  | 0 | 0 | -4242.644 | 5777 | 5777
Pig iron |  |  |  |  | 9622.806 | 1561.269 |  |  |  |  | 11184.075 |  | 0 | 3.78 | -1231.335 | 9956.52 | 9956.52
DRI | [5 empty] | 167.44 |  |  |  |  | 167.44 |  | 0 | 0 | -167.44 | 0 | 0
Scrap steel |  |  |  |  | 2405.701 | 24690.33 |  |  |  |  | 27096.03 |  |  | 176.4 | -20246.8 | 7025.631 | 7025.631
BOF steel | [6 empty] | 11282.74 |  |  |  | 11282.74 |  | 0 |  |  | 11282.74 | 11282.74
EAF steel | [6 empty] | 25283.02 |  |  |  | 25283.02 |  | 0 |  |  | 25283.02 | 25283.02
Ingots and semis | [7 empty] | 26078.05 | 14151.93 |  | 40229.98 |  | 0 | 1000.58 | -4664.8 | 36565.76 | 36565.76
Long products | [9 empty] | 14647.08 | 14647.08 |  | 0 | 10419.36 | -1272.04 | 23794.4 | 23794.4
Flat products | [9 empty] | 14267.98 | 14267.98 |  | 0 | 5986.82 | -7342.16 | 12912.64 | 12912.64
End-use goods | [11 empty] | 22131.46 |  | 7613.62 | -3706.36 | 26038.72 | 26038.72
Waste | 0 | -63.12376 | 0 | -868.3364 | -745.7675 | -1136.019 | 0 |  |  |  | -2813.246 |  |  |  |  | -2813.246 | -2813.246
Generated scrap | [7 empty] | -2283.653 | -1239.283 | -2876.343 | -6399.278 | -1494.689 |  |  |  | -7893.968 | -7893.968
Collected new scrap |  |  |  | 6399.278 | [6 empty] | 6399.278 |  |  |  |  | 6399.278 | 6399.278
Collected old scrap |  |  |  | 1494.689 | [6 empty] | 1494.689 |  |  |  |  | 1494.689 | 1494.689
Mine | 5777 | [9 empty] | 5777 |  |  |  |  | 5777 | 5777
Total raw materials | 5777 | 10019.64 | 0 | 7893.968 | 12028.51 | 26419.04 | 36565.76 | 26078.05 | 14151.93 | 28915.06 | 167849 |  |  |  |  | 167849 | 167849

## Brazil
11 | Iron ore | Pig iron | DRI | Scrap steel | BOF steel | EAF steel | Ingots and semis | Long products | Flat products | End-use goods | Use | Stock | Balancing flows | Exports | Imports | Production | Sum
Iron ore |  | 27250.65 | 0 | [7 empty] | 27250.65 |  | 9492.046 | 256257.3 | 0 | 293000 | 293000
Pig iron |  |  |  |  | 23056.96 | 2214.235 |  |  |  |  | 25271.19 |  | 0 | 1807.785 | 0 | 27078.975 | 27078.975
DRI | [5 empty] | 0 |  |  |  |  | 0 |  | 0 | 0 | 0 | 0 | 0
Scrap steel |  |  |  |  | 5764.239 | 5793.707 |  |  |  |  | 11557.95 |  |  | 348.88 | -261.66 | 11645.17 | 11645.17
BOF steel | [6 empty] | 27034.28 |  |  |  | 27034.28 |  | 0 |  |  | 27034.28 | 27034.28
EAF steel | [6 empty] | 7663.6 |  |  |  | 7663.6 |  | 0 |  |  | 7663.6 | 7663.6
Ingots and semis | [7 empty] | 10865.43 | 14979.13 |  | 25844.56 |  | 0 | 9022.86 | -169.54 | 34697.88 | 34697.88
Long products | [9 empty] | 8948.38 | 8948.38 |  | 0 | 1438.64 | -541.94 | 9845.08 | 9845.08
Flat products | [9 empty] | 12560.12 | 12560.12 |  | 0 | 2481.36 | -1469.02 | 13572.46 | 13572.46
End-use goods | [11 empty] | 19215.14 |  | 2777.32 | -2779.28 | 19213.18 | 19213.18
Waste | 0 | -171.6791 | 0 | -1439.29 | -1786.914 | -344.3415 | 0 |  |  |  | -3742.225 |  |  |  |  | -3742.225 | -3742.225
Generated scrap | [7 empty] | -1020.354 | -1406.663 | -2295.32 | -4722.337 | -8362.119 |  |  |  | -13084.46 | -13084.46
Collected new scrap |  |  |  | 4722.337 | [6 empty] | 4722.337 |  |  |  |  | 4722.337 | 4722.337
Collected old scrap |  |  |  | 8362.119 | [6 empty] | 8362.119 |  |  |  |  | 8362.119 | 8362.119
Mine | 293000 | [9 empty] | 293000 |  |  |  |  | 293000 | 293000
Total raw materials | 293000 | 27250.65 | 0 | 13084.46 | 28821.19 | 8007.941 | 34697.88 | 10865.43 | 14979.13 | 21508.5 | 452215.2 |  |  |  |  | 452215.2 | 452215.2

## Iran
12 | Iron ore | Pig iron | DRI | Scrap steel | BOF steel | EAF steel | Ingots and semis | Long products | Flat products | End-use goods | Use | Stock | Balancing flows | Exports | Imports | Production | Sum
Iron ore |  | 1981.92 | 21030.76 | [7 empty] | 23012.68 |  | 0 | 11180 | -13105.07 | 21087.62 | 21087.62
Pig iron |  |  |  |  | 1884.776 | 84.65739 |  |  |  |  | 1969.434 |  | 0 | 0 | 0 | 1969.434 | 1969.434
DRI | [5 empty] | 20556.03 |  |  |  |  | 20556.03 |  | 0 | 342.24 | 0 | 20898.27 | 20898.27
Scrap steel |  |  |  |  | 471.194 | 2159.417 |  |  |  |  | 2630.611 |  |  | 0 | -35.28 | 2595.331 | 2595.331
BOF steel | [6 empty] | 2209.9 |  |  |  | 2209.9 |  | 0 |  |  | 2209.9 | 2209.9
EAF steel | [6 empty] | 21819.7 |  |  |  | 21819.7 |  | 0 |  |  | 21819.7 | 21819.7
Ingots and semis | [7 empty] | 9671.884 | 8256.236 |  | 17928.12 |  | 0 | 6139.7 | -38.22 | 24029.6 | 24029.6
Long products | [9 empty] | 7468.58 | 7468.58 |  | 0 | 1699.32 | -189.14 | 8978.76 | 8978.76
Flat products | [9 empty] | 7972.282 | 7972.282 |  | 0 | 975.1 | -1282.82 | 7664.562 | 7664.562
End-use goods | [11 empty] | 15363.29 |  | 44.1 | -1530.76 | 13876.63 | 13876.63
Waste | 0 | -12.48609 | -132.4938 | -320.7712 | -146.0701 | -980.4045 | 0 |  |  |  | -1592.226 |  |  |  |  | -1592.226 | -1592.226
Generated scrap | [7 empty] | -693.1245 | -591.6736 | -1564.234 | -2849.032 | -67.06958 |  |  |  | -2916.102 | -2916.102
Collected new scrap |  |  |  | 2849.032 | [6 empty] | 2849.032 |  |  |  |  | 2849.032 | 2849.032
Collected old scrap |  |  |  | 67.06958 | [6 empty] | 67.06958 |  |  |  |  | 67.06958 | 67.06958
Mine | 21087.62 | [9 empty] | 21087.62 |  |  |  |  | 21087.62 | 21087.62
Total raw materials | 21087.62 | 1981.92 | 21030.76 | 2916.102 | 2355.97 | 22800.1 | 24029.6 | 9671.884 | 8256.236 | 15440.86 | 129571.1 |  |  |  |  | 129571.1 | 129571.1

## Italy
13 | Iron ore | Pig iron | DRI | Scrap steel | BOF steel | EAF steel | Ingots and semis | Long products | Flat products | End-use goods | Use | Stock | Balancing flows | Exports | Imports | Production | Sum
Iron ore |  | 4598.994 | 0 | [7 empty] | 4598.994 |  | 0 | 0 | -4598.994 | 0 | 0
Pig iron |  |  |  |  | 3777.91 | 2340.02 |  |  |  |  | 6117.93 |  | 0 | 59.535 | -1607.445 | 4570.02 | 4570.02
DRI | [5 empty] | 1137.12 |  |  |  |  | 1137.12 |  | 0 | 0 | -1137.12 | 0 | 0
Scrap steel |  |  |  |  | 944.4776 | 17015.82 |  |  |  |  | 17960.3 |  |  | 452.76 | -5503.68 | 12909.38 | 12909.38
BOF steel | [6 empty] | 4429.6 |  |  |  | 4429.6 |  | 0 |  |  | 4429.6 | 4429.6
EAF steel | [6 empty] | 19611.76 |  |  |  | 19611.76 |  | 0 |  |  | 19611.76 | 19611.76
Ingots and semis | [7 empty] | 14796.34 | 12333 |  | 27129.34 |  | 0 | 772.24 | -3860.22 | 24041.36 | 24041.36
Long products | [9 empty] | 9679.46 | 9679.46 |  | 0 | 6241.62 | -3208.52 | 12712.56 | 12712.56
Flat products | [9 empty] | 15849.92 | 15849.92 |  | 0 | 6766.9 | -12020.68 | 10596.14 | 10596.14
End-use goods | [11 empty] | 17703.2 |  | 13864.06 | -8837.64 | 22729.62 | 22729.62
Waste | 0 | -28.97366 | 0 | -1595.541 | -292.7881 | -881.1972 | 0 |  |  |  | -2798.5 |  |  |  |  | -2798.5 | -2798.5
Generated scrap | [7 empty] | -2083.778 | -1736.865 | -2799.756 | -6620.398 | -7884.518 |  |  |  | -14504.92 | -14504.92
Collected new scrap |  |  |  | 6620.398 | [6 empty] | 6620.398 |  |  |  |  | 6620.398 | 6620.398
Collected old scrap |  |  |  | 7884.518 | [6 empty] | 7884.518 |  |  |  |  | 7884.518 | 7884.518
Mine | 0 | [9 empty] | 0 |  |  |  |  | 0 | 0
Total raw materials | 0 | 4598.994 | 0 | 14504.92 | 4722.388 | 20492.96 | 24041.36 | 14796.34 | 12333 | 25529.38 | 121019.3 |  |  |  |  | 121019.3 | 121019.3

## Ukraine
14 | Iron ore | Pig iron | DRI | Scrap steel | BOF steel | EAF steel | Ingots and semis | Long products | Flat products | End-use goods | Use | Stock | Balancing flows | Exports | Imports | Production | Sum
Iron ore |  | 19555.23 | 0 | [7 empty] | 19555.23 |  | 0 | 23995.4 | -5750.633 | 37800 | 37800
Pig iron |  |  |  |  | 16331.94 | 259.4247 |  |  |  |  | 16591.365 |  | 0 | 2841.615 | -0.945 | 19432.035 | 19432.035
DRI | [5 empty] | 1.84 |  |  |  |  | 1.84 |  | 0 | 0 | -1.84 | 0 | 0
Scrap steel |  |  |  |  | 4082.985 | 1347.492 |  |  |  |  | 5430.477 |  |  | 321.44 | -42.14 | 5709.777 | 5709.777
BOF steel | [6 empty] | 19149.2 |  |  |  | 19149.2 |  | 0 |  |  | 19149.2 | 19149.2
EAF steel | [6 empty] | 1539.58 |  |  |  | 1539.58 |  | 0 |  |  | 1539.58 | 1539.58
Ingots and semis | [7 empty] | 6774.796 | 7690.004 |  | 14464.8 |  | 0 | 6273.96 | -49.98 | 20688.78 | 20688.78
Long products | [9 empty] | 2789.08 | 2789.08 |  | 0 | 2801.82 | -578.2 | 5012.7 | 5012.7
Flat products | [9 empty] | 1427.846 | 1427.846 |  | 0 | 5053.86 | -791.84 | 5689.866 | 5689.866
End-use goods | [11 empty] | 4790.483 |  | 841.82 | -1782.62 | 3849.683 | 3849.683
Waste | 0 | -123.198 | 0 | -705.7028 | -1265.725 | -69.17653 | 0 |  |  |  | -2163.803 |  |  |  |  | -2163.803 | -2163.803
Generated scrap | [7 empty] | -1762.096 | -2000.138 | -367.2432 | -4129.477 | -2286.002 |  |  |  | -6415.48 | -6415.48
Collected new scrap |  |  |  | 4129.477 | [6 empty] | 4129.477 |  |  |  |  | 4129.477 | 4129.477
Collected old scrap |  |  |  | 2286.002 | [6 empty] | 2286.002 |  |  |  |  | 2286.002 | 2286.002
Mine | 37800 | [9 empty] | 37800 |  |  |  |  | 37800 | 37800
Total raw materials | 37800 | 19555.23 | 0 | 6415.48 | 20414.93 | 1608.757 | 20688.78 | 6774.796 | 7690.004 | 4216.926 | 125164.9 |  |  |  |  | 125164.9 | 125164.9

## Mexico
15 | Iron ore | Pig iron | DRI | Scrap steel | BOF steel | EAF steel | Ingots and semis | Long products | Flat products | End-use goods | Use | Stock | Balancing flows | Exports | Imports | Production | Sum
Iron ore |  | 4210.989 | 5529.073 | [7 empty] | 9740.062 |  | 4052.138 | 228.8 | 0 | 14021 | 14021
Pig iron |  |  |  |  | 4082.985 | 470.0249 |  |  |  |  | 4553.01 |  | 0 | 0 | -368.55 | 4184.46 | 4184.46
DRI | [5 empty] | 6244.04 |  |  |  |  | 6244.04 |  | 0 | 0 | -749.8 | 5494.24 | 5494.24
Scrap steel |  |  |  |  | 1020.746 | 8973.103 |  |  |  |  | 9993.85 |  |  | 771.26 | -1874.74 | 8890.37 | 8890.37
BOF steel | [6 empty] | 4787.3 |  |  |  | 4787.3 |  | 0 |  |  | 4787.3 | 4787.3
EAF steel | [6 empty] | 15012.62 |  |  |  | 15012.62 |  | 0 |  |  | 15012.62 | 15012.62
Ingots and semis | [7 empty] | 10021.87 | 9261.591 |  | 19283.46 |  | 0 | 1960 | -1443.54 | 19799.92 | 19799.92
Long products | [9 empty] | 9692.2 | 9692.2 |  | 0 | 1265.18 | -1478.82 | 9478.56 | 9478.56
Flat products | [9 empty] | 14816.88 | 14816.88 |  | 0 | 1157.38 | -7214.76 | 8759.499 | 8759.499
End-use goods | [11 empty] | 17765.6 |  | 15144.92 | -11057.34 | 21853.18 | 21853.18
Waste | 0 | -26.52923 | -34.83316 | -1098.81 | -316.4313 | -674.5482 | 0 |  |  |  | -2151.152 |  |  |  |  | -2151.152 | -2151.152
Generated scrap | [7 empty] | -543.3085 | -502.0922 | -2655.895 | -3701.296 | -6287.883 |  |  |  | -9989.179 | -9989.179
Collected new scrap |  |  |  | 3701.296 | [6 empty] | 3701.296 |  |  |  |  | 3701.296 | 3701.296
Collected old scrap |  |  |  | 6287.883 | [6 empty] | 6287.883 |  |  |  |  | 6287.883 | 6287.883
Mine | 14021 | [9 empty] | 14021 |  |  |  |  | 14021 | 14021
Total raw materials | 14021 | 4210.989 | 5529.073 | 9989.179 | 5103.731 | 15687.17 | 19799.92 | 10021.87 | 9261.591 | 24509.08 | 118133.6 |  |  |  |  | 118133.6 | 118133.6

## Vietnam
16 | Iron ore | Pig iron | DRI | Scrap steel | BOF steel | EAF steel | Ingots and semis | Long products | Flat products | End-use goods | Use | Stock | Balancing flows | Exports | Imports | Production | Sum
Iron ore |  | 7915.1 | 0 | [7 empty] | 7915.1 |  | 0 | 1130.35 | -6083.45 | 2962 | 2962
Pig iron |  |  |  |  | 6853.731 | 1103.169 |  |  |  |  | 7956.9 |  | 0 | 6.615 | -98.28 | 7865.235 | 7865.235
DRI | [5 empty] | 0 |  |  |  |  | 0 |  | 0 | 0 | 0 | 0 | 0
Scrap steel |  |  |  |  | 1713.433 | 6342.578 |  |  |  |  | 8056.011 |  |  | 0 | -4611.88 | 3444.131 | 3444.131
BOF steel | [6 empty] | 8036 |  |  |  | 8036 |  | 0 |  |  | 8036 | 8036
EAF steel | [6 empty] | 7125.58 |  |  |  | 7125.58 |  | 0 |  |  | 7125.58 | 7125.58
Ingots and semis | [7 empty] | 11198.64 | 3372.98 |  | 14571.62 |  | 0 | 748.72 | -158.76 | 15161.58 | 15161.58
Long products | [9 empty] | 11778.62 | 11778.62 |  | 0 | 776.16 | -1683.64 | 10871.14 | 10871.14
Flat products | [9 empty] | 11819.94 | 11819.94 |  | 0 | 3087 | -11632.6 | 3274.339 | 3274.339
End-use goods | [11 empty] | 21940.69 |  | 1274 | -1977.64 | 21237.05 | 21237.05
Waste | 0 | -49.86513 | 0 | -425.6792 | -531.1642 | -320.1671 | 0 |  |  |  | -1326.876 |  |  |  |  | -1326.876 | -1326.876
Generated scrap | [7 empty] | -327.4996 | -98.64143 | -2361.509 | -2787.65 | -1082.161 |  |  |  | -3869.81 | -3869.81
Collected new scrap |  |  |  | 2787.65 | [6 empty] | 2787.65 |  |  |  |  | 2787.65 | 2787.65
Collected old scrap |  |  |  | 1082.161 | [6 empty] | 1082.161 |  |  |  |  | 1082.161 | 1082.161
Mine | 2962 | [9 empty] | 2962 |  |  |  |  | 2962 | 2962
Total raw materials | 2962 | 7915.1 | 0 | 3869.81 | 8567.164 | 7445.747 | 15161.58 | 11198.64 | 3372.98 | 23598.56 | 84091.58 |  |  |  |  | 84091.58 | 84091.58

## France
17 | Iron ore | Pig iron | DRI | Scrap steel | BOF steel | EAF steel | Ingots and semis | Long products | Flat products | End-use goods | Use | Stock | Balancing flows | Exports | Imports | Production | Sum
Iron ore |  | 10013.94 | 0 | [7 empty] | 10013.94 |  | 0 | 42.25 | -10056.19 | 0 | 0
Pig iron |  |  |  |  | 8796.179 | 1204.756 |  |  |  |  | 10000.935 |  | 0 | 100.17 | -150.255 | 9950.85 | 9950.85
DRI | [5 empty] | 229.08 |  |  |  |  | 229.08 |  | 0 | 0 | -229.08 | 0 | 0
Scrap steel |  |  |  |  | 2199.045 | 3547.063 |  |  |  |  | 5746.108 |  |  | 6300.42 | -1795.36 | 10251.17 | 10251.17
BOF steel | [6 empty] | 10313.52 |  |  |  | 10313.52 |  | 0 |  |  | 10313.52 | 10313.52
EAF steel | [6 empty] | 4766.72 |  |  |  | 4766.72 |  | 0 |  |  | 4766.72 | 4766.72
Ingots and semis | [7 empty] | 4466.519 | 10857.74 |  | 15324.26 |  | 0 | 1378.86 | -1622.88 | 15080.24 | 15080.24
Long products | [9 empty] | 5262.6 | 5262.6 |  | 0 | 2319.66 | -3385.9 | 4196.36 | 4196.36
Flat products | [9 empty] | 8419.368 | 8419.368 |  | 0 | 9863.7 | -8082.06 | 10201.01 | 10201.01
End-use goods | [11 empty] | 16318.2 |  | 8079.12 | -12209.82 | 12187.5 | 12187.5
Waste | 0 | -63.08781 | 0 | -1266.998 | -681.7039 | -214.1786 | 0 |  |  |  | -2225.969 |  |  |  |  | -2225.969 | -2225.969
Generated scrap | [7 empty] | -270.1585 | -656.7333 | -1494.468 | -2421.359 | -9096.806 |  |  |  | -11518.17 | -11518.17
Collected new scrap |  |  |  | 2421.359 | [6 empty] | 2421.359 |  |  |  |  | 2421.359 | 2421.359
Collected old scrap |  |  |  | 9096.806 | [6 empty] | 9096.806 |  |  |  |  | 9096.806 | 9096.806
Mine | 0 | [9 empty] | 0 |  |  |  |  | 0 | 0
Total raw materials | 0 | 10013.94 | 0 | 11518.17 | 10995.22 | 4980.899 | 15080.24 | 4466.519 | 10857.74 | 13681.97 | 81594.69 |  |  |  |  | 81594.69 | 81594.69

## Spain
18 | Iron ore | Pig iron | DRI | Scrap steel | BOF steel | EAF steel | Ingots and semis | Long products | Flat products | End-use goods | Use | Stock | Balancing flows | Exports | Imports | Production | Sum
Iron ore |  | 4299.431 | 0 | [7 empty] | 4299.431 |  | 0 | 0 | -4299.431 | 0 | 0
Pig iron |  |  |  |  | 4104.716 | 373.6386 |  |  |  |  | 4478.355 |  | 0 | 13.23 | -219.24 | 4272.345 | 4272.345
DRI | [5 empty] | 391.92 |  |  |  |  | 391.92 |  | 0 | 0 | -391.92 | 0 | 0
Scrap steel |  |  |  |  | 1026.179 | 8870.596 |  |  |  |  | 9896.775 |  |  | 721.28 | -3739.68 | 6878.375 | 6878.375
BOF steel | [6 empty] | 4812.78 |  |  |  | 4812.78 |  | 0 |  |  | 4812.78 | 4812.78
EAF steel | [6 empty] | 9221.8 |  |  |  | 9221.8 |  | 0 |  |  | 9221.8 | 9221.8
Ingots and semis | [7 empty] | 9828.338 | 5093.142 |  | 14921.48 |  | 0 | 178.36 | -1065.26 | 14034.58 | 14034.58
Long products | [9 empty] | 5126.38 | 5126.38 |  | 0 | 5378.24 | -1551.34 | 8953.28 | 8953.28
Flat products | [9 empty] | 9938.538 | 9938.538 |  | 0 | 1922.76 | -7221.62 | 4639.678 | 4639.678
End-use goods | [11 empty] | 11142.32 |  | 9903.88 | -7680.26 | 13365.94 | 13365.94
Waste | 0 | -27.08642 | 0 | -850.1363 | -318.1155 | -414.3546 | 0 |  |  |  | -1609.693 |  |  |  |  | -1609.693 | -1609.693
Generated scrap | [7 empty] | -875.058 | -453.4637 | -1698.978 | -3027.5 | -4701.012 |  |  |  | -7728.511 | -7728.511
Collected new scrap |  |  |  | 3027.5 | [6 empty] | 3027.5 |  |  |  |  | 3027.5 | 3027.5
Collected old scrap |  |  |  | 4701.012 | [6 empty] | 4701.012 |  |  |  |  | 4701.012 | 4701.012
Mine | 0 | [9 empty] | 0 |  |  |  |  | 0 | 0
Total raw materials | 0 | 4299.431 | 0 | 7728.511 | 5130.896 | 9636.155 | 14034.58 | 9828.338 | 5093.142 | 15064.92 | 70815.97 |  |  |  |  | 70815.97 | 70815.97

## Canada
19 | Iron ore | Pig iron | DRI | Scrap steel | BOF steel | EAF steel | Ingots and semis | Long products | Flat products | End-use goods | Use | Stock | Balancing flows | Exports | Imports | Production | Sum
Iron ore |  | 6352.622 | 1546.141 | [7 empty] | 7898.762 |  | 0 | 31017.35 | -7216.112 | 31700 | 31700
Pig iron |  |  |  |  | 6089.791 | 229.424 |  |  |  |  | 6319.215 |  | 0 | 32.13 | -38.745 | 6312.6 | 6312.6
DRI | [5 empty] | 1547.44 |  |  |  |  | 1547.44 |  | 0 | 1.84 | -12.88 | 1536.4 | 1536.4
Scrap steel |  |  |  |  | 1522.448 | 4528.11 |  |  |  |  | 6050.558 |  |  | 5004.86 | -3401.58 | 7653.838 | 7653.838
BOF steel | [6 empty] | 7140.28 |  |  |  | 7140.28 |  | 0 |  |  | 7140.28 | 7140.28
EAF steel | [6 empty] | 6033.86 |  |  |  | 6033.86 |  | 0 |  |  | 6033.86 | 6033.86
Ingots and semis | [7 empty] | 3312.787 | 10531.67 |  | 13844.46 |  | 0 | 157.78 | -828.1 | 13174.14 | 13174.14
Long products | [9 empty] | 4558.96 | 4558.96 |  | 0 | 1355.34 | -2767.52 | 3146.78 | 3146.78
Flat products | [9 empty] | 9792.239 | 9792.239 |  | 0 | 3762.22 | -3550.54 | 10003.92 | 10003.92
End-use goods | [11 empty] | 17834.11 |  | 6002.5 | -11129.86 | 12706.75 | 12706.75
Waste | 0 | -40.02152 | -9.740686 | -945.9799 | -471.9588 | -271.1139 | 0 |  |  |  | -1738.815 |  |  |  |  | -1738.815 | -1738.815
Generated scrap | [7 empty] | -166.0073 | -527.7533 | -1644.451 | -2338.212 | -6261.606 |  |  |  | -8599.818 | -8599.818
Collected new scrap |  |  |  | 2338.212 | [6 empty] | 2338.212 |  |  |  |  | 2338.212 | 2338.212
Collected old scrap |  |  |  | 6261.606 | [6 empty] | 6261.606 |  |  |  |  | 6261.606 | 6261.606
Mine | 31700 | [9 empty] | 31700 |  |  |  |  | 31700 | 31700
Total raw materials | 31700 | 6352.622 | 1546.141 | 8599.818 | 7612.239 | 6304.974 | 13174.14 | 3312.787 | 10531.67 | 14351.2 | 103485.6 |  |  |  |  | 103485.6 | 103485.6

## Indonesia
20 | Iron ore | Pig iron | DRI | Scrap steel | BOF steel | EAF steel | Ingots and semis | Long products | Flat products | End-use goods | Use | Stock | Balancing flows | Exports | Imports | Production | Sum
Iron ore |  | 2596.206 | 219.4224 | [7 empty] | 2815.628 |  | 0 | 670.15 | -2824.778 | 661 | 661
Pig iron |  |  |  |  | 2514.985 | 118.7299 |  |  |  |  | 2633.715 |  | 0 | 52.92 | -106.785 | 2579.85 | 2579.85
DRI | [5 empty] | 241.96 |  |  |  |  | 241.96 |  | 0 | 1.84 | -25.76 | 218.04 | 218.04
Scrap steel |  |  |  |  | 628.7463 | 2889.592 |  |  |  |  | 3518.338 |  | 814.5491 | 65.66 | -2459.8 | 1938.748 | 1938.748
BOF steel | [6 empty] | 2948.82 |  |  |  | 2948.82 |  | 0 |  |  | 2948.82 | 2948.82
EAF steel | [6 empty] | 3110.52 |  |  |  | 3110.52 |  | 0 |  |  | 3110.52 | 3110.52
Ingots and semis | [7 empty] | 4915.672 | 5419.367 |  | 10335.04 |  | -1780.618 | 1201.48 | -3696.56 | 6059.34 | 6059.34
Long products | [9 empty] | 6203.4 | 6203.4 |  | 0 | 209.72 | -1802.22 | 4610.9 | 4610.9
Flat products | [9 empty] | 8324.226 | 8324.226 |  | 0 | 2053.1 | -5293.96 | 5083.366 | 5083.366
End-use goods | [11 empty] | 16831.63 |  | 1706.18 | -5547.78 | 12990.03 | 12990.03
Waste | 0 | -16.3561 | -1.382361 | -239.6205 | -194.9113 | -139.7621 | 0 |  |  |  | -592.0324 |  |  |  |  | -592.0324 | -592.0324
Generated scrap | [7 empty] | -304.7716 | -336.0007 | -1537.596 | -2178.368 | 0 |  |  |  | -2178.368 | -2178.368
Collected new scrap |  |  |  | 2178.368 | [6 empty] | 2178.368 |  |  |  |  | 2178.368 | 2178.368
Collected old scrap |  |  |  | 0 | [6 empty] | 0 |  |  |  |  | 0 | 0
Mine | 661 | [9 empty] | 661 |  |  |  |  | 661 | 661
Total raw materials | 661 | 2596.206 | 219.4224 | 2178.368 | 3143.731 | 3250.282 | 6059.34 | 4915.672 | 5419.367 | 14527.63 | 42971.01 |  |  |  |  | 42971.01 | 42971.01

## Poland
21 | Iron ore | Pig iron | DRI | Scrap steel | BOF steel | EAF steel | Ingots and semis | Long products | Flat products | End-use goods | Use | Stock | Balancing flows | Exports | Imports | Production | Sum
Iron ore |  | 4615.161 | 0 | [7 empty] | 4615.161 |  | 0 | 0 | -4615.161 | 0 | 0
Pig iron |  |  |  |  | 4506.746 | 344.8837 |  |  |  |  | 4851.63 |  | 0 | 0 | -265.545 | 4586.085 | 4586.085
DRI | [5 empty] | 0 |  |  |  |  | 0 |  | 0 | 0 | 0 | 0 | 0
Scrap steel |  |  |  |  | 1126.687 | 4534.636 |  |  |  |  | 5661.322 |  |  | 1643.46 | -837.9 | 6466.882 | 6466.882
BOF steel | [6 empty] | 5284.16 |  |  |  | 5284.16 |  | 0 |  |  | 5284.16 | 5284.16
EAF steel | [6 empty] | 4669.7 |  |  |  | 4669.7 |  | 0 |  |  | 4669.7 | 4669.7
Ingots and semis | [7 empty] | 6216.188 | 3843.512 |  | 10059.7 |  | 0 | 579.18 | -685.02 | 9953.86 | 9953.86
Long products | [9 empty] | 5557.58 | 5557.58 |  | 0 | 2682.26 | -2787.12 | 5452.72 | 5452.72
Flat products | [9 empty] | 8675.215 | 8675.215 |  | 0 | 2013.9 | -7317.66 | 3371.455 | 3371.455
End-use goods | [11 empty] | 10065.27 |  | 9488.36 | -6868.82 | 12684.81 | 12684.81
Waste | 0 | -29.07551 | 0 | -799.2776 | -349.2728 | -209.8193 | 0 |  |  |  | -1387.445 |  |  |  |  | -1387.445 | -1387.445
Generated scrap | [7 empty] | -763.4675 | -472.0573 | -1547.985 | -2783.51 | -4482.65 |  |  |  | -7266.16 | -7266.16
Collected new scrap |  |  |  | 2783.51 | [6 empty] | 2783.51 |  |  |  |  | 2783.51 | 2783.51
Collected old scrap |  |  |  | 4482.65 | [6 empty] | 4482.65 |  |  |  |  | 4482.65 | 4482.65
Mine | 0 | [9 empty] | 0 |  |  |  |  | 0 | 0
Total raw materials | 0 | 4615.161 | 0 | 7266.16 | 5633.433 | 4879.519 | 9953.86 | 6216.188 | 3843.512 | 14232.8 | 56640.63 |  |  |  |  | 56640.63 | 56640.63

## Egypt
22 | Iron ore | Pig iron | DRI | Scrap steel | BOF steel | EAF steel | Ingots and semis | Long products | Flat products | End-use goods | Use | Stock | Balancing flows | Exports | Imports | Production | Sum
Iron ore |  | 475.4956 | 5326.316 | [7 empty] | 5801.811 |  | 0 | 0 | -5489.811 | 312 | 312
Pig iron |  |  |  |  | 417.9104 | 64.03955 |  |  |  |  | 481.95 |  | 0 | 0 | -9.45 | 472.5 | 472.5
DRI | [5 empty] | 5292.76 |  |  |  |  | 5292.76 |  | 0 | 0 | 0 | 5292.76 | 5292.76
Scrap steel |  |  |  |  | 104.4776 | 2123.765 |  |  |  |  | 2228.242 |  |  | 24.5 | -4.9 | 2247.842 | 2247.842
BOF steel | [6 empty] | 490 |  |  |  | 490 |  | 0 |  |  | 490 | 490
EAF steel | [6 empty] | 7158.9 |  |  |  | 7158.9 |  | 0 |  |  | 7158.9 | 7158.9
Ingots and semis | [7 empty] | 8161 | 1395.147 |  | 9556.147 |  | -2104.227 | 201.88 | -4.9 | 7648.9 | 7648.9
Long products | [9 empty] | 7715.54 | 7715.54 |  | 0 | 316.54 | -34.3 | 7997.78 | 7997.78
Flat products | [9 empty] | 629.3036 | 629.3036 |  | 0 | 902.58 | -164.64 | 1367.244 | 1367.244
End-use goods | [11 empty] | 8827.709 |  | 98.98 | -1132.88 | 7793.809 | 7793.809
Waste | 0 | -2.995622 | -33.55579 | -277.8232 | -32.38806 | -321.6643 | 0 |  |  |  | -668.4269 |  |  |  |  | -668.4269 | -668.4269
Generated scrap | [7 empty] | -163.22 | -27.90293 | -551.0349 | -742.1578 | -1783.508 |  |  |  | -2525.666 | -2525.666
Collected new scrap |  |  |  | 742.1578 | [6 empty] | 742.1578 |  |  |  |  | 742.1578 | 742.1578
Collected old scrap |  |  |  | 1783.508 | [6 empty] | 1783.508 |  |  |  |  | 1783.508 | 1783.508
Mine | 312 | [9 empty] | 312 |  |  |  |  | 312 | 312
Total raw materials | 312 | 475.4956 | 5326.316 | 2525.666 | 522.3881 | 7480.564 | 7648.9 | 8161 | 1395.147 | 8344.844 | 42192.32 |  |  |  |  | 42192.32 | 42192.32

## Saudi Arabia
23 | Iron ore | Pig iron | DRI | Scrap steel | BOF steel | EAF steel | Ingots and semis | Long products | Flat products | End-use goods | Use | Stock | Balancing flows | Exports | Imports | Production | Sum
Iron ore |  | 0 | 3634.811 | [7 empty] | 3634.811 |  | 0 | 0 | -3634.811 | 0 | 0
Pig iron |  |  |  |  | 0 | 58.59 |  |  |  |  | 58.59 |  | 0 | 0 | -58.59 | 0 | 0
DRI | [5 empty] | 4279.486 |  |  |  |  | 4279.486 |  | 421.7061 | 0 | -1089.28 | 3611.912 | 3611.912
Scrap steel |  |  |  |  | 0 | 1027.859 |  |  |  |  | 1027.859 |  |  | 0 | 0 | 1027.859 | 1027.859
BOF steel | [6 empty] | 0 |  |  |  | 0 |  | 0 |  |  | 0 | 0
EAF steel | [6 empty] | 5135.2 |  |  |  | 5135.2 |  | 0 |  |  | 5135.2 | 5135.2
Ingots and semis | [7 empty] | 3307 | 4517.71 |  | 7824.71 |  | -2873.75 | 386.12 | -201.88 | 5135.2 | 5135.2
Long products | [9 empty] | 3275.16 | 3275.16 |  | 0 | 698.74 | -733.04 | 3240.86 | 3240.86
Flat products | [9 empty] | 5727.816 | 5727.816 |  | 0 | 684.04 | -1984.5 | 4427.356 | 4427.356
End-use goods | [11 empty] | 10377.15 |  | 1087.8 | -3460.38 | 8004.572 | 8004.572
Waste | 0 | 0 | -22.89931 | -127.0388 | 0 | -230.7352 | 0 |  |  |  | -380.6733 |  |  |  |  | -380.6733 | -380.6733
Generated scrap | [7 empty] | -66.14 | -90.3542 | -998.4038 | -1154.898 | 0 |  |  |  | -1154.898 | -1154.898
Collected new scrap |  |  |  | 1154.898 | [6 empty] | 1154.898 |  |  |  |  | 1154.898 | 1154.898
Collected old scrap |  |  |  | 0 | [6 empty] | 0 |  |  |  |  | 0 | 0
Mine | 0 | [9 empty] | 0 |  |  |  |  | 0 | 0
Total raw materials | 0 | 0 | 3634.811 | 1154.898 | 0 | 5365.935 | 5135.2 | 3307 | 4517.71 | 9002.976 | 32118.53 |  |  |  |  | 32118.53 | 32118.53

## Austria
24 | Iron ore | Pig iron | DRI | Scrap steel | BOF steel | EAF steel | Ingots and semis | Long products | Flat products | End-use goods | Use | Stock | Balancing flows | Exports | Imports | Production | Sum
Iron ore |  | 5010.773 | 0 | [7 empty] | 5010.773 |  | 0 | 0 | -4113.773 | 897 | 897
Pig iron |  |  |  |  | 4969.258 | 24.12179 |  |  |  |  | 4993.38 |  | 0 | 0.945 | -15.12 | 4979.205 | 4979.205
DRI | [5 empty] | 243.8 |  |  |  |  | 243.8 |  | 0 | 0 | -243.8 | 0 | 0
Scrap steel |  |  |  |  | 1484.324 | 457.0939 |  |  |  |  | 1941.418 |  |  | 1145.62 | -1055.46 | 2031.578 | 2031.578
BOF steel | [6 empty] | 6053.46 |  |  |  | 6053.46 |  | 0 |  |  | 6053.46 | 6053.46
EAF steel | [6 empty] | 693.84 |  |  |  | 693.84 |  | 0 |  |  | 693.84 | 693.84
Ingots and semis | [7 empty] | 2042.737 | 5058.343 |  | 7101.08 |  | 0 | 210.7 | -564.48 | 6747.3 | 6747.3
Long products | [9 empty] | 2073.68 | 2073.68 |  | 0 | 1558.2 | -1562.12 | 2069.76 | 2069.76
Flat products | [9 empty] | 2574.319 | 2574.319 |  | 0 | 4704 | -2153.06 | 5125.259 | 5125.259
End-use goods | [11 empty] | 4463.054 |  | 3929.8 | -4229.68 | 4163.174 | 4163.174
Waste | 0 | -31.56787 | 0 | -251.0939 | -400.1221 | -31.17567 | 0 |  |  |  | -713.9595 |  |  |  |  | -713.9595 | -713.9595
Generated scrap | [7 empty] | 27.02308 | 66.91612 | -484.8255 | -390.8863 | -1891.785 |  |  |  | -2282.672 | -2282.672
Collected new scrap |  |  |  | 390.8863 | [6 empty] | 390.8863 |  |  |  |  | 390.8863 | 390.8863
Collected old scrap |  |  |  | 1891.785 | [6 empty] | 1891.785 |  |  |  |  | 1891.785 | 1891.785
Mine | 897 | [9 empty] | 897 |  |  |  |  | 897 | 897
Total raw materials | 897 | 5010.773 | 0 | 2282.672 | 6453.582 | 725.0157 | 6747.3 | 2042.737 | 5058.343 | 4647.999 | 33865.42 |  |  |  |  | 33865.42 | 33865.42

## Belgium
25 | Iron ore | Pig iron | DRI | Scrap steel | BOF steel | EAF steel | Ingots and semis | Long products | Flat products | End-use goods | Use | Stock | Balancing flows | Exports | Imports | Production | Sum
Iron ore |  | 4555.248 | 0 | [7 empty] | 4555.248 |  | 0 | 29.25 | -4584.498 | 0 | 0
Pig iron |  |  |  |  | 4513.433 | 137.8572 |  |  |  |  | 4651.29 |  | 0 | 114.345 | -239.085 | 4526.55 | 4526.55
DRI | [5 empty] | 76.36 |  |  |  |  | 76.36 |  | 0 | 186.76 | -263.12 | 0 | 0
Scrap steel |  |  |  |  | 1128.358 | 2427.789 |  |  |  |  | 3556.147 |  |  | 3892.56 | -4399.22 | 3049.487 | 3049.487
BOF steel | [6 empty] | 5292 |  |  |  | 5292 |  | 0 |  |  | 5292 | 5292
EAF steel | [6 empty] | 2528.4 |  |  |  | 2528.4 |  | 0 |  |  | 2528.4 | 2528.4
Ingots and semis | [7 empty] | 752.3646 | 9542.535 |  | 10294.9 |  | 0 | 192.08 | -2666.58 | 7820.4 | 7820.4
Long products | [9 empty] | 1045.66 | 1045.66 |  | 0 | 1911 | -2241.26 | 715.4 | 715.4
Flat products | [9 empty] | 2978.099 | 2978.099 |  | 0 | 15106.7 | -9011.1 | 9073.699 | 9073.699
End-use goods | [11 empty] | 4171.285 |  | 7853.72 | -8480.92 | 3544.085 | 3544.085
Waste | 0 | -28.69806 | 0 | -376.9029 | -349.791 | -113.6063 | 0 |  |  |  | -868.9983 |  |  |  |  | -868.9983 | -868.9983
Generated scrap | [7 empty] | -36.96461 | -468.8367 | -479.6734 | -985.4747 | -2440.916 |  |  |  | -3426.39 | -3426.39
Collected new scrap |  |  |  | 985.4747 | [6 empty] | 985.4747 |  |  |  |  | 985.4747 | 985.4747
Collected old scrap |  |  |  | 2440.916 | [6 empty] | 2440.916 |  |  |  |  | 2440.916 | 2440.916
Mine | 0 | [9 empty] | 0 |  |  |  |  | 0 | 0
Total raw materials | 0 | 4555.248 | 0 | 3426.39 | 5641.791 | 2642.006 | 7820.4 | 752.3646 | 9542.535 | 4023.759 | 38404.49 |  |  |  |  | 38404.49 | 38404.49

## United Kingdom
26 | Iron ore | Pig iron | DRI | Scrap steel | BOF steel | EAF steel | Ingots and semis | Long products | Flat products | End-use goods | Use | Stock | Balancing flows | Exports | Imports | Production | Sum
Iron ore |  | 5314.139 | 0 | [7 empty] | 5314.139 |  | 0 | 0 | -5314.139 | 0 | 0
Pig iron |  |  |  |  | 4959.385 | 348.6799 |  |  |  |  | 5308.065 |  | 0 | 7.56 | -34.965 | 5280.66 | 5280.66
DRI | [5 empty] | 0 |  |  |  |  | 0 |  | 0 | 0 | 0 | 0 | 0
Scrap steel |  |  |  |  | 944.6448 | 1306.158 |  |  |  |  | 2250.803 |  |  | 8527.96 | -392 | 10386.76 | 10386.76
BOF steel | [6 empty] | 5537.98 |  |  |  | 5537.98 |  | 0 |  |  | 5537.98 | 5537.98
EAF steel | [6 empty] | 1583.68 |  |  |  | 1583.68 |  | 0 |  |  | 1583.68 | 1583.68
Ingots and semis | [7 empty] | 2994.839 | 4017.061 |  | 7011.9 |  | 0 | 927.08 | -817.32 | 7121.66 | 7121.66
Long products | [9 empty] | 3282.02 | 3282.02 |  | 0 | 1577.8 | -2171.68 | 2688.14 | 2688.14
Flat products | [9 empty] | 5931.217 | 5931.217 |  | 0 | 1519 | -3844.54 | 3605.677 | 3605.677
End-use goods | [11 empty] | 14060.06 |  | 6133.82 | -12007.94 | 8185.945 | 8185.945
Waste | 0 | -33.47908 | 0 | -1283.757 | -366.0499 | -71.15804 | 0 |  |  |  | -1754.444 |  |  |  |  | -1754.444 | -1754.444
Generated scrap | [7 empty] | -306.6993 | -411.3842 | -1027.292 | -1745.375 | -9925.145 |  |  |  | -11670.52 | -11670.52
Collected new scrap |  |  |  | 1745.375 | [6 empty] | 1745.375 |  |  |  |  | 1745.375 | 1745.375
Collected old scrap |  |  |  | 9925.145 | [6 empty] | 9925.145 |  |  |  |  | 9925.145 | 9925.145
Mine | 0 | [9 empty] | 0 |  |  |  |  | 0 | 0
Total raw materials | 0 | 5314.139 | 0 | 11670.52 | 5904.03 | 1654.838 | 7121.66 | 2994.839 | 4017.061 | 9213.237 | 47890.32 |  |  |  |  | 47890.32 | 47890.32

## Netherlands
27 | Iron ore | Pig iron | DRI | Scrap steel | BOF steel | EAF steel | Ingots and semis | Long products | Flat products | End-use goods | Use | Stock | Balancing flows | Exports | Imports | Production | Sum
Iron ore |  | 5385.377 | 0 | [7 empty] | 5385.377 |  | 0 | 14693.25 | -20078.63 | 0 | 0
Pig iron |  |  |  |  | 5368.459 | 0 |  |  |  |  | 5368.459 |  | 0 | 521.64 | -538.65 | 5351.449 | 5351.449
DRI | [5 empty] | 0 |  |  |  |  | 0 |  | 0 | 0 | 0 | 0 | 0
Scrap steel |  |  |  |  | 1749.6 | 0 |  |  |  |  | 1749.6 |  |  | 6035.82 | -2792.02 | 4993.4 | 4993.4
BOF steel | [6 empty] | 6676.74 |  |  |  | 6676.74 |  | 0 |  |  | 6676.74 | 6676.74
EAF steel | [6 empty] | 0 |  |  |  | 0 |  | 0 |  |  | 0 | 0
Ingots and semis | [7 empty] | 179.0137 | 6536.926 |  | 6715.94 |  | 0 | 511.56 | -550.76 | 6676.74 | 6676.74
Long products | [9 empty] | 2885.12 | 2885.12 |  | 0 | 1138.76 | -3846.5 | 177.38 | 177.38
Flat products | [9 empty] | 2681.729 | 2681.729 |  | 0 | 8525.02 | -4729.48 | 6477.269 | 6477.269
End-use goods | [11 empty] | 5874.82 |  | 6609.12 | -7465.64 | 5018.3 | 5018.3
Waste | 0 | -33.92788 | 0 | -617.1619 | -441.3197 | 0 | 0 |  |  |  | -1092.409 |  |  |  |  | -1092.409 | -1092.409
Generated scrap | [7 empty] | -1.633718 | -59.65741 | -548.5492 | -609.8404 | -5000.722 |  |  |  | -5610.562 | -5610.562
Collected new scrap |  |  |  | 609.8404 | [6 empty] | 609.8404 |  |  |  |  | 609.8404 | 609.8404
Collected old scrap |  |  |  | 5000.722 | [6 empty] | 5000.722 |  |  |  |  | 5000.722 | 5000.722
Mine | 0 | [9 empty] | 0 |  |  |  |  | 0 | 0
Total raw materials | 0 | 5385.377 | 0 | 5610.562 | 7118.06 | 0 | 6676.74 | 179.0137 | 6536.926 | 5566.849 | 37073.53 |  |  |  |  | 37073.53 | 37073.53

## Australia
28 | Iron ore | Pig iron | DRI | Scrap steel | BOF steel | EAF steel | Ingots and semis | Long products | Flat products | End-use goods | Use | Stock | Balancing flows | Exports | Imports | Production | Sum
Iron ore |  | 3691.748 | 0 | [7 empty] | 3691.748 |  | 0 | 576832.1 | -20468.85 | 560055 | 560055
Pig iron |  |  |  |  | 3533.851 | 146.9243 |  |  |  |  | 3680.775 |  | 0 | 0 | -12.285 | 3668.49 | 3668.49
DRI | [5 empty] | 0.92 |  |  |  |  | 0.92 |  | 0 | 0 | -0.92 | 0 | 0
Scrap steel |  |  |  |  | 883.4627 | 1348.269 |  |  |  |  | 2231.731 |  |  | 1928.64 | -53.9 | 4106.471 | 4106.471
BOF steel | [6 empty] | 4143.44 |  |  |  | 4143.44 |  | 0 |  |  | 4143.44 | 4143.44
EAF steel | [6 empty] | 1431.78 |  |  |  | 1431.78 |  | 0 |  |  | 1431.78 | 1431.78
Ingots and semis | [7 empty] | 1913.878 | 3569.222 |  | 5483.1 |  | 0 | 93.1 | -0.98 | 5575.22 | 5575.22
Long products | [9 empty] | 2518.6 | 2518.6 |  | 0 | 107.8 | -1055.46 | 1570.94 | 1570.94
Flat products | [9 empty] | 2867.932 | 2867.932 |  | 0 | 709.52 | -647.78 | 2929.672 | 2929.672
End-use goods | [11 empty] | 9690.785 |  | 402.78 | -5259.66 | 4833.905 | 4833.905
Waste | 0 | -23.25801 | 0 | -507.5414 | -273.8734 | -64.33285 | 0 |  |  |  | -869.0057 |  |  |  |  | -869.0057 | -869.0057
Generated scrap | [7 empty] | -342.9379 | -639.5505 | -552.6264 | -1535.115 | -3078.898 |  |  |  | -4614.013 | -4614.013
Collected new scrap |  |  |  | 1535.115 | [6 empty] | 1535.115 |  |  |  |  | 1535.115 | 1535.115
Collected old scrap |  |  |  | 3078.898 | [6 empty] | 3078.898 |  |  |  |  | 3078.898 | 3078.898
Mine | 560055 | [9 empty] | 560055 |  |  |  |  | 560055 | 560055
Total raw materials | 560055 | 3691.748 | 0 | 4614.013 | 4417.313 | 1496.113 | 5575.22 | 1913.878 | 3569.222 | 5386.532 | 590719 |  |  |  |  | 590719 | 590719

## South Africa
29 | Iron ore | Pig iron | DRI | Scrap steel | BOF steel | EAF steel | Ingots and semis | Long products | Flat products | End-use goods | Use | Stock | Balancing flows | Exports | Imports | Production | Sum
Iron ore |  | 4385.021 | 773.0703 | [7 empty] | 5158.091 |  | 816.959 | 41224.95 | 0 | 47200 | 47200
Pig iron |  |  |  |  | 3258.866 | 507.9043 |  |  |  |  | 3766.77 |  | 0 | 590.625 | 0 | 4357.395 | 4357.395
DRI | [5 empty] | 736.92 |  |  |  |  | 736.92 |  | 0 | 34.04 | -2.76 | 768.2 | 768.2
Scrap steel |  |  |  |  | 814.7164 | 1241.529 |  |  |  |  | 2056.245 |  |  | 450.8 | -98 | 2409.045 | 2409.045
BOF steel | [6 empty] | 3821.02 |  |  |  | 3821.02 |  | 0 |  |  | 3821.02 | 3821.02
EAF steel | [6 empty] | 2379.44 |  |  |  | 2379.44 |  | 0 |  |  | 2379.44 | 2379.44
Ingots and semis | [7 empty] | 2379.203 | 3492.957 |  | 5872.16 |  | 0 | 341.04 | -12.74 | 6200.46 | 6200.46
Long products | [9 empty] | 1702.26 | 1702.26 |  | 0 | 684.04 | -181.3 | 2205 | 2205
Flat products | [9 empty] | 2417.926 | 2417.926 |  | 0 | 1481.76 | -662.48 | 3237.206 | 3237.206
End-use goods | [11 empty] | 3636.421 |  | 1629.74 | -1586.62 | 3679.541 | 3679.541
Waste | 0 | -27.62563 | -4.870343 | -297.7472 | -252.5621 | -106.9132 | 0 |  |  |  | -689.7184 |  |  |  |  | -689.7184 | -689.7184
Generated scrap | [7 empty] | -174.2029 | -255.7509 | -440.6453 | -870.599 | -1836.193 |  |  |  | -2706.792 | -2706.792
Collected new scrap |  |  |  | 870.599 | [6 empty] | 870.599 |  |  |  |  | 870.599 | 870.599
Collected old scrap |  |  |  | 1836.193 | [6 empty] | 1836.193 |  |  |  |  | 1836.193 | 1836.193
Mine | 47200 | [9 empty] | 47200 |  |  |  |  | 47200 | 47200
Total raw materials | 47200 | 4385.021 | 773.0703 | 2706.792 | 4073.582 | 2486.353 | 6200.46 | 2379.203 | 3492.957 | 4120.186 | 77817.62 |  |  |  |  | 77817.62 | 77817.62

## Malaysia
30 | Iron ore | Pig iron | DRI | Scrap steel | BOF steel | EAF steel | Ingots and semis | Long products | Flat products | End-use goods | Use | Stock | Balancing flows | Exports | Imports | Production | Sum
Iron ore |  | 463.1327 | 687.8937 | [7 empty] | 1151.026 |  | 0 | 15154.1 | -14215.13 | 2090 | 2090
Pig iron |  |  |  |  | 524.8119 | 0.6080597 |  |  |  |  | 525.42 |  | 0 | 0 | -65.205 | 460.215 | 460.215
DRI | [5 empty] | 76.36 |  |  |  |  | 76.36 |  | 0 | 659.64 | -52.44 | 683.56 | 683.56
Scrap steel |  |  |  |  | 412.3522 | 3211.203 |  |  |  |  | 3623.556 |  |  | 426.3 | -960.4 | 3089.456 | 3089.456
BOF steel | [6 empty] | 879.06 |  |  |  | 879.06 |  | 0 |  |  | 879.06 | 879.06
EAF steel | [6 empty] | 3146.78 |  |  |  | 3146.78 |  | 0 |  |  | 3146.78 | 3146.78
Ingots and semis | [7 empty] | 3899.067 | 215.9535 |  | 4115.02 |  | 0 | 214.62 | -303.8 | 4025.84 | 4025.84
Long products | [9 empty] | 5357.66 | 5357.66 |  | 0 | 496.86 | -2330.44 | 3524.08 | 3524.08
Flat products | [9 empty] | 4082.844 | 4082.844 |  | 0 | 684.04 | -4571.7 | 195.1845 | 195.1845
End-use goods | [11 empty] | 9560.767 |  | 1906.1 | -2919.42 | 8547.447 | 8547.447
Waste | 0 | -2.917736 | -4.333731 | -381.8428 | -58.10418 | -141.3914 | 0 |  |  |  | -588.5898 |  |  |  |  | -588.5898 | -588.5898
Generated scrap | [7 empty] | -374.9865 | -20.76898 | -893.0578 | -1288.813 | -2182.485 |  |  |  | -3471.298 | -3471.298
Collected new scrap |  |  |  | 1288.813 | [6 empty] | 1288.813 |  |  |  |  | 1288.813 | 1288.813
Collected old scrap |  |  |  | 2182.485 | [6 empty] | 2182.485 |  |  |  |  | 2182.485 | 2182.485
Mine | 2090 | [9 empty] | 2090 |  |  |  |  | 2090 | 2090
Total raw materials | 2090 | 463.1327 | 687.8937 | 3471.298 | 937.1642 | 3288.171 | 4025.84 | 3899.067 | 215.9535 | 9440.504 | 28519.02 |  |  |  |  | 28519.02 | 28519.02

## Thailand
31 | Iron ore | Pig iron | DRI | Scrap steel | BOF steel | EAF steel | Ingots and semis | Long products | Flat products | End-use goods | Use | Stock | Balancing flows | Exports | Imports | Production | Sum
Iron ore |  | 0 | 0 | [7 empty] | 0 |  | 0 | 0 | 0 | 0 | 0
Pig iron |  |  |  |  | 0 | 361.935 |  |  |  |  | 361.935 |  | 0 | 0.945 | -362.88 | 0 | 0
DRI | [5 empty] | 0 |  |  |  |  | 0 |  | 0 | 0 | 0 | 0 | 0
Scrap steel |  |  |  |  | 0 | 6194.951 |  |  |  |  | 6194.951 |  |  | 399.84 | -1689.52 | 4905.271 | 4905.271
BOF steel | [6 empty] | 0 |  |  |  | 0 |  | 0 |  |  | 0 | 0
EAF steel | [6 empty] | 6274.94 |  |  |  | 6274.94 |  | 0 |  |  | 6274.94 | 6274.94
Ingots and semis | [7 empty] | 5925.823 | 3433.177 |  | 9359 |  | 0 | 170.52 | -3254.58 | 6274.94 | 6274.94
Long products | [9 empty] | 7271.6 | 7271.6 |  | 0 | 852.6 | -2579.36 | 5544.84 | 5544.84
Flat products | [9 empty] | 11363.11 | 11363.11 |  | 0 | 441.98 | -8592.64 | 3212.451 | 3212.451
End-use goods | [11 empty] | 14531.94 |  | 6219.08 | -4143.44 | 16607.58 | 16607.58
Waste | 0 | 0 | 0 | -606.2695 | 0 | -281.9461 | 0 |  |  |  | -888.2156 |  |  |  |  | -888.2156 | -888.2156
Generated scrap | [7 empty] | -380.983 | -220.7258 | -2027.132 | -2628.84 | -2882.7 |  |  |  | -5511.541 | -5511.541
Collected new scrap |  |  |  | 2628.84 | [6 empty] | 2628.84 |  |  |  |  | 2628.84 | 2628.84
Collected old scrap |  |  |  | 2882.7 | [6 empty] | 2882.7 |  |  |  |  | 2882.7 | 2882.7
Mine | 0 | [9 empty] | 0 |  |  |  |  | 0 | 0
Total raw materials | 0 | 0 | 0 | 5511.541 | 0 | 6556.886 | 6274.94 | 5925.823 | 3433.177 | 18634.71 | 46337.08 |  |  |  |  | 46337.08 | 46337.08

## Sweden
32 | Iron ore | Pig iron | DRI | Scrap steel | BOF steel | EAF steel | Ingots and semis | Long products | Flat products | End-use goods | Use | Stock | Balancing flows | Exports | Imports | Production | Sum
Iron ore |  | 2736.002 | 100.9158 | [7 empty] | 2836.918 |  | 7501.882 | 14461.2 | 0 | 24800 | 24800
Pig iron |  |  |  |  | 2364.537 | 414.7077 |  |  |  |  | 2779.245 |  | 0 | 0 | -60.48 | 2718.765 | 2718.765
DRI | [5 empty] | 123.28 |  |  |  |  | 123.28 |  | 0 | 1.84 | -24.84 | 100.28 | 100.28
Scrap steel |  |  |  |  | 591.1343 | 1329.849 |  |  |  |  | 1920.984 |  |  | 1303.4 | -278.32 | 2946.064 | 2946.064
BOF steel | [6 empty] | 2772.42 |  |  |  | 2772.42 |  | 0 |  |  | 2772.42 | 2772.42
EAF steel | [6 empty] | 1787.52 |  |  |  | 1787.52 |  | 0 |  |  | 1787.52 | 1787.52
Ingots and semis | [7 empty] | 1017.609 | 3606.031 |  | 4623.64 |  | 0 | 218.54 | -282.24 | 4559.94 | 4559.94
Long products | [9 empty] | 1265.18 | 1265.18 |  | 0 | 479.22 | -896.7 | 847.7 | 847.7
Flat products | [9 empty] | 2697.197 | 2697.197 |  | 0 | 2524.48 | -2217.74 | 3003.937 | 3003.937
End-use goods | [11 empty] | 4483.959 |  | 3200.68 | -4175.78 | 3508.859 | 3508.859
Waste | 0 | -17.23681 | -0.6357693 | -364.1202 | -183.2516 | -80.31699 | 0 |  |  |  | -645.5614 |  |  |  |  | -645.5614 | -645.5614
Generated scrap | [7 empty] | -169.9088 | -602.0942 | -453.5184 | -1225.521 | -2084.662 |  |  |  | -3310.184 | -3310.184
Collected new scrap |  |  |  | 1225.521 | [6 empty] | 1225.521 |  |  |  |  | 1225.521 | 1225.521
Collected old scrap |  |  |  | 2084.662 | [6 empty] | 2084.662 |  |  |  |  | 2084.662 | 2084.662
Mine | 24800 | [9 empty] | 24800 |  |  |  |  | 24800 | 24800
Total raw materials | 24800 | 2736.002 | 100.9158 | 3310.184 | 2955.672 | 1867.837 | 4559.94 | 1017.609 | 3606.031 | 3962.377 | 48916.57 |  |  |  |  | 48916.57 | 48916.57