## list
Country
China
India
Japan
United States
Russia
South Korea
Germany
Türkiye
Brazil
Iran
Italy
Ukraine
Mexico
Vietnam
France
Spain
Canada
Indonesia
Poland
Egypt
Saudi Arabia
Austria
Belgium
United Kingdom
Netherlands
Australia
South Africa
Malaysia
Thailand
Sweden

## data
7 |  | WSA | USGS | USGS | WSA | WSA | WSA | WSA | WSA | WSA | WSA | WSA | WSA | WSA | WSA | WSA | WSA | WSA | WSA | WSA | WSA | WSA | WSA | WSA | WSA | WSA
Index | Entity | Production of usable iron ore | Production of iron ore | Iron content | Exports of iron ore | Production of pig iron | Exports of pig iron | Imports of pig iron | Production of DRI | Exports of DRI | Imports of DRI | Exports of scrap | Imports of scrap | Production of BOF steel | Production of OHF steel | Production of EAF steel | Exports of ingots and semis | imports of ingots and semis | Production of long products | Exports of long products | Imports of long products | Production of flat products | Exports of flat products | Imports of flat products | Indirect exports | Indirect imports
3 | China | 200472.9 | 124205 | 61.96% | 1.3 | 309387.5 | 2243 | 270 | 282.6114 | 14 | 748 | 0 | 10136 | 313495 | 0 | 40490 | 7236 | 1353 | 202354 | 7725 | 2263 | 109781.3 | 8450 | 22478 | 32030 | 6216
4 | India | 143325.8 | 91935.97 | 64.14% | 58230.25 | 25577.06 | 316 | 7 | 11364.23 | 24 | 19 | 0 | 4909 | 20000 | 1000 | 24755 | 276 | 738 | 16446 | 589 | 570 | 24106.11 | 4056 | 2647 | 2248 | 1721
5 | Japan | 0 | 0 | 0% | 35.75 | 83058 | 32 | 1039 | 0 | 1 | 24 | 7576 | 181 | 83627 | 0 | 28509 | 4072 | 281 | 35790 | 4018 | 781 | 63178.96 | 20604 | 3859 | 27029 | 5368
6 | United States | 54329.242 | 34201.881 | 62.95% | 7657.65 | 37222 | 71 | 6029 | 220 | 16 | 2483 | 13001 | 3836 | 42704 | 0 | 52192 | 350 | 6257 | 28096 | 2145 | 7832 | 66014.91 | 5407 | 10140 | 23744 | 44117
7 | Russia | 96764.4 | 56100 | 57.98% | 11382.8 | 48410 | 4949 | 0 | 3340 | 1281 | 0 | 12358 | 120 | 40750 | 14600 | 8800 | 13984 | 20 | 22400 | 4307 | 1279 | 33706 | 11039 | 2278 | 2446 | 5369
8 | South Korea | 0 | 0 | 0% | 0 | 27309 | 0 | 1508 | 0 | 0 | 733 | 207 | 6813 | 26728 | 0 | 20822 | 184 | 4869 | 18818 | 2991 | 3381 | 29701.27 | 11645 | 9948 | 15009 | 3043
9 | Germany | 362.106 | 37.8 | 10.44% | 4.55 | 28854 | 83 | 320 | 440 | 124 | 69 | 6688 | 5025 | 30857 | 0 | 13652 | 1950 | 2331 | 14344 | 7350 | 5915 | 24334.43 | 13055 | 10249 | 24727 | 16705
10 | Türkiye | 4297.543 | 2289.904 | 53.28% | 0 | 5579.889 | 10 | 409 | 0 | 0 | 69 | 67 | 10228 | 6117 | 0 | 14844 | 2209 | 1896 | 11500 | 7665 | 917 | 7795.12 | 1185 | 6777 | 3601 | 2636
11 | Brazil | 281462.088 | 186891 | 66.4% | 146337.75 | 33884 | 7086 | 0 | 411 | 0 | 0 | 12 | 93 | 24070 | 0 | 6929 | 5957 | 23 | 7550 | 2611 | 308 | 13733.84 | 3555 | 336 | 3456 | 1415
12 | Iran | 15454.05 | 7320.342 | 47.37% | 923.65 | 1874.821 | 0 | 0 | 5590.301 | 0 | 0 | 0 | 104 | 2465 | 0 | 6939 | 0 | 2061 | 4687 | 0 | 1734 | 4391.408 | 0 | 3390 | 83 | 1708
13 | Italy | 0 | 0 | 0% | 0 | 11423 | 16 | 1729 | 0 | 0 | 399 | 186 | 5360 | 11688 | 0 | 17526 | 698 | 4308 | 15287 | 4427 | 3112 | 13831.96 | 5939 | 9813 | 12341 | 7274
14 | Ukraine | 68569.6 | 37700 | 54.98% | 12725.05 | 30782 | 879 | 195 | 0 | 0 | 528 | 1264 | 12 | 19300 | 15550 | 3300 | 9887 | 340 | 17480 | 6142 | 217 | 15634.19 | 9571 | 405 | 1834 | 1362
15 | Mexico | 11687 | 7012 | 60% | 1032.85 | 4047 | 0 | 677 | 6065 | 0 | 0 | 561 | 1450 | 4505 | 0 | 11690 | 2591 | 882 | 7110 | 761 | 1288 | 6428.75 | 1202 | 3573 | 7319 | 6905
16 | Vietnam | 572.3981 | 286.1991 | 50% | 780 | 114.5477 | 0 | 14 | 0 | 0 | 0 | 0 | 180 | 0 | 0 | 890 | 0 | 2158 | 3264 | 150 | 171 | 0 | 0 | 2224 | 145 | 557
17 | France | 0 | 0 | 0% | 69.55 | 12705 | 0 | 249 | 0 | 4 | 174 | 5007 | 2822 | 12180 | 0 | 7298 | 3915 | 1621 | 5071 | 2850 | 3502 | 11168.94 | 9453 | 8481 | 10204 | 10988
18 | Spain | 0 | 0 | 0% | 0 | 4160 | 13 | 806 | 0 | 2 | 441 | 140 | 6975 | 4360 | 0 | 13466 | 118 | 1219 | 11905 | 3697 | 2778 | 5143.388 | 2145 | 6650 | 7700 | 8515
19 | Canada | 30387 | 19333 | 63.62% | 17746.95 | 8274 | 105 | 100 | 591 | 531 | 518 | 3056 | 1586 | 8967 | 0 | 6361 | 577 | 932 | 3241 | 1676 | 2818 | 9810.717 | 2611 | 4597 | 7958 | 11315
20 | Indonesia | 32.203 | 18.4 | 57.14% | 458.9 | 0 | 89 | 125 | 1268 | 0 | 228 | 0 | 1202 | 0 | 0 | 3675 | 13 | 1750 | 2716 | 266 | 782 | 2082.033 | 718 | 2349 | 1050 | 2247
21 | Poland | 0 | 0 | 0% | 0 | 4477 | 5 | 239 | 0 | 0 | 0 | 1427 | 238 | 4893 | 0 | 3443 | 1250 | 298 | 4074 | 1933 | 1073 | 2206.391 | 525 | 3083 | 5531 | 4246
22 | Egypt | 1407.615 | 708.234 | 50.31% | 0 | 973.8217 | 0 | 0 | 2567.348 | 0 | 31 | 0 | 1252 | 1100 | 0 | 4500 | 0 | 2557 | 4800 | 0 | 159 | 1795.628 | 0 | 421 | 133 | 434
23 | Saudi Arabia | 0 | 0 | 0% | 0 | 0 | 0 | 99 | 3029.404 | 86 | 86 | 0 | 0 | 0 | 0 | 4186 | 0 | 803 | 2550 | 0 | 528 | 1359.69 | 0 | 1592 | 129 | 1934
24 | Austria | 2047.95 | 665.344 | 32.49% | 0 | 5444 | 8 | 52 | 0 | 0 | 6 | 1098 | 1132 | 6409 | 0 | 607 | 482 | 112 | 1632 | 1152 | 1094 | 4403.067 | 3695 | 1440 | 3075 | 3196
25 | Belgium | 0 | 0 | 0% | 53.3 | 7254 | 203 | 332 | 0 | 1 | 32 | 2721 | 4508 | 7776 | 0 | 2644 | 643 | 3458 | 1031 | 1813 | 2274 | 11892.75 | 14251 | 5362 | 6651 | 7274
26 | United Kingdom | 0 | 0 | 0% | 1.3 | 10189 | 1 | 102 | 0 | 0 | 2 | 6108 | 185 | 10550 | 0 | 2677 | 2265 | 741 | 4408 | 2619 | 2080 | 5770.038 | 2830 | 3895 | 6794 | 11345
27 | Netherlands | 0 | 0 | 0% | 13564.85 | 5599.079 | 160 | 493 | 0 | 61 | 138 | 4199 | 2162 | 6778 | 0 | 141 | 115 | 322 | 215 | 947 | 2552 | 5750.607 | 6679 | 3060 | 4790 | 4733
28 | Australia | 262000 | 163000 | 62.21% | 155195.95 | 6203 | 0 | 309 | 0 | 21 | 0 | 1265 | 19 | 6375 | 0 | 1380 | 28 | 36 | 2138 | 147 | 747 | 2768.919 | 464 | 1200 | 957 | 4396
29 | South Africa | 39542.072 | 25000 | 63.22% | 17818.45 | 6130 | 686 | 1 | 1781 | 2 | 521 | 386 | 87 | 5256 | 0 | 4238 | 703 | 17 | 2735 | 1058 | 109 | 4240.818 | 2585 | 272 | 1029 | 1380
30 | Malaysia | 949.605 | 541 | 56.97% | 259.35 | 0 | 6 | 595 | 1350 | 71 | 71 | 54 | 2149 | 0 | 0 | 5296 | 492 | 450 | 3312 | 530 | 679 | 1673.982 | 906 | 2274 | 1311 | 1491
31 | Thailand | 230.946 | 116 | 50.23% | 0 | 0 | 25 | 969 | 0 | 0 | 0 | 173 | 1683 | 0 | 0 | 5161 | 39 | 5710 | 4991 | 458 | 1104 | 4292.31 | 1409 | 5220 | 2744 | 2226
32 | Sweden | 23300 | 15300 | 65.67% | 11438.05 | 3730 | 99 | 38 | 114 | 3 | 0 | 858 | 252 | 3924 | 0 | 1738 | 233 | 295 | 793 | 756 | 885 | 4046.508 | 2913 | 2026 | 2777 | 2961

## China
3 | Iron ore | Pig iron | DRI | Scrap steel | BOF steel | EAF steel | Ingots and semis | Long products | Flat products | End-use goods | Use | Stock | Balancing flows | Exports | Imports | Production | Sum
Iron ore |  | 294224.8 | 261.6509 | [7 empty] | 294486.5 |  | 0 | 1.3 | -170282.8 | 124205 | 124205
Pig iron |  |  |  |  | 278402.3 | 12104.45 |  |  |  |  | 290506.7 |  | 0 | 2119.635 | -255.15 | 292371.2 | 292371.2
DRI | [5 empty] | 935.2825 |  |  |  |  | 935.2825 |  | 0 | 12.88 | -688.16 | 260.0025 | 260.0025
Scrap steel |  |  |  |  | 49129.81 | 28423.38 |  |  |  |  | 77553.19 |  |  | 0 | -9933.28 | 67619.91 | 67619.91
BOF steel | [6 empty] | 307225.1 |  |  |  | 307225.1 |  | 0 |  |  | 307225.1 | 307225.1
EAF steel | [6 empty] | 39680.2 |  |  |  | 39680.2 |  | 0 |  |  | 39680.2 | 39680.2
Ingots and semis | [7 empty] | 221157.4 | 119982.6 |  | 341139.96 |  | 0 | 7091.28 | -1325.94 | 346905.3 | 346905.3
Long products | [9 empty] | 192954.16 | 192954.16 |  | 0 | 7570.5 | -2217.74 | 198306.92 | 198306.92
Flat products | [9 empty] | 121333.1 | 121333.1 |  | 0 | 8281 | -22028.44 | 107585.7 | 107585.7
End-use goods | [11 empty] | 260425.7 |  | 31389.4 | -6091.68 | 285723.4 | 285723.4
Waste | 0 | -1853.616 | -1.648401 | -8357.517 | -20306.99 | -1782.914 | 0 |  |  |  | -32302.69 |  |  |  |  | -32302.69 | -32302.69
Generated scrap | [7 empty] | -22850.48 | -12396.87 | -28563.89 | -63811.23 | -12166.2 |  |  |  | -75977.43 | -75977.43
Collected new scrap |  |  |  | 63811.23 | [6 empty] | 63811.23 |  |  |  |  | 63811.23 | 63811.23
Collected old scrap |  |  |  | 12166.2 | [6 empty] | 12166.2 |  |  |  |  | 12166.2 | 12166.2
Mine | 124205 | [9 empty] | 124205 |  |  |  |  | 124205 | 124205
Total raw materials | 124205 | 294224.8 | 261.6509 | 75977.43 | 327532.1 | 41463.11 | 346905.3 | 221157.4 | 119982.6 | 314287.3 | 1865996.7 |  |  |  |  | 1865996.7 | 1865996.7
Yield | 100% | 99.37% | 99.37% | 89% | 93.8% | 95.7% | 100% | 89.67% | 89.67% | 90.91%

## India
4 | Iron ore | Pig iron | DRI | Scrap steel | BOF steel | EAF steel | Ingots and semis | Long products | Flat products | End-use goods | Use | Stock | Balancing flows | Exports | Imports | Production | Sum
Iron ore |  | 24323.56 | 10521.38 | [7 empty] | 34844.94 |  | 0 | 58230.25 | -1139.211 | 91935.97 | 91935.97
Pig iron |  |  |  |  | 17552.24 | 6326.077 |  |  |  |  | 23878.32 |  | 0 | 298.62 | -6.615 | 24170.32 | 24170.32
DRI | [5 empty] | 10029.04 |  |  |  |  | 10029.04 |  | 421.4539 | 22.08 | -17.48 | 10455.09 | 10455.09
Scrap steel |  |  |  |  | 4388.06 | 8994.833 |  |  |  |  | 13382.89 |  |  | 0 | -4810.82 | 8572.073 | 8572.073
BOF steel | [6 empty] | 20580 |  |  |  | 20580 |  | 0 |  |  | 20580 | 20580
EAF steel | [6 empty] | 24259.9 |  |  |  | 24259.9 |  | 0 |  |  | 24259.9 | 24259.9
Ingots and semis | [7 empty] | 18368.54 | 26924.12 |  | 45292.66 |  | 0 | 270.48 | -723.24 | 44839.9 | 44839.9
Long products | [9 empty] | 16098.46 | 16098.46 |  | 0 | 577.22 | -558.6 | 16117.08 | 16117.08
Flat products | [9 empty] | 22243.17 | 22243.17 |  | 0 | 3974.88 | -2594.06 | 23623.99 | 23623.99
End-use goods | [11 empty] | 33745.22 |  | 2203.04 | -1686.58 | 34261.68 | 34261.68
Waste | 0 | -153.2384 | -66.28467 | -1059.47 | -1360.299 | -1090.048 | 0 |  |  |  | -3729.339 |  |  |  |  | -3729.339 | -3729.339
Generated scrap | [7 empty] | -2251.46 | -3300.131 | -4079.951 | -9631.542 | 0 |  |  |  | -9631.542 | -9631.542
Collected new scrap |  |  |  | 9631.542 | [6 empty] | 9631.542 |  |  |  |  | 9631.542 | 9631.542
Collected old scrap |  |  |  | 0 | [6 empty] | 0 |  |  |  |  | 0 | 0
Mine | 91935.97 | [9 empty] | 91935.97 |  |  |  |  | 91935.97 | 91935.97
Total raw materials | 91935.97 | 24323.56 | 10521.38 | 9631.542 | 21940.3 | 25349.95 | 44839.9 | 18368.54 | 26924.12 | 38341.63 | 312176.9 |  |  |  |  | 312176.9 | 312176.9
Yield | 100% | 99.37% | 99.37% | 89% | 93.8% | 95.7% | 100% | 87.74% | 87.74% | 89.36%

## Japan
5 | Iron ore | Pig iron | DRI | Scrap steel | BOF steel | EAF steel | Ingots and semis | Long products | Flat products | End-use goods | Use | Stock | Balancing flows | Exports | Imports | Production | Sum
Iron ore |  | 78987.43 | 0 | [7 empty] | 78987.43 |  | 0 | 35.75 | -79023.18 | 0 | 0
Pig iron |  |  |  |  | 77760.63 | 1680.797 |  |  |  |  | 79441.425 |  | 0 | 30.24 | -981.855 | 78489.81 | 78489.81
DRI | [5 empty] | 21.16 |  |  |  |  | 21.16 |  | 0 | 0.92 | -22.08 | 0 | 0
Scrap steel |  |  |  |  | 9610.864 | 27492.21 |  |  |  |  | 37103.08 |  |  | 7424.48 | -177.38 | 44350.18 | 44350.18
BOF steel | [6 empty] | 81954.46 |  |  |  | 81954.46 |  | 0 |  |  | 81954.46 | 81954.46
EAF steel | [6 empty] | 27938.82 |  |  |  | 27938.82 |  | 0 |  |  | 27938.82 | 27938.82
Ingots and semis | [7 empty] | 38397.03 | 67781.07 |  | 106178.1 |  | 0 | 3990.56 | -275.38 | 109893.28 | 109893.28
Long products | [9 empty] | 31901.94 | 31901.94 |  | 0 | 3937.64 | -765.38 | 35074.2 | 35074.2
Flat products | [9 empty] | 45505.28 | 45505.28 |  | 0 | 20191.92 | -3781.82 | 61915.38 | 61915.38
End-use goods | [11 empty] | 47894.58 |  | 26488.42 | -5260.64 | 69122.36 | 69122.36
Waste | 0 | -497.6208 | 0 | -5481.483 | -5417.033 | -1255.349 | 0 |  |  |  | -12651.49 |  |  |  |  | -12651.49 | -12651.49
Generated scrap | [7 empty] | -3322.832 | -5865.69 | -8284.855 | -17473.38 | -32358.28 |  |  |  | -49831.66 | -49831.66
Collected new scrap |  |  |  | 17473.38 | [6 empty] | 17473.38 |  |  |  |  | 17473.38 | 17473.38
Collected old scrap |  |  |  | 32358.28 | [6 empty] | 32358.28 |  |  |  |  | 32358.28 | 32358.28
Mine | 0 | [9 empty] | 0 |  |  |  |  | 0 | 0
Total raw materials | 0 | 78987.43 | 0 | 49831.66 | 87371.49 | 29194.17 | 109893.28 | 38397.03 | 67781.07 | 77407.22 | 538863.4 |  |  |  |  | 538863.4 | 538863.4
Yield |  | 99.37% |  | 89% | 93.8% | 95.7% | 100% | 91.35% | 91.35% | 89.3%

## United States
6 | Iron ore | Pig iron | DRI | Scrap steel | BOF steel | EAF steel | Ingots and semis | Long products | Flat products | End-use goods | Use | Stock | Balancing flows | Exports | Imports | Production | Sum
Iron ore |  | 35397.8 | 203.6832 | [7 empty] | 35601.48 |  | 0 | 7657.65 | -9057.248 | 34201.881 | 34201.881
Pig iron |  |  |  |  | 36585.22 | 4219.882 |  |  |  |  | 40805.1 |  | 0 | 67.095 | -5697.405 | 35174.79 | 35174.79
DRI | [5 empty] | 2472.04 |  |  |  |  | 2472.04 |  | 3.694822e-13 | 14.72 | -2284.36 | 202.4 | 202.4
Scrap steel |  |  |  |  | 8030.901 | 46754.43 |  |  |  |  | 54785.33 |  |  | 12740.98 | -3759.28 | 63767.03 | 63767.03
BOF steel | [6 empty] | 41849.92 |  |  |  | 41849.92 |  | 0 |  |  | 41849.92 | 41849.92
EAF steel | [6 empty] | 51148.16 |  |  |  | 51148.16 |  | 0 |  |  | 51148.16 | 51148.16
Ingots and semis | [7 empty] | 29491.99 | 69294.95 |  | 98786.94 |  | 0 | 343 | -6131.86 | 92998.08 | 92998.08
Long products | [9 empty] | 33107.34 | 33107.34 |  | 0 | 2102.1 | -7675.36 | 27534.08 | 27534.08
Flat products | [9 empty] | 69332.95 | 69332.95 |  | 0 | 5298.86 | -9937.2 | 64694.61 | 64694.61
End-use goods | [11 empty] | 110712.8 |  | 23269.12 | -43234.66 | 90747.24 | 90747.24
Waste | 0 | -223.0061 | -1.283204 | -7881.319 | -2766.199 | -2298.193 | 0 |  |  |  | -13170 |  |  |  |  | -13170 | -13170
Generated scrap | [7 empty] | -1957.907 | -4600.338 | -11693.05 | -18251.3 | -53397.05 |  |  |  | -71648.35 | -71648.35
Collected new scrap |  |  |  | 18251.3 | [6 empty] | 18251.3 |  |  |  |  | 18251.3 | 18251.3
Collected old scrap |  |  |  | 53397.05 | [6 empty] | 53397.05 |  |  |  |  | 53397.05 | 53397.05
Mine | 34201.881 | [9 empty] | 34201.881 |  |  |  |  | 34201.881 | 34201.881
Total raw materials | 34201.881 | 35397.8 | 203.6832 | 71648.35 | 44616.12 | 53446.35 | 92998.08 | 29491.99 | 69294.95 | 102440.3 | 533739.5 |  |  |  |  | 533739.5 | 533739.5
Yield | 100% | 99.37% | 99.37% | 89% | 93.8% | 95.7% | 100% | 93.36% | 93.36% | 88.59%

## Russia
7 | Iron ore | Pig iron | DRI | Scrap steel | BOF steel | EAF steel | Ingots and semis | Long products | Flat products | End-use goods | Use | Stock | Balancing flows | Exports | Imports | Production | Sum
Iron ore |  | 46037.49 | 3092.281 | [7 empty] | 49129.77 |  | 0 | 11382.8 | -4412.568 | 56100 | 56100
Pig iron |  |  |  |  | 41058.13 | 12.51067 |  |  |  |  | 41070.645 |  | 0 | 4676.805 | 0 | 45747.45 | 45747.45
DRI | [5 empty] | 1894.28 |  |  |  |  | 1894.28 |  | 0 | 1178.52 | 0 | 3072.8 | 3072.8
Scrap steel |  |  |  |  | 16770.22 | 7104.704 |  |  |  |  | 23874.93 |  |  | 12110.84 | -117.6 | 35868.17 | 35868.17
BOF steel | [6 empty] | 54243 |  |  |  | 54243 |  | 0 |  |  | 54243 | 54243
EAF steel | [6 empty] | 8624 |  |  |  | 8624 |  | 0 |  |  | 8624 | 8624
Ingots and semis | [7 empty] | 23107.37 | 34770.4 |  | 57877.77 |  | -8695.49 | 13704.32 | -19.6 | 62867 | 62867
Long products | [9 empty] | 18984.56 | 18984.56 |  | 0 | 4220.86 | -1253.42 | 21952 | 21952
Flat products | [9 empty] | 24446.1 | 24446.1 |  | 0 | 10818.22 | -2232.44 | 33031.88 | 33031.88
End-use goods | [11 empty] | 41733.67 |  | 2397.08 | -5261.62 | 38869.13 | 38869.13
Waste | 0 | -290.0362 | -19.48137 | -4433.144 | -3585.358 | -387.4943 | 0 |  |  |  | -8715.514 |  |  |  |  | -8715.514 | -8715.514
Generated scrap | [7 empty] | -1155.368 | -1738.52 | -4561.528 | -7455.416 | -32845.9 |  |  |  | -40301.31 | -40301.31
Collected new scrap |  |  |  | 7455.416 | [6 empty] | 7455.416 |  |  |  |  | 7455.416 | 7455.416
Collected old scrap |  |  |  | 32845.9 | [6 empty] | 32845.9 |  |  |  |  | 32845.9 | 32845.9
Mine | 56100 | [9 empty] | 56100 |  |  |  |  | 56100 | 56100
Total raw materials | 56100 | 46037.49 | 3092.281 | 40301.31 | 57828.36 | 9011.494 | 62867 | 23107.37 | 34770.4 | 43430.66 | 376546.4 |  |  |  |  | 376546.4 | 376546.4
Yield | 100% | 99.37% | 99.37% | 89% | 93.8% | 95.7% | 100% | 95% | 95% | 89.5%

## South Korea
8 | Iron ore | Pig iron | DRI | Scrap steel | BOF steel | EAF steel | Ingots and semis | Long products | Flat products | End-use goods | Use | Stock | Balancing flows | Exports | Imports | Production | Sum
Iron ore |  | 25970.62 | 0 | [7 empty] | 25970.62 |  | 0 | 0 | -25970.62 | 0 | 0
Pig iron |  |  |  |  | 22339.82 | 4892.244 |  |  |  |  | 27232.065 |  | 0 | 0 | -1425.06 | 25807.005 | 25807.005
DRI | [5 empty] | 674.36 |  |  |  |  | 674.36 |  | 0 | 0 | -674.36 | 0 | 0
Scrap steel |  |  |  |  | 5584.955 | 15755.82 |  |  |  |  | 21340.78 |  |  | 202.86 | -6676.74 | 14866.9 | 14866.9
BOF steel | [6 empty] | 26193.44 |  |  |  | 26193.44 |  | 0 |  |  | 26193.44 | 26193.44
EAF steel | [6 empty] | 20405.56 |  |  |  | 20405.56 |  | 0 |  |  | 20405.56 | 20405.56
Ingots and semis | [7 empty] | 19853.95 | 31336.35 |  | 51190.3 |  | 0 | 180.32 | -4771.62 | 46599 | 46599
Long products | [9 empty] | 18823.84 | 18823.84 |  | 0 | 2931.18 | -3313.38 | 18441.64 | 18441.64
Flat products | [9 empty] | 27444.18 | 27444.18 |  | 0 | 11412.1 | -9749.04 | 29107.24 | 29107.24
End-use goods | [11 empty] | 29569.73 |  | 14708.82 | -2982.14 | 41296.41 | 41296.41
Waste | 0 | -163.6149 | 0 | -1837.481 | -1731.336 | -916.8642 | 0 |  |  |  | -4649.297 |  |  |  |  | -4649.297 | -4649.297
Generated scrap | [7 empty] | -1412.308 | -2229.107 | -4971.616 | -8613.031 | -8091.345 |  |  |  | -16704.38 | -16704.38
Collected new scrap |  |  |  | 8613.031 | [6 empty] | 8613.031 |  |  |  |  | 8613.031 | 8613.031
Collected old scrap |  |  |  | 8091.345 | [6 empty] | 8091.345 |  |  |  |  | 8091.345 | 8091.345
Mine | 0 | [9 empty] | 0 |  |  |  |  | 0 | 0
Total raw materials | 0 | 25970.62 | 0 | 16704.38 | 27924.78 | 21322.42 | 46599 | 19853.95 | 31336.35 | 46268.02 | 235979.5 |  |  |  |  | 235979.5 | 235979.5
Yield |  | 99.37% |  | 89% | 93.8% | 95.7% | 100% | 92.89% | 92.89% | 89.25%

## Germany
9 | Iron ore | Pig iron | DRI | Scrap steel | BOF steel | EAF steel | Ingots and semis | Long products | Flat products | End-use goods | Use | Stock | Balancing flows | Exports | Imports | Production | Sum
Iron ore |  | 27439.9 | 407.3664 | [7 empty] | 27847.27 |  | 0 | 4.55 | -27814.02 | 37.8 | 37.8
Pig iron |  |  |  |  | 25790.93 | 1700.07 |  |  |  |  | 27490.995 |  | 0 | 78.435 | -302.4 | 27267.03 | 27267.03
DRI | [5 empty] | 354.2 |  |  |  |  | 354.2 |  | 0 | 114.08 | -63.48 | 404.8 | 404.8
Scrap steel |  |  |  |  | 6447.731 | 11925.83 |  |  |  |  | 18373.57 |  |  | 6554.24 | -4924.5 | 20003.31 | 20003.31
BOF steel | [6 empty] | 30239.86 |  |  |  | 30239.86 |  | 0 |  |  | 30239.86 | 30239.86
EAF steel | [6 empty] | 13378.96 |  |  |  | 13378.96 |  | 0 |  |  | 13378.96 | 13378.96
Ingots and semis | [7 empty] | 16314.63 | 27677.57 |  | 43992.2 |  | 0 | 1911 | -2284.38 | 43618.82 | 43618.82
Long products | [9 empty] | 12650.82 | 12650.82 |  | 0 | 7203 | -5796.7 | 14057.12 | 14057.12
Flat products | [9 empty] | 21097.86 | 21097.86 |  | 0 | 12793.9 | -10044.02 | 23847.74 | 23847.74
End-use goods | [11 empty] | 22174.37 |  | 24232.46 | -16370.9 | 30035.93 | 30035.93
Waste | 0 | -172.8714 | -2.566408 | -2472.319 | -1998.797 | -601.1445 | 0 |  |  |  | -5247.698 |  |  |  |  | -5247.698 | -5247.698
Generated scrap | [7 empty] | -2257.508 | -3829.835 | -3712.749 | -9800.092 | -12675.53 |  |  |  | -22475.62 | -22475.62
Collected new scrap |  |  |  | 9800.092 | [6 empty] | 9800.092 |  |  |  |  | 9800.092 | 9800.092
Collected old scrap |  |  |  | 12675.53 | [6 empty] | 12675.53 |  |  |  |  | 12675.53 | 12675.53
Mine | 37.8 | [9 empty] | 37.8 |  |  |  |  | 37.8 | 37.8
Total raw materials | 37.8 | 27439.9 | 407.3664 | 22475.62 | 32238.66 | 13980.1 | 43618.82 | 16314.63 | 27677.57 | 33748.68 | 217939.2 |  |  |  |  | 217939.2 | 217939.2
Yield | 100% | 99.37% | 99.37% | 89% | 93.8% | 95.7% | 100% | 86.16% | 86.16% | 89%

## Türkiye
10 | Iron ore | Pig iron | DRI | Scrap steel | BOF steel | EAF steel | Ingots and semis | Long products | Flat products | End-use goods | Use | Stock | Balancing flows | Exports | Imports | Production | Sum
Iron ore |  | 5306.426 | 0 | [7 empty] | 5306.426 |  | 0 | 0 | -3016.522 | 2289.904 | 2289.904
Pig iron |  |  |  |  | 5112.716 | 537.3341 |  |  |  |  | 5650.051 |  | 0 | 9.45 | -386.505 | 5272.996 | 5272.996
DRI | [5 empty] | 63.48 |  |  |  |  | 63.48 |  | 0 | 0 | -63.48 | 0 | 0
Scrap steel |  |  |  |  | 1278.179 | 14599.94 |  |  |  |  | 15878.12 |  |  | 65.66 | -10023.44 | 5920.337 | 5920.337
BOF steel | [6 empty] | 5994.66 |  |  |  | 5994.66 |  | 0 |  |  | 5994.66 | 5994.66
EAF steel | [6 empty] | 14547.12 |  |  |  | 14547.12 |  | 0 |  |  | 14547.12 | 14547.12
Ingots and semis | [7 empty] | 12060.2 | 8174.842 |  | 20235.04 |  | 0 | 2164.82 | -1858.08 | 20541.78 | 20541.78
Long products | [9 empty] | 4656.96 | 4656.96 |  | 0 | 7511.7 | -898.66 | 11270 | 11270
Flat products | [9 empty] | 13119.38 | 13119.38 |  | 0 | 1161.3 | -6641.46 | 7639.218 | 7639.218
End-use goods | [11 empty] | 14714.51 |  | 3528.98 | -2583.28 | 15660.21 | 15660.21
Waste | 0 | -33.43048 | 0 | -731.7271 | -396.2355 | -653.6324 | 0 |  |  |  | -1815.025 |  |  |  |  | -1815.025 | -1815.025
Generated scrap | [7 empty] | -790.1976 | -535.6248 | -2116.13 | -3441.953 | -3210.112 |  |  |  | -6652.064 | -6652.064
Collected new scrap |  |  |  | 3441.953 | [6 empty] | 3441.953 |  |  |  |  | 3441.953 | 3441.953
Collected old scrap |  |  |  | 3210.112 | [6 empty] | 3210.112 |  |  |  |  | 3210.112 | 3210.112
Mine | 2289.904 | [9 empty] | 2289.904 |  |  |  |  | 2289.904 | 2289.904
Total raw materials | 2289.904 | 5306.426 | 0 | 6652.064 | 6390.896 | 15200.75 | 20541.78 | 12060.2 | 8174.842 | 17776.34 | 94393.2 |  |  |  |  | 94393.2 | 94393.2
Yield | 100% | 99.37% |  | 89% | 93.8% | 95.7% | 100% | 93.45% | 93.45% | 88.1%

## Brazil
11 | Iron ore | Pig iron | DRI | Scrap steel | BOF steel | EAF steel | Ingots and semis | Long products | Flat products | End-use goods | Use | Stock | Balancing flows | Exports | Imports | Production | Sum
Iron ore |  | 32223.39 | 380.5173 | [7 empty] | 32603.9 |  | 7949.345 | 146337.75 | 0 | 186891 | 186891
Pig iron |  |  |  |  | 20118.21 | 5205.901 |  |  |  |  | 25324.11 |  | 0 | 6696.27 | 0 | 32020.38 | 32020.38
DRI | [5 empty] | 378.12 |  |  |  |  | 378.12 |  | 0 | 0 | 0 | 378.12 | 378.12
Scrap steel |  |  |  |  | 5029.552 | 1511.507 |  |  |  |  | 6541.059 |  |  | 11.76 | -91.14 | 6461.679 | 6461.679
BOF steel | [6 empty] | 23588.6 |  |  |  | 23588.6 |  | 0 |  |  | 23588.6 | 23588.6
EAF steel | [6 empty] | 6790.42 |  |  |  | 6790.42 |  | 0 |  |  | 6790.42 | 6790.42
Ingots and semis | [7 empty] | 8713.463 | 15850.24 |  | 24563.7 |  | 0 | 5837.86 | -22.54 | 30379.02 | 30379.02
Long products | [9 empty] | 5142.06 | 5142.06 |  | 0 | 2558.78 | -301.84 | 7399 | 7399
Flat products | [9 empty] | 10304.54 | 10304.54 |  | 0 | 3483.9 | -329.28 | 13459.16 | 13459.16
End-use goods | [11 empty] | 11695.26 |  | 3386.88 | -1386.7 | 13695.44 | 13695.44
Waste | 0 | -203.0073 | -2.397259 | -798.6345 | -1559.161 | -305.1077 | 0 |  |  |  | -2868.308 |  |  |  |  | -2868.308 | -2868.308
Generated scrap | [7 empty] | -1314.463 | -2391.076 | -1751.159 | -5456.698 | -1803.615 |  |  |  | -7260.313 | -7260.313
Collected new scrap |  |  |  | 5456.698 | [6 empty] | 5456.698 |  |  |  |  | 5456.698 | 5456.698
Collected old scrap |  |  |  | 1803.615 | [6 empty] | 1803.615 |  |  |  |  | 1803.615 | 1803.615
Mine | 186891 | [9 empty] | 186891 |  |  |  |  | 186891 | 186891
Total raw materials | 186891 | 32223.39 | 380.5173 | 7260.313 | 25147.76 | 7095.528 | 30379.02 | 8713.463 | 15850.24 | 15446.6 | 329387.8 |  |  |  |  | 329387.8 | 329387.8
Yield | 100% | 99.37% | 99.37% | 89% | 93.8% | 95.7% | 100% | 84.91% | 84.91% | 88.66%

## Iran
12 | Iron ore | Pig iron | DRI | Scrap steel | BOF steel | EAF steel | Ingots and semis | Long products | Flat products | End-use goods | Use | Stock | Balancing flows | Exports | Imports | Production | Sum
Iron ore |  | 1782.938 | 5175.684 | [7 empty] | 6958.622 |  | 0 | 923.65 | -561.9302 | 7320.342 | 7320.342
Pig iron |  |  |  |  | 1751.254 | 20.45195 |  |  |  |  | 1771.706 |  | 0 | 0 | 0 | 1771.706 | 1771.706
DRI | [5 empty] | 4439.734 |  |  |  |  | 4439.734 |  | 703.3426 | 0 | 0 | 5143.077 | 5143.077
Scrap steel |  |  |  |  | 824.1194 | 2645.582 |  |  |  |  | 3469.701 |  |  | 0 | -101.92 | 3367.781 | 3367.781
BOF steel | [6 empty] | 2415.7 |  |  |  | 2415.7 |  | 0 |  |  | 2415.7 | 2415.7
EAF steel | [6 empty] | 6800.22 |  |  |  | 6800.22 |  | 0 |  |  | 6800.22 | 6800.22
Ingots and semis | [7 empty] | 5800.766 | 5434.934 |  | 11235.7 |  | 0 | 0 | -2019.78 | 9215.92 | 9215.92
Long products | [9 empty] | 6292.58 | 6292.58 |  | 0 | 0 | -1699.32 | 4593.26 | 4593.26
Flat products | [9 empty] | 7625.78 | 7625.78 |  | 0 | 0 | -3322.2 | 4303.58 | 4303.58
End-use goods | [11 empty] | 14065.7 |  | 81.34 | -1673.84 | 12473.2 | 12473.2
Waste | 0 | -11.23251 | -32.60681 | -416.2426 | -159.6731 | -305.548 | 0 |  |  |  | -925.3031 |  |  |  |  | -925.3031 | -925.3031
Generated scrap | [7 empty] | -1207.506 | -1131.353 | -1445.164 | -3784.024 | 0 |  |  |  | -3784.024 | -3784.024
Collected new scrap |  |  |  | 3784.024 | [6 empty] | 3784.024 |  |  |  |  | 3784.024 | 3784.024
Collected old scrap |  |  |  | 0 | [6 empty] | 0 |  |  |  |  | 0 | 0
Mine | 7320.342 | [9 empty] | 7320.342 |  |  |  |  | 7320.342 | 7320.342
Total raw materials | 7320.342 | 1782.938 | 5175.684 | 3784.024 | 2575.373 | 7105.768 | 9215.92 | 5800.766 | 5434.934 | 13918.36 | 62114.11 |  |  |  |  | 62114.11 | 62114.11
Yield | 100% | 99.37% | 99.37% | 89% | 93.8% | 95.7% | 100% | 79.18% | 79.18% | 89.62%

## Italy
13 | Iron ore | Pig iron | DRI | Scrap steel | BOF steel | EAF steel | Ingots and semis | Long products | Flat products | End-use goods | Use | Stock | Balancing flows | Exports | Imports | Production | Sum
Iron ore |  | 10863.17 | 0 | [7 empty] | 10863.17 |  | 0 | 0 | -10863.17 | 0 | 0
Pig iron |  |  |  |  | 9769.075 | 2644.445 |  |  |  |  | 12413.52 |  | 0 | 15.12 | -1633.905 | 10794.735 | 10794.735
DRI | [5 empty] | 367.08 |  |  |  |  | 367.08 |  | 0 | 0 | -367.08 | 0 | 0
Scrap steel |  |  |  |  | 2442.269 | 14935.68 |  |  |  |  | 17377.95 |  |  | 182.28 | -5252.8 | 12307.43 | 12307.43
BOF steel | [6 empty] | 11454.24 |  |  |  | 11454.24 |  | 0 |  |  | 11454.24 | 11454.24
EAF steel | [6 empty] | 17175.48 |  |  |  | 17175.48 |  | 0 |  |  | 17175.48 | 17175.48
Ingots and semis | [7 empty] | 16887.44 | 15280.08 |  | 32167.52 |  | 0 | 684.04 | -4221.84 | 28629.72 | 28629.72
Long products | [9 empty] | 13692.56 | 13692.56 |  | 0 | 4338.46 | -3049.76 | 14981.26 | 14981.26
Flat products | [9 empty] | 17351.85 | 17351.85 |  | 0 | 5820.22 | -9616.74 | 13555.33 | 13555.33
End-use goods | [11 empty] | 22827.93 |  | 12094.18 | -7128.52 | 27793.59 | 27793.59
Waste | 0 | -68.43799 | 0 | -1521.143 | -757.1033 | -771.73 | 0 |  |  |  | -3118.415 |  |  |  |  | -3118.415 | -3118.415
Generated scrap | [7 empty] | -1906.184 | -1724.751 | -3250.812 | -6881.747 | -6946.83 |  |  |  | -13828.58 | -13828.58
Collected new scrap |  |  |  | 6881.747 | [6 empty] | 6881.747 |  |  |  |  | 6881.747 | 6881.747
Collected old scrap |  |  |  | 6946.83 | [6 empty] | 6946.83 |  |  |  |  | 6946.83 | 6946.83
Mine | 0 | [9 empty] | 0 |  |  |  |  | 0 | 0
Total raw materials | 0 | 10863.17 | 0 | 13828.58 | 12211.34 | 17947.21 | 28629.72 | 16887.44 | 15280.08 | 31044.41 | 146691.9 |  |  |  |  | 146691.9 | 146691.9
Yield |  | 99.37% |  | 89% | 93.8% | 95.7% | 100% | 88.71% | 88.71% | 89.53%

## Ukraine
14 | Iron ore | Pig iron | DRI | Scrap steel | BOF steel | EAF steel | Ingots and semis | Long products | Flat products | End-use goods | Use | Stock | Balancing flows | Exports | Imports | Production | Sum
Iron ore |  | 29273.41 | 0 | [7 empty] | 29273.41 |  | 0 | 12725.05 | -4298.462 | 37700 | 37700
Pig iron |  |  |  |  | 28400.15 | 42.46075 |  |  |  |  | 28442.61 |  | 0 | 830.655 | -184.275 | 29088.99 | 29088.99
DRI | [5 empty] | 485.76 |  |  |  |  | 485.76 |  | 0 | 0 | -485.76 | 0 | 0
Scrap steel |  |  |  |  | 8010.299 | 2851.09 |  |  |  |  | 10861.39 |  |  | 1238.72 | -11.76 | 12088.35 | 12088.35
BOF steel | [6 empty] | 34153 |  |  |  | 34153 |  | 0 |  |  | 34153 | 34153
EAF steel | [6 empty] | 3234 |  |  |  | 3234 |  | 0 |  |  | 3234 | 3234
Ingots and semis | [7 empty] | 18032 | 16127.9 |  | 34159.9 |  | -6128.962 | 9689.26 | -333.2 | 37387 | 37387
Long products | [9 empty] | 11323.9 | 11323.9 |  | 0 | 6019.16 | -212.66 | 17130.4 | 17130.4
Flat products | [9 empty] | 6338.827 | 6338.827 |  | 0 | 9379.58 | -396.9 | 15321.51 | 15321.51
End-use goods | [11 empty] | 15633.3 |  | 1797.32 | -1334.76 | 16095.86 | 16095.86
Waste | 0 | -184.4225 | 0 | -1494.065 | -2257.448 | -145.3103 | 0 |  |  |  | -4081.246 |  |  |  |  | -4081.246 | -4081.246
Generated scrap | [7 empty] | -901.6 | -806.3951 | -1566.87 | -3274.865 | -10307.55 |  |  |  | -13582.41 | -13582.41
Collected new scrap |  |  |  | 3274.865 | [6 empty] | 3274.865 |  |  |  |  | 3274.865 | 3274.865
Collected old scrap |  |  |  | 10307.55 | [6 empty] | 10307.55 |  |  |  |  | 10307.55 | 10307.55
Mine | 37700 | [9 empty] | 37700 |  |  |  |  | 37700 | 37700
Total raw materials | 37700 | 29273.41 | 0 | 13582.41 | 36410.45 | 3379.31 | 37387 | 18032 | 16127.9 | 17662.73 | 209555.2 |  |  |  |  | 209555.2 | 209555.2
Yield | 100% | 99.37% |  | 89% | 93.8% | 95.7% | 100% | 95% | 95% | 91.13%

## Mexico
15 | Iron ore | Pig iron | DRI | Scrap steel | BOF steel | EAF steel | Ingots and semis | Long products | Flat products | End-use goods | Use | Stock | Balancing flows | Exports | Imports | Production | Sum
Iron ore |  | 3848.662 | 5615.176 | [7 empty] | 9463.837 |  | 0 | 1032.85 | -3484.687 | 7012 | 7012
Pig iron |  |  |  |  | 3765.373 | 698.8069 |  |  |  |  | 4464.18 |  | 0 | 0 | -639.765 | 3824.415 | 3824.415
DRI | [5 empty] | 5579.8 |  |  |  |  | 5579.8 |  | 0 | 0 | 0 | 5579.8 | 5579.8
Scrap steel |  |  |  |  | 941.3433 | 5692.344 |  |  |  |  | 6633.687 |  |  | 549.78 | -1421 | 5762.467 | 5762.467
BOF steel | [6 empty] | 4414.9 |  |  |  | 4414.9 |  | 0 |  |  | 4414.9 | 4414.9
EAF steel | [6 empty] | 11456.2 |  |  |  | 11456.2 |  | 0 |  |  | 11456.2 | 11456.2
Ingots and semis | [7 empty] | 7455.308 | 6740.972 |  | 14196.28 |  | 0 | 2539.18 | -864.36 | 15871.1 | 15871.1
Long products | [9 empty] | 7484.26 | 7484.26 |  | 0 | 745.78 | -1262.24 | 6967.8 | 6967.8
Flat products | [9 empty] | 8623.755 | 8623.755 |  | 0 | 1177.96 | -3501.54 | 6300.175 | 6300.175
End-use goods | [11 empty] | 14045.91 |  | 7172.62 | -6766.9 | 14451.63 | 14451.63
Waste | 0 | -24.24657 | -35.37561 | -712.2151 | -291.8164 | -514.7509 | 0 |  |  |  | -1578.405 |  |  |  |  | -1578.405 | -1578.405
Generated scrap | [7 empty] | -487.5082 | -440.7972 | -1656.381 | -2584.687 | -3889.996 |  |  |  | -6474.682 | -6474.682
Collected new scrap |  |  |  | 2584.687 | [6 empty] | 2584.687 |  |  |  |  | 2584.687 | 2584.687
Collected old scrap |  |  |  | 3889.996 | [6 empty] | 3889.996 |  |  |  |  | 3889.996 | 3889.996
Mine | 7012 | [9 empty] | 7012 |  |  |  |  | 7012 | 7012
Total raw materials | 7012 | 3848.662 | 5615.176 | 6474.682 | 4706.716 | 11970.95 | 15871.1 | 7455.308 | 6740.972 | 16108.01 | 85803.58 |  |  |  |  | 85803.58 | 85803.58
Yield | 100% | 99.37% | 99.37% | 89% | 93.8% | 95.7% | 100% | 93.46% | 93.46% | 89.72%

## Vietnam
16 | Iron ore | Pig iron | DRI | Scrap steel | BOF steel | EAF steel | Ingots and semis | Long products | Flat products | End-use goods | Use | Stock | Balancing flows | Exports | Imports | Production | Sum
Iron ore |  | 108.9338 | 0 | [7 empty] | 108.9338 |  | 0 | 780 | -602.7348 | 286.1991 | 286.1991
Pig iron |  |  |  |  | 0 | 121.4776 |  |  |  |  | 121.4776 |  | 0 | 0 | -13.23 | 108.2476 | 108.2476
DRI | [5 empty] | 0 |  |  |  |  | 0 |  | 0 | 0 | 0 | 0 | 0
Scrap steel |  |  |  |  | 0 | 789.9122 |  |  |  |  | 789.9122 |  |  | 0 | -176.4 | 613.5122 | 613.5122
BOF steel | [6 empty] | 0 |  |  |  | 0 |  | 0 |  |  | 0 | 0
EAF steel | [6 empty] | 872.2 |  |  |  | 872.2 |  | 0 |  |  | 872.2 | 872.2
Ingots and semis | [7 empty] | 3367.074 | 0 |  | 3367.074 |  | -380.0337 | 0 | -2114.84 | 872.2 | 872.2
Long products | [9 empty] | 3219.3 | 3219.3 |  | 0 | 147 | -167.58 | 3198.72 | 3198.72
Flat products | [9 empty] | 2179.52 | 2179.52 |  | 0 | 0 | -2179.52 | 0 | 0
End-use goods | [11 empty] | 5304.2892 |  | 142.1 | -545.86 | 4900.5292 | 4900.5292
Waste | 0 | -0.6862832 | 0 | -75.82735 | 0 | -39.18976 | 0 |  |  |  | -115.7034 |  |  |  |  | -115.7034 | -115.7034
Generated scrap | [7 empty] | -168.3537 | 0 | -498.2908 | -666.6445 | -22.69508 |  |  |  | -689.3396 | -689.3396
Collected new scrap |  |  |  | 666.6445 | [6 empty] | 666.6445 |  |  |  |  | 666.6445 | 666.6445
Collected old scrap |  |  |  | 22.69508 | [6 empty] | 22.69508 |  |  |  |  | 22.69508 | 22.69508
Mine | 286.1991 | [9 empty] | 286.1991 |  |  |  |  | 286.1991 | 286.1991
Total raw materials | 286.1991 | 108.9338 | 0 | 689.3396 | 0 | 911.3898 | 872.2 | 3367.074 | 0 | 5398.82 | 11633.96 |  |  |  |  | 11633.96 | 11633.96
Yield | 100% | 99.37% |  | 89% |  | 95.7% | 100% | 95% | 95% | 90.77%

## France
17 | Iron ore | Pig iron | DRI | Scrap steel | BOF steel | EAF steel | Ingots and semis | Long products | Flat products | End-use goods | Use | Stock | Balancing flows | Exports | Imports | Production | Sum
Iron ore |  | 12082.34 | 0 | [7 empty] | 12082.34 |  | 0 | 69.55 | -12151.89 | 0 | 0
Pig iron |  |  |  |  | 10180.3 | 2061.231 |  |  |  |  | 12241.53 |  | 0 | 0 | -235.305 | 12006.225 | 12006.225
DRI | [5 empty] | 156.4 |  |  |  |  | 156.4 |  | 0 | 3.68 | -160.08 | 0 | 0
Scrap steel |  |  |  |  | 2545.075 | 5255.765 |  |  |  |  | 7800.839 |  |  | 4906.86 | -2765.56 | 9942.139 | 9942.139
BOF steel | [6 empty] | 11936.4 |  |  |  | 11936.4 |  | 0 |  |  | 11936.4 | 11936.4
EAF steel | [6 empty] | 7152.04 |  |  |  | 7152.04 |  | 0 |  |  | 7152.04 | 7152.04
Ingots and semis | [7 empty] | 5258.47 | 11581.85 |  | 16840.32 |  | 0 | 3836.7 | -1588.58 | 19088.44 | 19088.44
Long products | [9 empty] | 5608.54 | 5608.54 |  | 0 | 2793 | -3431.96 | 4969.58 | 4969.58
Flat products | [9 empty] | 9993.006 | 9993.006 |  | 0 | 9263.94 | -8311.38 | 10945.57 | 10945.57
End-use goods | [11 empty] | 14634.33 |  | 9999.92 | -10768.24 | 13866.01 | 13866.01
Waste | 0 | -76.11877 | 0 | -1228.804 | -788.9731 | -321.356 | 0 |  |  |  | -2415.252 |  |  |  |  | -2415.252 | -2415.252
Generated scrap | [7 empty] | -288.8901 | -636.2843 | -1735.533 | -2660.708 | -8510.235 |  |  |  | -11170.94 | -11170.94
Collected new scrap |  |  |  | 2660.708 | [6 empty] | 2660.708 |  |  |  |  | 2660.708 | 2660.708
Collected old scrap |  |  |  | 8510.235 | [6 empty] | 8510.235 |  |  |  |  | 8510.235 | 8510.235
Mine | 0 | [9 empty] | 0 |  |  |  |  | 0 | 0
Total raw materials | 0 | 12082.34 | 0 | 11170.94 | 12725.37 | 7473.396 | 19088.44 | 5258.47 | 11581.85 | 15601.55 | 94982.36 |  |  |  |  | 94982.36 | 94982.36
Yield |  | 99.37% |  | 89% | 93.8% | 95.7% | 100% | 94.51% | 94.51% | 88.88%

## Spain
18 | Iron ore | Pig iron | DRI | Scrap steel | BOF steel | EAF steel | Ingots and semis | Long products | Flat products | End-use goods | Use | Stock | Balancing flows | Exports | Imports | Production | Sum
Iron ore |  | 3956.124 | 0 | [7 empty] | 3956.124 |  | 0 | 0 | -3956.124 | 0 | 0
Pig iron |  |  |  |  | 3644.179 | 1036.406 |  |  |  |  | 4680.585 |  | 0 | 12.285 | -761.67 | 3931.2 | 3931.2
DRI | [5 empty] | 403.88 |  |  |  |  | 403.88 |  | 0 | 1.84 | -405.72 | 0 | 0
Scrap steel |  |  |  |  | 911.0448 | 12349.35 |  |  |  |  | 13260.39 |  |  | 137.2 | -6835.5 | 6562.093 | 6562.093
BOF steel | [6 empty] | 4272.8 |  |  |  | 4272.8 |  | 0 |  |  | 4272.8 | 4272.8
EAF steel | [6 empty] | 13196.68 |  |  |  | 13196.68 |  | 0 |  |  | 13196.68 | 13196.68
Ingots and semis | [7 empty] | 12952.51 | 5595.95 |  | 18548.46 |  | 0 | 115.64 | -1194.62 | 17469.48 | 17469.48
Long products | [9 empty] | 10766.28 | 10766.28 |  | 0 | 3623.06 | -2722.44 | 11666.9 | 11666.9
Flat products | [9 empty] | 9455.421 | 9455.421 |  | 0 | 2102.1 | -6517 | 5040.521 | 5040.521
End-use goods | [11 empty] | 19050.66 |  | 7546 | -8344.7 | 18251.96 | 18251.96
Waste | 0 | -24.92358 | 0 | -811.0452 | -282.4239 | -592.9543 | 0 |  |  |  | -1711.347 |  |  |  |  | -1711.347 | -1711.347
Generated scrap | [7 empty] | -1285.61 | -555.4297 | -1969.736 | -3810.775 | -3562.363 |  |  |  | -7373.138 | -7373.138
Collected new scrap |  |  |  | 3810.775 | [6 empty] | 3810.775 |  |  |  |  | 3810.775 | 3810.775
Collected old scrap |  |  |  | 3562.363 | [6 empty] | 3562.363 |  |  |  |  | 3562.363 | 3562.363
Mine | 0 | [9 empty] | 0 |  |  |  |  | 0 | 0
Total raw materials | 0 | 3956.124 | 0 | 7373.138 | 4555.224 | 13789.63 | 17469.48 | 12952.51 | 5595.95 | 20221.7 | 85913.76 |  |  |  |  | 85913.76 | 85913.76
Yield |  | 99.37% |  | 89% | 93.8% | 95.7% | 100% | 90.07% | 90.07% | 90.26%

## Canada
19 | Iron ore | Pig iron | DRI | Scrap steel | BOF steel | EAF steel | Ingots and semis | Long products | Flat products | End-use goods | Use | Stock | Balancing flows | Exports | Imports | Production | Sum
Iron ore |  | 7868.502 | 547.1672 | [7 empty] | 8415.669 |  | 0 | 17746.95 | -6829.619 | 19333 | 19333
Pig iron |  |  |  |  | 7494.806 | 319.399 |  |  |  |  | 7814.205 |  | 0 | 99.225 | -94.5 | 7818.93 | 7818.93
DRI | [5 empty] | 531.76 |  |  |  |  | 531.76 |  | 0 | 488.52 | -476.56 | 543.72 | 543.72
Scrap steel |  |  |  |  | 1873.701 | 5662.718 |  |  |  |  | 7536.419 |  |  | 2994.88 | -1554.28 | 8977.019 | 8977.019
BOF steel | [6 empty] | 8787.66 |  |  |  | 8787.66 |  | 0 |  |  | 8787.66 | 8787.66
EAF steel | [6 empty] | 6233.78 |  |  |  | 6233.78 |  | 0 |  |  | 6233.78 | 6233.78
Ingots and semis | [7 empty] | 3816.512 | 11552.83 |  | 15369.34 |  | 0 | 565.46 | -913.36 | 15021.44 | 15021.44
Long products | [9 empty] | 4295.34 | 4295.34 |  | 0 | 1642.48 | -2761.64 | 3176.18 | 3176.18
Flat products | [9 empty] | 11560.78 | 11560.78 |  | 0 | 2558.78 | -4505.06 | 9614.503 | 9614.503
End-use goods | [11 empty] | 17269.75 |  | 7798.84 | -11088.7 | 13979.89 | 13979.89
Waste | 0 | -49.57156 | -3.447153 | -1109.519 | -580.8475 | -280.0967 | 0 |  |  |  | -2023.482 |  |  |  |  | -2023.482 | -2023.482
Generated scrap | [7 empty] | -640.3317 | -1938.326 | -1876.23 | -4454.887 | -5631.651 |  |  |  | -10086.54 | -10086.54
Collected new scrap |  |  |  | 4454.887 | [6 empty] | 4454.887 |  |  |  |  | 4454.887 | 4454.887
Collected old scrap |  |  |  | 5631.651 | [6 empty] | 5631.651 |  |  |  |  | 5631.651 | 5631.651
Mine | 19333 | [9 empty] | 19333 |  |  |  |  | 19333 | 19333
Total raw materials | 19333 | 7868.502 | 547.1672 | 10086.54 | 9368.507 | 6513.877 | 15021.44 | 3816.512 | 11552.83 | 15856.12 | 99964.49 |  |  |  |  | 99964.49 | 99964.49
Yield | 100% | 99.37% | 99.37% | 89% | 93.8% | 95.7% | 100% | 83.22% | 83.22% | 88.17%

## Indonesia
20 | Iron ore | Pig iron | DRI | Scrap steel | BOF steel | EAF steel | Ingots and semis | Long products | Flat products | End-use goods | Use | Stock | Balancing flows | Exports | Imports | Production | Sum
Iron ore |  | 0 | 1173.956 | [7 empty] | 1173.956 |  | -9.237056e-14 | 458.9 | -1614.456 | 18.4 | 18.4
Pig iron |  |  |  |  | 0 | 34.02 |  |  |  |  | 34.02 |  | 0 | 84.105 | -118.125 | 0 | 0
DRI | [5 empty] | 1376.32 |  |  |  |  | 1376.32 |  | 0 | 0 | -209.76 | 1166.56 | 1166.56
Scrap steel |  |  |  |  | 0 | 2352.983 |  |  |  |  | 2352.983 |  |  | 0 | -1177.96 | 1175.023 | 1175.023
BOF steel | [6 empty] | 0 |  |  |  | 0 |  | 0 |  |  | 0 | 0
EAF steel | [6 empty] | 3601.5 |  |  |  | 3601.5 |  | 0 |  |  | 3601.5 | 3601.5
Ingots and semis | [7 empty] | 3002.275 | 2301.485 |  | 5303.76 |  | 0 | 12.74 | -1715 | 3601.5 | 3601.5
Long products | [9 empty] | 3167.36 | 3167.36 |  | 0 | 260.68 | -766.36 | 2661.68 | 2661.68
Flat products | [9 empty] | 3638.772 | 3638.772 |  | 0 | 703.64 | -2302.02 | 2040.392 | 2040.392
End-use goods | [11 empty] | 7279.722 |  | 1029 | -2202.06 | 6106.662 | 6106.662
Waste | 0 | 0 | -7.395922 | -145.2275 | 0 | -161.8229 | 0 |  |  |  | -314.4464 |  |  |  |  | -314.4464 | -314.4464
Generated scrap | [7 empty] | -340.5947 | -261.0933 | -699.4697 | -1301.158 | -19.09281 |  |  |  | -1320.25 | -1320.25
Collected new scrap |  |  |  | 1301.158 | [6 empty] | 1301.158 |  |  |  |  | 1301.158 | 1301.158
Collected old scrap |  |  |  | 19.09281 | [6 empty] | 19.09281 |  |  |  |  | 19.09281 | 19.09281
Mine | 18.4 | [9 empty] | 18.4 |  |  |  |  | 18.4 | 18.4
Total raw materials | 18.4 | 0 | 1173.956 | 1320.25 | 0 | 3763.323 | 3601.5 | 3002.275 | 2301.485 | 6806.132 | 21987.32 |  |  |  |  | 21987.32 | 21987.32
Yield | 100% |  | 99.37% | 89% |  | 95.7% | 100% | 88.66% | 88.66% | 89.72%

## Poland
21 | Iron ore | Pig iron | DRI | Scrap steel | BOF steel | EAF steel | Ingots and semis | Long products | Flat products | End-use goods | Use | Stock | Balancing flows | Exports | Imports | Production | Sum
Iron ore |  | 4257.588 | 0 | [7 empty] | 4257.588 |  | 0 | 0 | -4257.588 | 0 | 0
Pig iron |  |  |  |  | 4089.672 | 362.2234 |  |  |  |  | 4451.895 |  | 0 | 4.725 | -225.855 | 4230.765 | 4230.765
DRI | [5 empty] | 0 |  |  |  |  | 0 |  | 0 | 0 | 0 | 0 | 0
Scrap steel |  |  |  |  | 1022.418 | 3163.524 |  |  |  |  | 4185.942 |  |  | 1398.46 | -233.24 | 5351.162 | 5351.162
BOF steel | [6 empty] | 4795.14 |  |  |  | 4795.14 |  | 0 |  |  | 4795.14 | 4795.14
EAF steel | [6 empty] | 3374.14 |  |  |  | 3374.14 |  | 0 |  |  | 3374.14 | 3374.14
Ingots and semis | [7 empty] | 4694.097 | 2542.223 |  | 7236.32 |  | 0 | 1225 | -292.04 | 8169.28 | 8169.28
Long products | [9 empty] | 3149.72 | 3149.72 |  | 0 | 1894.34 | -1051.54 | 3992.52 | 3992.52
Flat products | [9 empty] | 4669.103 | 4669.103 |  | 0 | 514.5 | -3021.34 | 2162.263 | 2162.263
End-use goods | [11 empty] | 5716.866 |  | 5420.38 | -4161.08 | 6976.166 | 6976.166
Waste | 0 | -26.8228 | 0 | -661.3795 | -316.9496 | -151.6071 | 0 |  |  |  | -1156.759 |  |  |  |  | -1156.759 | -1156.759
Generated scrap | [7 empty] | -701.5774 | -379.9593 | -842.6577 | -1924.194 | -4088.347 |  |  |  | -6012.541 | -6012.541
Collected new scrap |  |  |  | 1924.194 | [6 empty] | 1924.194 |  |  |  |  | 1924.194 | 1924.194
Collected old scrap |  |  |  | 4088.347 | [6 empty] | 4088.347 |  |  |  |  | 4088.347 | 4088.347
Mine | 0 | [9 empty] | 0 |  |  |  |  | 0 | 0
Total raw materials | 0 | 4257.588 | 0 | 6012.541 | 5112.09 | 3525.747 | 8169.28 | 4694.097 | 2542.223 | 7818.823 | 42132.39 |  |  |  |  | 42132.39 | 42132.39
Yield |  | 99.37% |  | 89% | 93.8% | 95.7% | 100% | 85.05% | 85.05% | 89.22%

## Egypt
22 | Iron ore | Pig iron | DRI | Scrap steel | BOF steel | EAF steel | Ingots and semis | Long products | Flat products | End-use goods | Use | Stock | Balancing flows | Exports | Imports | Production | Sum
Iron ore |  | 926.0959 | 2376.935 | [7 empty] | 3303.031 |  | 0 | 0 | -2594.797 | 708.234 | 708.234
Pig iron |  |  |  |  | 919.403 | 0.8585246 |  |  |  |  | 920.2615 |  | 0 | 0 | 0 | 920.2615 | 920.2615
DRI | [5 empty] | 1718.172 |  |  |  |  | 1718.172 |  | 672.3086 | 0 | -28.52 | 2361.96 | 2361.96
Scrap steel |  |  |  |  | 229.8507 | 2889.12 |  |  |  |  | 3118.971 |  |  | 0 | -1226.96 | 1892.011 | 1892.011
BOF steel | [6 empty] | 1078 |  |  |  | 1078 |  | 0 |  |  | 1078 | 1078
EAF steel | [6 empty] | 4410 |  |  |  | 4410 |  | 0 |  |  | 4410 | 4410
Ingots and semis | [7 empty] | 5817.57 | 2176.29 |  | 7993.86 |  | 0 | 0 | -2505.86 | 5488 | 5488
Long products | [9 empty] | 4859.82 | 4859.82 |  | 0 | 0 | -155.82 | 4704 | 4704
Flat products | [9 empty] | 2172.296 | 2172.296 |  | 0 | 0 | -412.58 | 1759.716 | 1759.716
End-use goods | [11 empty] | 6731.385 |  | 130.34 | -425.32 | 6436.405 | 6436.405
Waste | 0 | -5.834404 | -14.97469 | -233.8441 | -71.25373 | -198.1505 | 0 |  |  |  | -524.0574 |  |  |  |  | -524.0574 | -524.0574
Generated scrap | [7 empty] | -1113.57 | -416.5745 | -595.7106 | -2125.855 | 0 |  |  |  | -2125.855 | -2125.855
Collected new scrap |  |  |  | 2125.855 | [6 empty] | 2125.855 |  |  |  |  | 2125.855 | 2125.855
Collected old scrap |  |  |  | 0 | [6 empty] | 0 |  |  |  |  | 0 | 0
Mine | 708.234 | [9 empty] | 708.234 |  |  |  |  | 708.234 | 708.234
Total raw materials | 708.234 | 926.0959 | 2376.935 | 2125.855 | 1149.254 | 4608.15 | 5488 | 5817.57 | 2176.29 | 7032.116 | 32408.5 |  |  |  |  | 32408.5 | 32408.5
Yield | 100% | 99.37% | 99.37% | 89% | 93.8% | 95.7% | 100% | 80.86% | 80.86% | 91.53%

## Saudi Arabia
23 | Iron ore | Pig iron | DRI | Scrap steel | BOF steel | EAF steel | Ingots and semis | Long products | Flat products | End-use goods | Use | Stock | Balancing flows | Exports | Imports | Production | Sum
Iron ore |  | 0 | 2804.722 | [7 empty] | 2804.722 |  | 0 | 0 | -2804.722 | 0 | 0
Pig iron |  |  |  |  | 0 | 93.555 |  |  |  |  | 93.555 |  | 0 | 0 | -93.555 | 0 | 0
DRI | [5 empty] | 2730.172 |  |  |  |  | 2730.172 |  | 56.87991 | 79.12 | -79.12 | 2787.052 | 2787.052
Scrap steel |  |  |  |  | 0 | 1462.877 |  |  |  |  | 1462.877 |  |  | 0 | 0 | 1462.877 | 1462.877
BOF steel | [6 empty] | 0 |  |  |  | 0 |  | 0 |  |  | 0 | 0
EAF steel | [6 empty] | 4102.28 |  |  |  | 4102.28 |  | 0 |  |  | 4102.28 | 4102.28
Ingots and semis | [7 empty] | 3188.874 | 1700.346 |  | 4889.22 |  | 0 | 0 | -786.94 | 4102.28 | 4102.28
Long products | [9 empty] | 3016.44 | 3016.44 |  | 0 | 0 | -517.44 | 2499 | 2499
Flat products | [9 empty] | 2892.656 | 2892.656 |  | 0 | 0 | -1560.16 | 1332.496 | 1332.496
End-use goods | [11 empty] | 7092.038 |  | 126.42 | -1895.32 | 5323.138 | 5323.138
Waste | 0 | 0 | -17.66975 | -180.805 | 0 | -184.324 | 0 |  |  |  | -382.7987 |  |  |  |  | -382.7987 | -382.7987
Generated scrap | [7 empty] | -689.8744 | -367.8492 | -585.9583 | -1643.682 | 0 |  |  |  | -1643.682 | -1643.682
Collected new scrap |  |  |  | 1643.682 | [6 empty] | 1643.682 |  |  |  |  | 1643.682 | 1643.682
Collected old scrap |  |  |  | 0 | [6 empty] | 0 |  |  |  |  | 0 | 0
Mine | 0 | [9 empty] | 0 |  |  |  |  | 0 | 0
Total raw materials | 0 | 0 | 2804.722 | 1643.682 | 0 | 4286.604 | 4102.28 | 3188.874 | 1700.346 | 5909.096 | 23635.6 |  |  |  |  | 23635.6 | 23635.6
Yield |  |  | 99.37% | 89% |  | 95.7% | 100% | 78.37% | 78.37% | 90.08%

## Austria
24 | Iron ore | Pig iron | DRI | Scrap steel | BOF steel | EAF steel | Ingots and semis | Long products | Flat products | End-use goods | Use | Stock | Balancing flows | Exports | Imports | Production | Sum
Iron ore |  | 5177.196 | 0 | [7 empty] | 5177.196 |  | 0 | 0 | -4511.852 | 665.344 | 665.344
Pig iron |  |  |  |  | 5155.897 | 30.26299 |  |  |  |  | 5186.16 |  | 0 | 7.56 | -49.14 | 5144.58 | 5144.58
DRI | [5 empty] | 5.52 |  |  |  |  | 5.52 |  | 0 | 0 | -5.52 | 0 | 0
Scrap steel |  |  |  |  | 1540.073 | 585.8053 |  |  |  |  | 2125.878 |  |  | 1076.04 | -1109.36 | 2092.558 | 2092.558
BOF steel | [6 empty] | 6280.82 |  |  |  | 6280.82 |  | 0 |  |  | 6280.82 | 6280.82
EAF steel | [6 empty] | 594.86 |  |  |  | 594.86 |  | 0 |  |  | 594.86 | 594.86
Ingots and semis | [7 empty] | 1761.264 | 4751.816 |  | 6513.08 |  | 0 | 472.36 | -109.76 | 6875.68 | 6875.68
Long products | [9 empty] | 1542.52 | 1542.52 |  | 0 | 1128.96 | -1072.12 | 1599.36 | 1599.36
Flat products | [9 empty] | 2105.106 | 2105.106 |  | 0 | 3621.1 | -1411.2 | 4315.006 | 4315.006
End-use goods | [11 empty] | 3378.94 |  | 3013.5 | -3132.08 | 3260.36 | 3260.36
Waste | 0 | -32.61634 | 0 | -258.6308 | -415.1501 | -26.7283 | 0 |  |  |  | -733.1256 |  |  |  |  | -733.1256 | -733.1256
Generated scrap | [7 empty] | -161.9041 | -436.8104 | -387.266 | -985.9805 | -1365.209 |  |  |  | -2351.189 | -2351.189
Collected new scrap |  |  |  | 985.9805 | [6 empty] | 985.9805 |  |  |  |  | 985.9805 | 985.9805
Collected old scrap |  |  |  | 1365.209 | [6 empty] | 1365.209 |  |  |  |  | 1365.209 | 1365.209
Mine | 665.344 | [9 empty] | 665.344 |  |  |  |  | 665.344 | 665.344
Total raw materials | 665.344 | 5177.196 | 0 | 2351.189 | 6695.97 | 621.5883 | 6875.68 | 1761.264 | 4751.816 | 3647.626 | 32547.67 |  |  |  |  | 32547.67 | 32547.67
Yield | 100% | 99.37% |  | 89% | 93.8% | 95.7% | 100% | 90.81% | 90.81% | 89.38%

## Belgium
25 | Iron ore | Pig iron | DRI | Scrap steel | BOF steel | EAF steel | Ingots and semis | Long products | Flat products | End-use goods | Use | Stock | Balancing flows | Exports | Imports | Production | Sum
Iron ore |  | 6898.49 | 0 | [7 empty] | 6898.49 |  | 0 | 53.3 | -6951.79 | 0 | 0
Pig iron |  |  |  |  | 6499.343 | 477.5917 |  |  |  |  | 6976.935 |  | 0 | 191.835 | -313.74 | 6855.03 | 6855.03
DRI | [5 empty] | 28.52 |  |  |  |  | 28.52 |  | 0 | 0.92 | -29.44 | 0 | 0
Scrap steel |  |  |  |  | 1624.836 | 2201.433 |  |  |  |  | 3826.269 |  |  | 2666.58 | -4417.84 | 2075.009 | 2075.009
BOF steel | [6 empty] | 7620.48 |  |  |  | 7620.48 |  | 0 |  |  | 7620.48 | 7620.48
EAF steel | [6 empty] | 2591.12 |  |  |  | 2591.12 |  | 0 |  |  | 2591.12 | 2591.12
Ingots and semis | [7 empty] | 1034.714 | 11935.59 |  | 12970.3 |  | 0 | 630.14 | -3388.84 | 10211.6 | 10211.6
Long products | [9 empty] | 1462.16 | 1462.16 |  | 0 | 1776.74 | -2228.52 | 1010.38 | 1010.38
Flat products | [9 empty] | 2943.675 | 2943.675 |  | 0 | 13965.98 | -5254.76 | 11654.89 | 11654.89
End-use goods | [11 empty] | 4516.531 |  | 6517.98 | -7128.52 | 3905.991 | 3905.991
Waste | 0 | -43.46049 | 0 | -256.4617 | -503.6991 | -116.4244 | 0 |  |  |  | -920.0457 |  |  |  |  | -920.0457 | -920.0457
Generated scrap | [7 empty] | -24.33358 | -280.6918 | -499.8441 | -804.8694 | -1526.601 |  |  |  | -2331.47 | -2331.47
Collected new scrap |  |  |  | 804.8694 | [6 empty] | 804.8694 |  |  |  |  | 804.8694 | 804.8694
Collected old scrap |  |  |  | 1526.601 | [6 empty] | 1526.601 |  |  |  |  | 1526.601 | 1526.601
Mine | 0 | [9 empty] | 0 |  |  |  |  | 0 | 0
Total raw materials | 0 | 6898.49 | 0 | 2331.47 | 8124.179 | 2707.544 | 10211.6 | 1034.714 | 11935.59 | 4405.835 | 47649.42 |  |  |  |  | 47649.42 | 47649.42
Yield |  | 99.37% |  | 89% | 93.8% | 95.7% | 100% | 97.65% | 97.65% | 88.65%

## United Kingdom
26 | Iron ore | Pig iron | DRI | Scrap steel | BOF steel | EAF steel | Ingots and semis | Long products | Flat products | End-use goods | Use | Stock | Balancing flows | Exports | Imports | Production | Sum
Iron ore |  | 9689.65 | 0 | [7 empty] | 9689.65 |  | 0 | 1.3 | -9690.95 | 0 | 0
Pig iron |  |  |  |  | 9258.806 | 465.244 |  |  |  |  | 9724.05 |  | 0 | 0.945 | -96.39 | 9628.605 | 9628.605
DRI | [5 empty] | 1.84 |  |  |  |  | 1.84 |  | 0 | 0 | -1.84 | 0 | 0
Scrap steel |  |  |  |  | 1763.582 | 2274.253 |  |  |  |  | 4037.836 |  |  | 5985.84 | -181.3 | 9842.376 | 9842.376
BOF steel | [6 empty] | 10339 |  |  |  | 10339 |  | 0 |  |  | 10339 | 10339
EAF steel | [6 empty] | 2623.46 |  |  |  | 2623.46 |  | 0 |  |  | 2623.46 | 2623.46
Ingots and semis | [7 empty] | 4967.076 | 6501.864 |  | 11468.94 |  | 0 | 2219.7 | -726.18 | 12962.46 | 12962.46
Long products | [9 empty] | 3791.62 | 3791.62 |  | 0 | 2566.62 | -2038.4 | 4319.84 | 4319.84
Flat products | [9 empty] | 6698.338 | 6698.338 |  | 0 | 2773.4 | -3817.1 | 5654.638 | 5654.638
End-use goods | [11 empty] | 13784.67 |  | 6658.12 | -11118.1 | 9324.693 | 9324.693
Waste | 0 | -61.04479 | 0 | -1216.473 | -683.3881 | -117.8775 | 0 |  |  |  | -2078.784 |  |  |  |  | -2078.784 | -2078.784
Generated scrap | [7 empty] | -647.2357 | -847.2266 | -1165.264 | -2659.727 | -8399.122 |  |  |  | -11058.85 | -11058.85
Collected new scrap |  |  |  | 2659.727 | [6 empty] | 2659.727 |  |  |  |  | 2659.727 | 2659.727
Collected old scrap |  |  |  | 8399.122 | [6 empty] | 8399.122 |  |  |  |  | 8399.122 | 8399.122
Mine | 0 | [9 empty] | 0 |  |  |  |  | 0 | 0
Total raw materials | 0 | 9689.65 | 0 | 11058.85 | 11022.39 | 2741.338 | 12962.46 | 4967.076 | 6501.864 | 10489.96 | 69433.58 |  |  |  |  | 69433.58 | 69433.58
Yield |  | 99.37% |  | 89% | 93.8% | 95.7% | 100% | 86.97% | 86.97% | 88.89%

## Netherlands
27 | Iron ore | Pig iron | DRI | Scrap steel | BOF steel | EAF steel | Ingots and semis | Long products | Flat products | End-use goods | Use | Stock | Balancing flows | Exports | Imports | Production | Sum
Iron ore |  | 5324.675 | 0 | [7 empty] | 5324.675 |  | 0 | 13564.85 | -18889.53 | 0 | 0
Pig iron |  |  |  |  | 5594.379 | 11.43592 |  |  |  |  | 5605.815 |  | 0 | 151.2 | -465.885 | 5291.13 | 5291.13
DRI | [5 empty] | 70.84 |  |  |  |  | 70.84 |  | 0 | 56.12 | -126.96 | 0 | 0
Scrap steel |  |  |  |  | 1487.113 | 62.1128 |  |  |  |  | 1549.226 |  |  | 4115.02 | -2118.76 | 3545.486 | 3545.486
BOF steel | [6 empty] | 6642.44 |  |  |  | 6642.44 |  | 0 |  |  | 6642.44 | 6642.44
EAF steel | [6 empty] | 138.18 |  |  |  | 138.18 |  | 0 |  |  | 138.18 | 138.18
Ingots and semis | [7 empty] | 251.684 | 6731.796 |  | 6983.48 |  | 0 | 112.7 | -315.56 | 6780.62 | 6780.62
Long products | [9 empty] | 1783.6 | 1783.6 |  | 0 | 928.06 | -2500.96 | 210.7 | 210.7
Flat products | [9 empty] | 2088.975 | 2088.975 |  | 0 | 6545.42 | -2998.8 | 5635.595 | 5635.595
End-use goods | [11 empty] | 3417.243 |  | 4694.2 | -4638.34 | 3473.103 | 3473.103
Waste | 0 | -33.54546 | 0 | -438.2062 | -439.0525 | -6.208715 | 0 |  |  |  | -917.0129 |  |  |  |  | -917.0129 | -917.0129
Generated scrap | [7 empty] | -40.98404 | -1096.201 | -399.4725 | -1536.657 | -2447.035 |  |  |  | -3983.692 | -3983.692
Collected new scrap |  |  |  | 1536.657 | [6 empty] | 1536.657 |  |  |  |  | 1536.657 | 1536.657
Collected old scrap |  |  |  | 2447.035 | [6 empty] | 2447.035 |  |  |  |  | 2447.035 | 2447.035
Mine | 0 | [9 empty] | 0 |  |  |  |  | 0 | 0
Total raw materials | 0 | 5324.675 | 0 | 3983.692 | 7081.493 | 144.3887 | 6780.62 | 251.684 | 6731.796 | 3872.575 | 34170.92 |  |  |  |  | 34170.92 | 34170.92
Yield |  | 99.37% |  | 89% | 93.8% | 95.7% | 100% | 83.72% | 83.72% | 89.68%

## Australia
28 | Iron ore | Pig iron | DRI | Scrap steel | BOF steel | EAF steel | Ingots and semis | Long products | Flat products | End-use goods | Use | Stock | Balancing flows | Exports | Imports | Production | Sum
Iron ore |  | 5898.999 | 0 | [7 empty] | 5898.999 |  | 1905.051 | 155195.95 | 0 | 163000 | 163000
Pig iron |  |  |  |  | 5328.358 | 825.4818 |  |  |  |  | 6153.84 |  | 0 | 0 | -292.005 | 5861.835 | 5861.835
DRI | [5 empty] | 0 |  |  |  |  | 0 |  | -19.32 | 19.32 | 0 | 0 | 0
Scrap steel |  |  |  |  | 1332.09 | 587.6844 |  |  |  |  | 1919.774 |  |  | 1239.7 | -18.62 | 3140.854 | 3140.854
BOF steel | [6 empty] | 6247.5 |  |  |  | 6247.5 |  | 0 |  |  | 6247.5 | 6247.5
EAF steel | [6 empty] | 1352.4 |  |  |  | 1352.4 |  | 0 |  |  | 1352.4 | 1352.4
Ingots and semis | [7 empty] | 3314.778 | 4292.962 |  | 7607.74 |  | 0 | 27.44 | -35.28 | 7599.9 | 7599.9
Long products | [9 empty] | 2683.24 | 2683.24 |  | 0 | 144.06 | -732.06 | 2095.24 | 2095.24
Flat products | [9 empty] | 3434.821 | 3434.821 |  | 0 | 454.72 | -1176 | 2713.541 | 2713.541
End-use goods | [11 empty] | 8846.411 |  | 937.86 | -4308.08 | 5476.191 | 5476.191
Waste | 0 | -37.16369 | 0 | -388.1954 | -412.9478 | -60.76614 | 0 |  |  |  | -899.073 |  |  |  |  | -899.073 | -899.073
Generated scrap | [7 empty] | -1219.538 | -1579.421 | -641.8693 | -3440.829 | -88.2206 |  |  |  | -3529.049 | -3529.049
Collected new scrap |  |  |  | 3440.829 | [6 empty] | 3440.829 |  |  |  |  | 3440.829 | 3440.829
Collected old scrap |  |  |  | 88.2206 | [6 empty] | 88.2206 |  |  |  |  | 88.2206 | 88.2206
Mine | 163000 | [9 empty] | 163000 |  |  |  |  | 163000 | 163000
Total raw materials | 163000 | 5898.999 | 0 | 3529.049 | 6660.448 | 1413.166 | 7599.9 | 3314.778 | 4292.962 | 6118.061 | 201827.4 |  |  |  |  | 201827.4 | 201827.4
Yield | 100% | 99.37% |  | 89% | 93.8% | 95.7% | 100% | 63.21% | 63.21% | 89.51%

## South Africa
29 | Iron ore | Pig iron | DRI | Scrap steel | BOF steel | EAF steel | Ingots and semis | Long products | Flat products | End-use goods | Use | Stock | Balancing flows | Exports | Imports | Production | Sum
Iron ore |  | 5829.576 | 1648.908 | [7 empty] | 7478.484 |  | 0 | 17818.45 | -296.9345 | 25000 | 25000
Pig iron |  |  |  |  | 4393.075 | 752.4504 |  |  |  |  | 5145.525 |  | 0 | 648.27 | -0.945 | 5792.85 | 5792.85
DRI | [5 empty] | 2116 |  |  |  |  | 2116 |  | 0 | 1.84 | -479.32 | 1638.52 | 1638.52
Scrap steel |  |  |  |  | 1098.269 | 1471.403 |  |  |  |  | 2569.672 |  |  | 378.28 | -85.26 | 2862.692 | 2862.692
BOF steel | [6 empty] | 5150.88 |  |  |  | 5150.88 |  | 0 |  |  | 5150.88 | 5150.88
EAF steel | [6 empty] | 4153.24 |  |  |  | 4153.24 |  | 0 |  |  | 4153.24 | 4153.24
Ingots and semis | [7 empty] | 3384.274 | 5247.566 |  | 8631.84 |  | 0 | 688.94 | -16.66 | 9304.12 | 9304.12
Long products | [9 empty] | 1750.28 | 1750.28 |  | 0 | 1036.84 | -106.82 | 2680.3 | 2680.3
Flat products | [9 empty] | 1889.262 | 1889.262 |  | 0 | 2533.3 | -266.56 | 4156.002 | 4156.002
End-use goods | [11 empty] | 3614.008 |  | 1008.42 | -1352.4 | 3270.028 | 3270.028
Waste | 0 | -36.72633 | -10.38812 | -353.8159 | -340.4633 | -186.6137 | 0 |  |  |  | -928.0073 |  |  |  |  | -928.0073 | -928.0073
Generated scrap | [7 empty] | -703.9745 | -1091.564 | -369.5134 | -2165.052 | -1051.456 |  |  |  | -3216.508 | -3216.508
Collected new scrap |  |  |  | 2165.052 | [6 empty] | 2165.052 |  |  |  |  | 2165.052 | 2165.052
Collected old scrap |  |  |  | 1051.456 | [6 empty] | 1051.456 |  |  |  |  | 1051.456 | 1051.456
Mine | 25000 | [9 empty] | 25000 |  |  |  |  | 25000 | 25000
Total raw materials | 25000 | 5829.576 | 1648.908 | 3216.508 | 5491.343 | 4339.854 | 9304.12 | 3384.274 | 5247.566 | 3639.542 | 67101.69 |  |  |  |  | 67101.69 | 67101.69
Yield | 100% | 99.37% | 99.37% | 89% | 93.8% | 95.7% | 100% | 79.2% | 79.2% | 89.85%

## Malaysia
30 | Iron ore | Pig iron | DRI | Scrap steel | BOF steel | EAF steel | Ingots and semis | Long products | Flat products | End-use goods | Use | Stock | Balancing flows | Exports | Imports | Production | Sum
Iron ore |  | 0 | 1249.874 | [7 empty] | 1249.874 |  | 0 | 259.35 | -968.2242 | 541 | 541
Pig iron |  |  |  |  | 0 | 556.605 |  |  |  |  | 556.605 |  | 0 | 5.67 | -562.275 | 0 | 0
DRI | [5 empty] | 1242 |  |  |  |  | 1242 |  | 0 | 65.32 | -65.32 | 1242 | 1242
Scrap steel |  |  |  |  | 0 | 3624.676 |  |  |  |  | 3624.676 |  |  | 52.92 | -2106.02 | 1571.576 | 1571.576
BOF steel | [6 empty] | 0 |  |  |  | 0 |  | 0 |  |  | 0 | 0
EAF steel | [6 empty] | 5190.08 |  |  |  | 5190.08 |  | 0 |  |  | 5190.08 | 5190.08
Ingots and semis | [7 empty] | 3420.234 | 1728.686 |  | 5148.92 |  | 0 | 482.16 | -441 | 5190.08 | 5190.08
Long products | [9 empty] | 3391.78 | 3391.78 |  | 0 | 519.4 | -665.42 | 3245.76 | 3245.76
Flat products | [9 empty] | 2981.142 | 2981.142 |  | 0 | 887.88 | -2228.52 | 1640.502 | 1640.502
End-use goods | [11 empty] | 5928.455 |  | 1284.78 | -1461.18 | 5752.055 | 5752.055
Waste | 0 | 0 | -7.874208 | -194.2397 | 0 | -233.2011 | 0 |  |  |  | -435.315 |  |  |  |  | -435.315 | -435.315
Generated scrap | [7 empty] | -174.4739 | -88.18421 | -620.8667 | -883.5248 | -882.291 |  |  |  | -1765.816 | -1765.816
Collected new scrap |  |  |  | 883.5248 | [6 empty] | 883.5248 |  |  |  |  | 883.5248 | 883.5248
Collected old scrap |  |  |  | 882.291 | [6 empty] | 882.291 |  |  |  |  | 882.291 | 882.291
Mine | 541 | [9 empty] | 541 |  |  |  |  | 541 | 541
Total raw materials | 541 | 0 | 1249.874 | 1765.816 | 0 | 5423.281 | 5190.08 | 3420.234 | 1728.686 | 6372.922 | 25691.89 |  |  |  |  | 25691.89 | 25691.89
Yield | 100% |  | 99.37% | 89% |  | 95.7% | 100% | 94.9% | 94.9% | 90.26%

## Thailand
31 | Iron ore | Pig iron | DRI | Scrap steel | BOF steel | EAF steel | Ingots and semis | Long products | Flat products | End-use goods | Use | Stock | Balancing flows | Exports | Imports | Production | Sum
Iron ore |  | 0 | 0 | [7 empty] | 0 |  | 116 | 0 | 0 | 116 | 116
Pig iron |  |  |  |  | 0 | 892.08 |  |  |  |  | 892.08 |  | 0 | 23.625 | -915.705 | 0 | 0
DRI | [5 empty] | 0 |  |  |  |  | 0 |  | 0 | 0 | 0 | 0 | 0
Scrap steel |  |  |  |  | 0 | 4392.957 |  |  |  |  | 4392.957 |  |  | 169.54 | -1649.34 | 2913.157 | 2913.157
BOF steel | [6 empty] | 0 |  |  |  | 0 |  | 0 |  |  | 0 | 0
EAF steel | [6 empty] | 5057.78 |  |  |  | 5057.78 |  | 0 |  |  | 5057.78 | 5057.78
Ingots and semis | [7 empty] | 5707.152 | 4908.208 |  | 10615.36 |  | 0 | 38.22 | -5595.8 | 5057.78 | 5057.78
Long products | [9 empty] | 5524.26 | 5524.26 |  | 0 | 448.84 | -1081.92 | 4891.18 | 4891.18
Flat products | [9 empty] | 7941.244 | 7941.244 |  | 0 | 1380.82 | -5115.6 | 4206.464 | 4206.464
End-use goods | [11 empty] | 11514.63 |  | 2689.12 | -2181.48 | 12022.27 | 12022.27
Waste | 0 | 0 | 0 | -360.0531 | 0 | -227.2566 | 0 |  |  |  | -587.3096 |  |  |  |  | -587.3096 | -587.3096
Generated scrap | [7 empty] | -815.972 | -701.7441 | -1443.23 | -2960.946 | -312.2638 |  |  |  | -3273.21 | -3273.21
Collected new scrap |  |  |  | 2960.946 | [6 empty] | 2960.946 |  |  |  |  | 2960.946 | 2960.946
Collected old scrap |  |  |  | 312.2638 | [6 empty] | 312.2638 |  |  |  |  | 312.2638 | 312.2638
Mine | 116 | [9 empty] | 116 |  |  |  |  | 116 | 116
Total raw materials | 116 | 0 | 0 | 3273.21 | 0 | 5285.037 | 5057.78 | 5707.152 | 4908.208 | 13465.5 | 37812.89 |  |  |  |  | 37812.89 | 37812.89
Yield | 100% |  |  | 89% |  | 95.7% | 100% | 85.7% | 85.7% | 89.28%

## Sweden
32 | Iron ore | Pig iron | DRI | Scrap steel | BOF steel | EAF steel | Ingots and semis | Long products | Flat products | End-use goods | Use | Stock | Balancing flows | Exports | Imports | Production | Sum
Iron ore |  | 3547.197 | 105.5449 | [7 empty] | 3652.742 |  | 209.2077 | 11438.05 | 0 | 15300 | 15300
Pig iron |  |  |  |  | 3279.761 | 187.4438 |  |  |  |  | 3467.205 |  | 0 | 93.555 | -35.91 | 3524.85 | 3524.85
DRI | [5 empty] | 102.12 |  |  |  |  | 102.12 |  | 0 | 2.76 | 0 | 104.88 | 104.88
Scrap steel |  |  |  |  | 819.9403 | 1490.206 |  |  |  |  | 2310.147 |  |  | 840.84 | -246.96 | 2904.027 | 2904.027
BOF steel | [6 empty] | 3845.52 |  |  |  | 3845.52 |  | 0 |  |  | 3845.52 | 3845.52
EAF steel | [6 empty] | 1703.24 |  |  |  | 1703.24 |  | 0 |  |  | 1703.24 | 1703.24
Ingots and semis | [7 empty] | 919.1739 | 4690.346 |  | 5609.52 |  | 0 | 228.34 | -289.1 | 5548.76 | 5548.76
Long products | [9 empty] | 903.56 | 903.56 |  | 0 | 740.88 | -867.3 | 777.14 | 777.14
Flat products | [9 empty] | 3096.318 | 3096.318 |  | 0 | 2854.74 | -1985.48 | 3965.578 | 3965.578
End-use goods | [11 empty] | 3692.5 |  | 2721.46 | -2901.78 | 3512.18 | 3512.18
Waste | 0 | -22.34734 | -0.6649331 | -358.9246 | -254.1815 | -76.53011 | 0 |  |  |  | -712.6485 |  |  |  |  | -712.6485 | -712.6485
Generated scrap | [7 empty] | -142.0339 | -724.7684 | -487.6981 | -1354.5 | -1908.451 |  |  |  | -3262.951 | -3262.951
Collected new scrap |  |  |  | 1354.5 | [6 empty] | 1354.5 |  |  |  |  | 1354.5 | 1354.5
Collected old scrap |  |  |  | 1908.451 | [6 empty] | 1908.451 |  |  |  |  | 1908.451 | 1908.451
Mine | 15300 | [9 empty] | 15300 |  |  |  |  | 15300 | 15300
Total raw materials | 15300 | 3547.197 | 105.5449 | 3262.951 | 4099.701 | 1779.77 | 5548.76 | 919.1739 | 4690.346 | 3999.878 | 43253.32 |  |  |  |  | 43253.32 | 43253.32
Yield | 100% | 99.37% | 99.37% | 89% | 93.8% | 95.7% | 100% | 84.55% | 84.55% | 87.81%